## GENERAL
TEST IDENTIFICATION
Borehole : | TNW076-BH
Sample : | 33BAGA
Depth : | 31 | [m]
VISUAL DESCRIPTION
Light brown fine SAND
INITIAL | Specimen 1 | Specimen 2 | Specimen 3
Diameter | 60.05 | 60.01 | 60.05 | [mm]
Length | 60.08 | 60.03 | 60.01 | [mm]
Water content | 5.224157 | 5.224157 | 5.224157 | [%]
Bulk density | 1.695521 | 1.697855 | 1.696364 | [Mg/m³]
Dry density | 1.611342 | 1.61356 | 1.612143 | [Mg/m³]
Void ratio | 0.6445922 | 0.6423311 | 0.6437744 | [-]
Degree of saturation | 21.47717 | 21.55277 | 21.50445 | [%]
SHEARING
Rate of displacement | 0.45 | 0.45 | 0.45 | [mm/min]
Void ratio at start of shear | 0.5809939 | 0.5829652 | 0.5577395 | [-]
Normal stress | 314.4547 | 623.6706 | 1244.235 | [kPa]
Maximum shear stress | 214.2319 | 419.4861 | 776.0852 | [kPa]
Horizontal displacement | 2.73794 | 8.24687 | 5.77654 | [mm]
Vertical displacement | 0.034007 | 0.090279 | 0.318182 | [mm]
Degree of saturation | 100 | 97.98014 | 100 | [%]
SHEAR STRENGTH PARAMETERS
Effective angle of internal friction (φ') | 33 | [degree]
Effective cohesion (c') | 0 | [kPa]

## SHEARING
SHEARING STAGE
Specimen 1 | Specimen 1 | Specimen 1 | Specimen 2 | Specimen 2 | Specimen 2 | Specimen 3 | Specimen 3 | Specimen 3
Horizontal displacement | Shear stress | Vertical movement | Horizontal displacement | Shear stress | Vertical movement | Horizontal displacement | Shear stress | Vertical movement
[mm] | [kPa] | [mm] | [mm] | [kPa] | [mm] | [mm] | [kPa] | [mm]
0 | 0 | 0 | 0 | 0 | 0 | 0 | 0 | 0
0.00031 | 8.454201 | -0.000196 | -0.00018 | 6.322737 | -0.000484 | -0.00033 | 6.789202 | 0.000468
0.00032 | 8.424493 | -0.000196 | 0.01804 | 33.28511 | 0.001011 | -0.00033 | 6.918106 | 0.000464
0.02851 | 32.21686 | 0.001439 | 0.05903 | 57.20641 | 0.003598 | 0.0238 | 23.74258 | 0.002042
0.06842 | 51.15569 | 0.00469 | 0.09827 | 73.82356 | 0.006395 | 0.06274 | 52.38822 | 0.003187
0.10895 | 64.38593 | 0.010738 | 0.13563 | 94.8248 | 0.009751 | 0.10072 | 92.37705 | 0.005927
0.14394 | 75.35082 | 0.01633 | 0.17302 | 118.102 | 0.016311 | 0.14047 | 126.1542 | 0.011426
0.18405 | 86.09847 | 0.023294 | 0.21199 | 136.6024 | 0.021279 | 0.17922 | 151.0819 | 0.016724
0.22147 | 94.31868 | 0.028961 | 0.24986 | 152.9549 | 0.028267 | 0.21701 | 173.0779 | 0.024619
0.25948 | 101.8727 | 0.034542 | 0.28798 | 168.0049 | 0.032861 | 0.25552 | 192.8121 | 0.032007
0.29646 | 108.8404 | 0.039187 | 0.32474 | 180.8696 | 0.03759 | 0.29419 | 214.1296 | 0.039793
0.33502 | 115.884 | 0.044386 | 0.36384 | 193.6215 | 0.043335 | 0.33017 | 232.4804 | 0.04795
0.37218 | 122.2014 | 0.04774 | 0.40107 | 204.1418 | 0.048375 | 0.36628 | 249.9839 | 0.0553
0.40914 | 128.4289 | 0.05206 | 0.43897 | 214.6193 | 0.053278 | 0.40533 | 267.9764 | 0.062445
0.44648 | 134.6789 | 0.055457 | 0.47498 | 223.359 | 0.058246 | 0.4429 | 284.8537 | 0.069914
0.48545 | 139.3252 | 0.058221 | 0.51367 | 233.3235 | 0.062665 | 0.48101 | 298.9296 | 0.076235
0.52131 | 144.7004 | 0.061076 | 0.55097 | 241.6381 | 0.067262 | 0.51914 | 313.6849 | 0.082068
0.56032 | 149.1403 | 0.063775 | 0.58849 | 249.4035 | 0.071777 | 0.55514 | 326.8517 | 0.089071
0.59754 | 153.2267 | 0.066061 | 0.62663 | 256.7423 | 0.076118 | 0.59357 | 340.866 | 0.09422
0.63468 | 157.4556 | 0.068732 | 0.6644 | 263.646 | 0.078769 | 0.63184 | 355.0349 | 0.100319
0.67239 | 161.3549 | 0.070375 | 0.70074 | 269.9299 | 0.08019 | 0.66997 | 368.1582 | 0.105917
0.71007 | 164.6358 | 0.071461 | 0.73957 | 276.4818 | 0.082633 | 0.70621 | 379.7957 | 0.110176
0.74713 | 167.9358 | 0.072661 | 0.77805 | 282.5516 | 0.084749 | 0.74429 | 392.1106 | 0.115734
0.78543 | 171.8469 | 0.073138 | 0.81405 | 287.2079 | 0.087491 | 0.78289 | 404.1502 | 0.120163
0.82294 | 175.0909 | 0.074052 | 0.85258 | 292.8986 | 0.088637 | 0.81983 | 415.1295 | 0.124297
0.85987 | 178.331 | 0.074576 | 0.88897 | 297.9538 | 0.09092 | 0.85726 | 426.4818 | 0.129002
0.8981 | 181.1834 | 0.075353 | 0.92679 | 302.5019 | 0.09247 | 0.89489 | 437.1261 | 0.133367
0.93548 | 183.8308 | 0.075646 | 0.96474 | 306.8246 | 0.094116 | 0.93179 | 447.6354 | 0.137296
0.97174 | 185.8955 | 0.076416 | 1.00201 | 311.5992 | 0.095261 | 0.96834 | 457.8771 | 0.140008
1.0102 | 188.3603 | 0.076917 | 1.04018 | 315.8922 | 0.096999 | 1.007 | 468.3036 | 0.144465
1.04757 | 190.1778 | 0.076917 | 1.07724 | 319.8742 | 0.098092 | 1.04518 | 477.0742 | 0.148254
1.08529 | 192.1145 | 0.077418 | 1.11461 | 323.9559 | 0.099694 | 1.08274 | 485.1595 | 0.15216
1.12264 | 193.7052 | 0.077925 | 1.15282 | 328.0976 | 0.100788 | 1.11974 | 488.9679 | 0.156292
1.16066 | 195.6387 | 0.077925 | 1.19082 | 330.8069 | 0.101885 | 1.15782 | 493.8555 | 0.159578
1.19899 | 196.882 | 0.078185 | 1.22837 | 334.7321 | 0.103527 | 1.19547 | 501.3347 | 0.162119
1.23536 | 198.298 | 0.078185 | 1.26565 | 338.1726 | 0.104164 | 1.2319 | 508.3202 | 0.164559
1.27287 | 199.7107 | 0.078355 | 1.30223 | 341.0779 | 0.10517 | 1.26965 | 515.5472 | 0.167101
1.31136 | 201.2137 | 0.078212 | 1.34128 | 344.0342 | 0.105807 | 1.30857 | 521.4035 | 0.17041
1.34798 | 202.4675 | 0.078086 | 1.3793 | 347.0622 | 0.106318 | 1.34535 | 527.6964 | 0.172877
1.38546 | 203.6205 | 0.078086 | 1.416 | 349.2346 | 0.106761 | 1.38328 | 534.2393 | 0.175391
1.4233 | 204.5019 | 0.078092 | 1.45361 | 352.0397 | 0.107388 | 1.42017 | 540.894 | 0.177831
1.46085 | 205.2468 | 0.077609 | 1.49065 | 354.9608 | 0.108029 | 1.45732 | 547.1941 | 0.181143
1.49874 | 206.2336 | 0.076542 | 1.53011 | 357.0769 | 0.107967 | 1.49545 | 554.262 | 0.183658
1.53661 | 207.0319 | 0.075867 | 1.56732 | 359.4778 | 0.108481 | 1.53298 | 560.9332 | 0.186918
1.57414 | 207.6094 | 0.074818 | 1.60452 | 361.8179 | 0.109374 | 1.57079 | 567.3637 | 0.189982
1.61099 | 208.2851 | 0.073752 | 1.64234 | 363.6759 | 0.109374 | 1.60842 | 573.5605 | 0.192446
1.64961 | 208.5448 | 0.072661 | 1.6796 | 365.6498 | 0.109374 | 1.64516 | 579.4233 | 0.19496
1.68643 | 209.0162 | 0.071465 | 1.7169 | 367.264 | 0.109371 | 1.68305 | 585.9212 | 0.198272
1.72459 | 209.6668 | 0.070436 | 1.75494 | 369.3182 | 0.109371 | 1.72019 | 592.1181 | 0.200712
1.76233 | 210.417 | 0.06938 | 1.79228 | 370.682 | 0.109371 | 1.7581 | 598.328 | 0.204075
1.80016 | 210.5653 | 0.067649 | 1.82922 | 372.2321 | 0.109371 | 1.79575 | 603.8708 | 0.206538
1.83677 | 210.8672 | 0.066586 | 1.86654 | 374.1355 | 0.109579 | 1.83367 | 609.3009 | 0.209005
1.87468 | 211.394 | 0.065008 | 1.9038 | 375.4519 | 0.109572 | 1.87137 | 615.2363 | 0.211544
1.91258 | 211.481 | 0.063822 | 1.94209 | 376.4201 | 0.109347 | 1.90808 | 620.1994 | 0.214045
1.94949 | 211.5799 | 0.062647 | 1.97877 | 378.0052 | 0.109347 | 1.94625 | 625.2197 | 0.216525
1.98702 | 212.0604 | 0.06108 | 2.017 | 379.0628 | 0.10902 | 1.98302 | 630.0338 | 0.218965
2.02399 | 212.5159 | 0.059406 | 2.05441 | 380.5771 | 0.108495 | 2.02021 | 635.6062 | 0.221432
2.06187 | 212.5509 | 0.058221 | 2.09148 | 381.7752 | 0.108267 | 2.05777 | 639.7374 | 0.223944
2.10014 | 212.2806 | 0.056643 | 2.12981 | 382.7592 | 0.107654 | 2.097 | 643.9232 | 0.225538
2.13702 | 212.7025 | 0.055007 | 2.16726 | 384.1972 | 0.106832 | 2.13343 | 648.1881 | 0.227317
2.17499 | 212.7605 | 0.053331 | 2.20434 | 385.083 | 0.106481 | 2.17077 | 652.1897 | 0.229747
2.21154 | 212.8779 | 0.051941 | 2.24206 | 386.5881 | 0.105834 | 2.20832 | 656.5736 | 0.231365
2.24895 | 212.8541 | 0.050485 | 2.27992 | 387.2876 | 0.105234 | 2.24606 | 660.061 | 0.233307
2.28796 | 212.8396 | 0.048376 | 2.3172 | 388.5273 | 0.104788 | 2.28393 | 664.0448 | 0.234953
2.32469 | 212.7717 | 0.046731 | 2.35425 | 389.6455 | 0.104164 | 2.32173 | 667.4069 | 0.236268
2.36138 | 213.2213 | 0.045579 | 2.39215 | 390.438 | 0.10364 | 2.359 | 670.2069 | 0.238013
2.40007 | 213.0156 | 0.043995 | 2.42896 | 391.4571 | 0.10305 | 2.39635 | 674.0753 | 0.239406
2.43769 | 213.1916 | 0.04285 | 2.46653 | 392.2346 | 0.101946 | 2.43369 | 677.2848 | 0.241001
2.47576 | 213.131 | 0.041729 | 2.50517 | 392.9516 | 0.10153 | 2.47205 | 680.4483 | 0.242667
2.51232 | 213.6148 | 0.040607 | 2.54244 | 394.1783 | 0.100825 | 2.50873 | 683.656 | 0.243516
2.55005 | 213.6709 | 0.039541 | 2.57905 | 395.0116 | 0.100068 | 2.54648 | 687.0035 | 0.245182
2.58678 | 213.8297 | 0.038417 | 2.61673 | 395.9979 | 0.099114 | 2.58439 | 689.2654 | 0.246007
2.62537 | 213.9946 | 0.037224 | 2.65467 | 396.824 | 0.098637 | 2.62168 | 692.4491 | 0.247652
2.66208 | 213.9886 | 0.036134 | 2.69183 | 397.4006 | 0.098061 | 2.65925 | 695.117 | 0.248419
2.70036 | 214.1923 | 0.035036 | 2.72902 | 398.0876 | 0.096876 | 2.69742 | 697.8104 | 0.249997
2.73794 | 214.2319 | 0.034007 | 2.76701 | 398.7228 | 0.096454 | 2.73407 | 699.9549 | 0.250883
2.77553 | 214.1627 | 0.033118 | 2.80414 | 399.2757 | 0.095871 | 2.77206 | 701.8483 | 0.251861
2.81296 | 214.1132 | 0.031816 | 2.84368 | 399.8068 | 0.094818 | 2.80953 | 704.6824 | 0.252627
2.85048 | 213.9511 | 0.0306 | 2.88031 | 400.1166 | 0.09414 | 2.84792 | 706.3458 | 0.253499
2.88821 | 213.8911 | 0.029551 | 2.91736 | 400.5854 | 0.093861 | 2.88392 | 708.3574 | 0.254597
2.92521 | 213.6748 | 0.028538 | 2.95502 | 400.7722 | 0.092586 | 2.92263 | 710.0829 | 0.255145
2.96344 | 213.4415 | 0.027387 | 2.99208 | 400.8119 | 0.092191 | 2.95993 | 711.5447 | 0.255718
3.00038 | 213.2206 | 0.026293 | 3.0307 | 401.0623 | 0.091625 | 2.99724 | 713.856 | 0.256437
3.03786 | 212.9246 | 0.025645 | 3.06742 | 401.3041 | 0.090371 | 3.03417 | 715.9825 | 0.257234
3.07559 | 212.9576 | 0.024654 | 3.10478 | 401.4651 | 0.089829 | 3.07261 | 717.4419 | 0.257987
3.11253 | 212.6326 | 0.023475 | 3.14245 | 401.477 | 0.088606 | 3.11002 | 719.5187 | 0.258587
3.15136 | 212.5621 | 0.022405 | 3.18056 | 401.6553 | 0.088041 | 3.14707 | 721.3141 | 0.259772
3.18801 | 212.4606 | 0.021765 | 3.21743 | 401.8027 | 0.087022 | 3.18433 | 722.7979 | 0.259772
3.22522 | 212.6155 | 0.021342 | 3.25432 | 401.5997 | 0.086493 | 3.22189 | 724.4757 | 0.261067
3.26321 | 212.5772 | 0.02019 | 3.29261 | 402.035 | 0.08542 | 3.25928 | 726.0208 | 0.261125
3.30006 | 212.5476 | 0.019567 | 3.33084 | 402.1335 | 0.084848 | 3.29739 | 727.9936 | 0.262291
3.33831 | 212.4955 | 0.018589 | 3.3673 | 402.1613 | 0.083747 | 3.33445 | 729.1347 | 0.263112
3.37578 | 212.5641 | 0.018088 | 3.40439 | 402.2354 | 0.083137 | 3.37164 | 730.9406 | 0.263685
3.41305 | 212.5397 | 0.017679 | 3.44238 | 402.3256 | 0.082626 | 3.40916 | 732.9322 | 0.264454
3.45108 | 212.4388 | 0.016878 | 3.47939 | 402.1316 | 0.081505 | 3.4471 | 734.3453 | 0.265122
3.48837 | 212.6221 | 0.016572 | 3.51722 | 402.302 | 0.08083 | 3.48494 | 735.42 | 0.265927
3.52498 | 212.6043 | 0.016357 | 3.55526 | 401.7893 | 0.079917 | 3.52268 | 736.6938 | 0.266451
3.56327 | 212.6273 | 0.015867 | 3.59232 | 402.4056 | 0.079314 | 3.56061 | 737.8396 | 0.267323
3.60003 | 212.9484 | 0.015267 | 3.63006 | 402.586 | 0.078527 | 3.59878 | 738.7473 | 0.268366
3.63796 | 212.6227 | 0.014592 | 3.66697 | 402.6862 | 0.077678 | 3.63581 | 739.9297 | 0.269092
3.67593 | 212.7974 | 0.014592 | 3.7052 | 402.8839 | 0.076639 | 3.6733 | 741.2228 | 0.270138
3.71346 | 212.9609 | 0.014139 | 3.74269 | 402.6829 | 0.076026 | 3.711 | 742.2155 | 0.270687
3.75079 | 212.9398 | 0.014139 | 3.78051 | 402.7426 | 0.075457 | 3.74943 | 743.0405 | 0.2713
3.78727 | 212.8304 | 0.014139 | 3.81785 | 402.8198 | 0.07499 | 3.78684 | 743.9335 | 0.272097
3.82559 | 212.7955 | 0.013795 | 3.85462 | 402.5338 | 0.074367 | 3.82282 | 744.9427 | 0.273096
3.86373 | 212.568 | 0.013795 | 3.89262 | 402.5655 | 0.073845 | 3.86161 | 746.8522 | 0.273096
3.89896 | 212.6768 | 0.013634 | 3.92995 | 401.9362 | 0.072666 | 3.89902 | 746.7651 | 0.273593
3.93874 | 212.1632 | 0.013246 | 3.96765 | 401.555 | 0.072271 | 3.93693 | 748.2011 | 0.274366
3.97586 | 211.9589 | 0.013246 | 4.00515 | 401.2558 | 0.071545 | 3.97439 | 747.9786 | 0.275143
4.01318 | 212.0709 | 0.012905 | 4.04312 | 400.9116 | 0.071225 | 4.01108 | 749.2024 | 0.275587
4.05038 | 211.9859 | 0.012725 | 4.08076 | 400.8924 | 0.070005 | 4.04909 | 749.7765 | 0.276159
4.08832 | 211.7908 | 0.012725 | 4.11711 | 400.5762 | 0.069681 | 4.08678 | 749.7474 | 0.277454
4.12546 | 211.2971 | 0.012725 | 4.15534 | 400.4763 | 0.069286 | 4.12359 | 750.521 | 0.278132
4.16247 | 211.4414 | 0.012725 | 4.19307 | 400.8699 | 0.068894 | 4.16153 | 750.7744 | 0.278132
4.20089 | 211.4744 | 0.012725 | 4.23009 | 401.084 | 0.068298 | 4.19831 | 750.556 | 0.278824
4.23817 | 211.5443 | 0.012725 | 4.26846 | 400.7803 | 0.067746 | 4.23632 | 749.9991 | 0.278824
4.27502 | 211.4908 | 0.012367 | 4.30637 | 401.2003 | 0.067766 | 4.27361 | 750.321 | 0.279525
4.31351 | 211.3827 | 0.012309 | 4.34314 | 401.1997 | 0.067316 | 4.31156 | 749.8709 | 0.279525
4.3506 | 211.6471 | 0.012152 | 4.38076 | 401.195 | 0.067367 | 4.34925 | 750.3171 | 0.280071
4.38815 | 211.4592 | 0.012152 | 4.41814 | 401.7788 | 0.066727 | 4.38622 | 750.8049 | 0.280517
4.426 | 211.4329 | 0.012152 | 4.45495 | 402.0636 | 0.066522 | 4.42445 | 751.1684 | 0.280517
4.46356 | 211.4697 | 0.012152 | 4.49306 | 402.3131 | 0.066519 | 4.46142 | 751.969 | 0.281273
4.50073 | 211.4843 | 0.012152 | 4.53032 | 402.6426 | 0.066271 | 4.49994 | 752.5215 | 0.282163
4.53884 | 211.2674 | 0.012152 | 4.56816 | 402.9835 | 0.066271 | 4.53755 | 752.9128 | 0.282854
4.57629 | 211.2397 | 0.012152 | 4.6051 | 402.9883 | 0.066271 | 4.57406 | 753.7703 | 0.284374
4.61396 | 211.2041 | 0.012152 | 4.6425 | 403.3724 | 0.066271 | 4.61197 | 754.6053 | 0.284797
4.65058 | 211.3715 | 0.012152 | 4.68055 | 403.6089 | 0.066271 | 4.65102 | 755.8732 | 0.285747
4.68905 | 211.5812 | 0.012152 | 4.71794 | 403.8982 | 0.066271 | 4.68761 | 757.271 | 0.286592
4.72629 | 211.2621 | 0.012152 | 4.75561 | 404.4703 | 0.066271 | 4.72423 | 758.0371 | 0.28739
4.76395 | 211.6715 | 0.012152 | 4.79364 | 405.1499 | 0.066271 | 4.76196 | 758.7803 | 0.287962
4.8025 | 211.4711 | 0.012152 | 4.83156 | 405.4821 | 0.066271 | 4.80006 | 759.4213 | 0.288783
4.8393 | 211.562 | 0.012152 | 4.86834 | 406.1445 | 0.066271 | 4.83725 | 760.1869 | 0.289632
4.87712 | 211.651 | 0.012152 | 4.90605 | 406.6214 | 0.066271 | 4.87443 | 761.7823 | 0.290402
4.91457 | 211.8725 | 0.012152 | 4.9436 | 406.5137 | 0.066271 | 4.91276 | 762.2357 | 0.291274
4.95314 | 211.5739 | 0.012152 | 4.98125 | 407.4253 | 0.066271 | 4.95018 | 763.3432 | 0.292746
4.9886 | 211.7209 | 0.012152 | 5.01874 | 407.7529 | 0.066271 | 4.98751 | 763.8594 | 0.293216
5.02632 | 211.9161 | 0.012152 | 5.05618 | 407.8994 | 0.066271 | 5.02471 | 764.9755 | 0.294859
5.06481 | 211.7644 | 0.012152 | 5.09399 | 408.2237 | 0.066271 | 5.062 | 765.8016 | 0.295731
5.10192 | 211.9727 | 0.012152 | 5.13131 | 409.2866 | 0.066271 | 5.09927 | 766.6499 | 0.297241
5.13989 | 211.9213 | 0.012152 | 5.16923 | 409.4015 | 0.066271 | 5.13708 | 767.3204 | 0.298338
5.17772 | 211.8969 | 0.012152 | 5.20675 | 409.756 | 0.066271 | 5.17495 | 767.4866 | 0.299431
5.21491 | 212.0716 | 0.012152 | 5.24501 | 409.9345 | 0.066271 | 5.21259 | 768.4112 | 0.300242
5.2521 | 212.0703 | 0.012152 | 5.28265 | 410.013 | 0.066271 | 5.2505 | 769.3089 | 0.301936
5.28917 | 212.2984 | 0.012152 | 5.31932 | 410.6945 | 0.066271 | 5.28788 | 770.4661 | 0.302723
5.32822 | 211.9141 | 0.012152 | 5.35669 | 411.1159 | 0.066271 | 5.32586 | 771.1221 | 0.303309
5.36573 | 212.2529 | 0.012725 | 5.39367 | 411.4079 | 0.066271 | 5.36313 | 771.7623 | 0.304802
5.40303 | 212.218 | 0.012725 | 5.43213 | 411.6172 | 0.066271 | 5.40145 | 771.7601 | 0.305783
5.4394 | 212.4546 | 0.012725 | 5.46936 | 411.937 | 0.066271 | 5.43783 | 773.0216 | 0.307412
5.47768 | 212.1969 | 0.013161 | 5.50651 | 412.0664 | 0.066553 | 5.47555 | 773.3615 | 0.308819
5.51503 | 212.0564 | 0.013249 | 5.54482 | 412.0597 | 0.06687 | 5.51326 | 774.0742 | 0.309916
5.55334 | 211.9721 | 0.013249 | 5.58247 | 412.1943 | 0.06687 | 5.55068 | 775.0121 | 0.311354
5.58977 | 212.3445 | 0.013576 | 5.6199 | 412.7526 | 0.067367 | 5.5891 | 774.7943 | 0.312393
5.628 | 212.2338 | 0.013948 | 5.65717 | 413.0241 | 0.067367 | 5.62595 | 775.2788 | 0.314046
5.6659 | 212.4672 | 0.013999 | 5.69405 | 413.0002 | 0.067367 | 5.66449 | 775.3157 | 0.314608
5.70264 | 212.3907 | 0.014684 | 5.7318 | 413.4838 | 0.068083 | 5.7024 | 774.9838 | 0.316241
5.74067 | 212.3854 | 0.014973 | 5.77081 | 413.3158 | 0.06809 | 5.7395 | 775.183 | 0.316864
5.7777 | 212.5522 | 0.014973 | 5.80773 | 413.5087 | 0.068839 | 5.77654 | 776.0852 | 0.318182
5.81529 | 212.6234 | 0.015815 | 5.84518 | 413.6428 | 0.068839 | 5.81404 | 775.9342 | 0.318779
5.85268 | 212.5561 | 0.015808 | 5.88269 | 414.1303 | 0.069061 | 5.85264 | 775.4697 | 0.320289
5.89005 | 212.4013 | 0.016357 | 5.91982 | 413.876 | 0.069409 | 5.89064 | 774.8856 | 0.321028
5.92719 | 212.5878 | 0.016731 | 5.95746 | 413.8133 | 0.069811 | 5.92777 | 775.024 | 0.322067
5.96498 | 212.1283 | 0.016783 | 5.99549 | 413.7822 | 0.070155 | 5.96451 | 775.2452 | 0.322749
6.00255 | 212.1079 | 0.017308 | 6.0329 | 413.8596 | 0.070519 | 6.0026 | 774.6117 | 0.323972
6.04125 | 212.2918 | 0.017668 | 6.07061 | 414.1872 | 0.071351 | 6.03967 | 774.8781 | 0.325301
6.07829 | 212.5878 | 0.017962 | 6.10839 | 414.3576 | 0.071473 | 6.07707 | 774.4896 | 0.3262
6.11585 | 212.5746 | 0.018552 | 6.14533 | 414.8437 | 0.072002 | 6.11438 | 774.2293 | 0.327008
6.15314 | 212.5865 | 0.019005 | 6.18282 | 414.6044 | 0.072002 | 6.15287 | 773.0801 | 0.327856
6.19013 | 212.4487 | 0.019005 | 6.22037 | 414.9117 | 0.072421 | 6.18995 | 772.3093 | 0.329325
6.22794 | 212.7565 | 0.019577 | 6.25746 | 415.2642 | 0.072683 | 6.22677 | 771.817 | 0.330892
6.26634 | 212.4085 | 0.019591 | 6.29461 | 415.4227 | 0.073069 | 6.26453 | 771.5866 | 0.331567
6.30273 | 212.5898 | 0.02002 | 6.33322 | 415.6481 | 0.073811 | 6.30302 | 770.3532 | 0.333084
6.34015 | 212.4487 | 0.02064 | 6.37077 | 415.4313 | 0.074241 | 6.34096 | 768.9981 | 0.33397
6.37739 | 212.4045 | 0.020644 | 6.40788 | 415.8561 | 0.074237 | 6.37809 | 767.9031 | 0.334589
6.41509 | 212.4566 | 0.021314 | 6.44522 | 415.8441 | 0.074768 | 6.41568 | 767.7277 | 0.335588
6.4527 | 212.5739 | 0.021312 | 6.48275 | 415.7439 | 0.075365 | 6.45399 | 765.7358 | 0.336099
6.49106 | 212.2252 | 0.021717 | 6.51938 | 416.094 | 0.076002 | 6.49153 | 765.1983 | 0.336719
6.52743 | 212.4632 | 0.021873 | 6.55748 | 415.9696 | 0.076005 | 6.5285 | 765.2036 | 0.337243
6.56533 | 212.394 | 0.022139 | 6.59535 | 416.2636 | 0.076009 | 6.56613 | 764.3139 | 0.338474
6.60258 | 212.835 | 0.022814 | 6.6324 | 415.8785 | 0.07621 | 6.60411 | 763.2369 | 0.339244
6.64049 | 212.895 | 0.022814 | 6.67012 | 415.8502 | 0.076551 | 6.64189 | 762.5371 | 0.340058
6.67811 | 212.9062 | 0.023182 | 6.70802 | 416.2994 | 0.076806 | 6.68034 | 762.4258 | 0.341128
6.71527 | 212.893 | 0.023952 | 6.74494 | 416.3943 | 0.076806 | 6.71813 | 762.7108 | 0.341912
6.75338 | 212.8653 | 0.024494 | 6.78288 | 416.4532 | 0.077351 | 6.75555 | 762.198 | 0.343221
6.78985 | 212.9741 | 0.025199 | 6.82036 | 416.8493 | 0.077351 | 6.79258 | 762.0845 | 0.343984
6.8277 | 212.7335 | 0.025659 | 6.8578 | 416.6117 | 0.078019 | 6.82982 | 762.3484 | 0.344856
6.86572 | 212.8613 | 0.02555 | 6.8954 | 416.9889 | 0.078019 | 6.86737 | 761.5517 | 0.346355
6.90271 | 212.6122 | 0.026174 | 6.93254 | 416.7768 | 0.078649 | 6.90508 | 762.0256 | 0.347204
6.9408 | 212.6194 | 0.02677 | 6.97029 | 416.8698 | 0.079225 | 6.94304 | 762.0753 | 0.348546
6.97704 | 213.0578 | 0.027288 | 7.00791 | 417.0805 | 0.079621 | 6.9803 | 762.4652 | 0.349708
7.01591 | 212.1428 | 0.027568 | 7.04503 | 416.8468 | 0.079621 | 7.0184 | 762.7372 | 0.350737
7.0534 | 212.6267 | 0.027761 | 7.08273 | 417.0278 | 0.079621 | 7.05494 | 762.8731 | 0.352165
7.09089 | 212.6194 | 0.028188 | 7.12072 | 417.0059 | 0.080305 | 7.09301 | 763.2605 | 0.353241
7.12779 | 212.684 | 0.029036 | 7.1577 | 416.6922 | 0.080295 | 7.13008 | 764.2837 | 0.354438
7.16549 | 212.6999 | 0.029513 | 7.1956 | 417.0006 | 0.080967 | 7.16775 | 764.1641 | 0.355283
7.20269 | 212.6359 | 0.030068 | 7.23194 | 417.4611 | 0.0811 | 7.2046 | 764.1957 | 0.356813
7.24112 | 212.4981 | 0.030068 | 7.27108 | 416.8382 | 0.08141 | 7.24389 | 764.8234 | 0.357661
7.27835 | 212.6438 | 0.03057 | 7.30778 | 417.5125 | 0.081784 | 7.27995 | 764.4216 | 0.359317
7.31602 | 212.4368 | 0.031131 | 7.34588 | 417.4769 | 0.081784 | 7.31845 | 764.2928 | 0.360973
7.35405 | 212.6689 | 0.031336 | 7.38369 | 417.4195 | 0.082538 | 7.35508 | 765.2458 | 0.362639
7.39166 | 212.6484 | 0.0315 | 7.42047 | 417.8078 | 0.083045 | 7.39308 | 764.8234 | 0.364009
7.42991 | 212.4573 | 0.032276 | 7.45861 | 417.7603 | 0.083134 | 7.43022 | 765.1225 | 0.365583
7.46778 | 212.1797 | 0.032835 | 7.49662 | 418.0554 | 0.083631 | 7.46768 | 765.0868 | 0.367031
7.50338 | 212.4105 | 0.033364 | 7.53346 | 418.5395 | 0.084156 | 7.50557 | 765.1173 | 0.367894
7.54176 | 212.1573 | 0.033367 | 7.57125 | 419.0772 | 0.08465 | 7.54272 | 765.2749 | 0.369526
7.5797 | 212.0189 | 0.033868 | 7.60897 | 418.4088 | 0.084947 | 7.58065 | 764.9 | 0.371182
7.61652 | 211.8759 | 0.034518 | 7.64732 | 417.8567 | 0.088756 | 7.61851 | 765.0268 | 0.372026
7.65422 | 212.2832 | 0.035111 | 7.68257 | 418.8349 | 0.088739 | 7.65483 | 765.7705 | 0.373683
7.69245 | 212.0097 | 0.035568 | 7.72173 | 418.836 | 0.088739 | 7.69186 | 764.6525 | 0.374504
7.73087 | 211.8501 | 0.036137 | 7.75721 | 419.3532 | 0.088739 | 7.73016 | 764.242 | 0.376112
7.76754 | 212.1923 | 0.03671 | 7.79688 | 418.9293 | 0.088739 | 7.76819 | 764.007 | 0.377257
7.80504 | 211.9727 | 0.037278 | 7.83375 | 418.7278 | 0.088732 | 7.80448 | 764.2909 | 0.378102
7.84186 | 212.0861 | 0.037766 | 7.87199 | 419.1616 | 0.088906 | 7.84303 | 764.0112 | 0.379758
7.87991 | 211.713 | 0.0381 | 7.90943 | 418.891 | 0.088906 | 7.88106 | 763.4634 | 0.380569
7.91655 | 211.775 | 0.038768 | 7.94652 | 418.8804 | 0.088906 | 7.9186 | 763.4453 | 0.382512
7.95466 | 212.2272 | 0.038771 | 7.98342 | 418.9829 | 0.088906 | 7.9575 | 763.2289 | 0.383333
7.99161 | 212.1415 | 0.039473 | 8.02065 | 419.4231 | 0.088906 | 7.99564 | 762.6231 | 0.384988
8.0302 | 212.2391 | 0.039971 | 8.05939 | 418.6334 | 0.088906 | 8.03247 | 763.4764 | 0.386488
8.06737 | 212.0083 | 0.040413 | 8.09626 | 418.846 | 0.089185 | 8.07097 | 762.736 | 0.38749
8.10435 | 212.16 | 0.041109 | 8.13407 | 419.153 | 0.089454 | 8.10873 | 763.0804 | 0.389122
8.14323 | 212.009 | 0.041661 | 8.17242 | 418.8699 | 0.089454 | 8.14535 | 762.7466 | 0.389967
8.18182 | 211.8317 | 0.042209 | 8.20948 | 419.1069 | 0.090248 | 8.1834 | 762.4197 | 0.391623
8.21876 | 211.8554 | 0.042785 | 8.24687 | 419.4861 | 0.090279 | 8.22111 | 762.4316 | 0.393098
8.25607 | 211.8053 | 0.043231 | 8.28438 | 419.3956 | 0.090825 | 8.25698 | 762.6189 | 0.394376
8.29337 | 211.7209 | 0.043783 | 8.32193 | 419.3512 | 0.091342 | 8.29593 | 762.413 | 0.396005
8.33131 | 211.8191 | 0.0444 | 8.35981 | 419.1261 | 0.091864 | 8.33298 | 762.1835 | 0.396853
8.36802 | 211.6985 | 0.045027 | 8.39755 | 419.1808 | 0.091871 | 8.37088 | 761.8039 | 0.398233
8.40571 | 211.7394 | 0.045524 | 8.43441 | 419.1716 | 0.092436 | 8.40693 | 761.9829 | 0.400175
8.44405 | 211.6695 | 0.046161 | 8.47123 | 418.6459 | 0.092995 | 8.44616 | 762.0284 | 0.401832
8.481 | 211.7091 | 0.046594 | 8.50981 | 418.9418 | 0.093121 | 8.48286 | 761.3999 | 0.403488
8.51839 | 211.564 | 0.047283 | 8.5471 | 418.8818 | 0.093659 | 8.52142 | 761.7876 | 0.404871
8.55563 | 211.5041 | 0.047838 | 8.57381 | 419.4562 | 0.094674 | 8.55799 | 761.9183 | 0.406527
8.59364 | 211.2904 | 0.048782 | 8.61085 | 419.0917 | 0.094678 | 8.59483 | 761.9987 | 0.408074
8.63158 | 211.39 | 0.049381 | 8.64849 | 418.4826 | 0.094681 | 8.6332 | 761.8431 | 0.409563
8.66816 | 211.0703 | 0.050026 | 8.68684 | 418.6167 | 0.095179 | 8.67098 | 761.4706 | 0.411219
8.70584 | 211.001 | 0.051116 | 8.7233 | 418.6836 | 0.095175 | 8.70781 | 761.7828 | 0.412851
8.74299 | 211.2489 | 0.051668 | 8.76147 | 418.8269 | 0.095629 | 8.74549 | 762.425 | 0.414378
8.78102 | 211.0334 | 0.051672 | 8.79892 | 418.7211 | 0.09597 | 8.78401 | 761.7029 | 0.415529
8.81939 | 210.951 | 0.052625 | 8.83605 | 418.5712 | 0.096324 | 8.82044 | 761.7229 | 0.417008
8.85595 | 210.976 | 0.053191 | 8.87334 | 418.305 | 0.096481 | 8.85836 | 762.2291 | 0.418641
8.89387 | 210.564 | 0.053781 | 8.91039 | 418.0224 | 0.096903 | 8.89601 | 762.2349 | 0.419622
8.93055 | 210.738 | 0.054234 | 8.94781 | 418.1684 | 0.096992 | 8.93312 | 762.3728 | 0.421421
8.96853 | 210.4796 | 0.054909 | 8.98568 | 418.008 | 0.097319 | 8.97039 | 761.9843 | 0.422238
9.00654 | 210.4282 | 0.055897 | 9.02407 | 417.8903 | 0.097867 | 9.00793 | 761.9083 | 0.423932
9.04422 | 210.357 | 0.056605 | 9.06138 | 417.6982 | 0.098089 | 9.04586 | 761.5353 | 0.425561
9.08125 | 210.5976 | 0.057192 | 9.09795 | 417.5508 | 0.098614 | 9.08282 | 762.062 | 0.427217
9.11788 | 210.3326 | 0.057675 | 9.13631 | 417.1255 | 0.098866 | 9.12162 | 761.744 | 0.428873
9.15602 | 210.1579 | 0.057968 | 9.17254 | 416.9703 | 0.098866 | 9.15819 | 761.7004 | 0.430505
9.1926 | 210.1731 | 0.058997 | 9.21119 | 416.391 | 0.099731 | 9.19678 | 761.6613 | 0.432198
9.2307 | 210.2542 | 0.059389 | 9.24929 | 416.4934 | 0.099738 | 9.23371 | 761.4607 | 0.433854
9.26808 | 210.3247 | 0.059866 | 9.28621 | 416.718 | 0.10014 | 9.27171 | 762.2468 | 0.435234
9.30412 | 210.1019 | 0.060415 | 9.32411 | 416.2919 | 0.10014 | 9.30963 | 761.4021 | 0.436781
9.34358 | 209.8158 | 0.060909 | 9.36211 | 415.7075 | 0.100716 | 9.34682 | 761.3738 | 0.437763
9.38188 | 209.8699 | 0.061805 | 9.3987 | 415.4821 | 0.100716 | 9.38512 | 761.4199 | 0.439957
9.42006 | 209.9997 | 0.062159 | 9.43679 | 415.179 | 0.101401 | 9.4231 | 760.8851 | 0.441835
9.45646 | 209.8475 | 0.062756 | 9.47475 | 415.1474 | 0.101704 | 9.45967 | 760.9242 | 0.443501
9.49423 | 209.6925 | 0.062947 | 9.5125 | 414.9281 | 0.101834 | 9.49758 | 761.0899 | 0.444871
9.53234 | 209.6622 | 0.063809 | 9.54969 | 414.545 | 0.101834 | 9.53594 | 760.2113 | 0.446564
9.56907 | 209.9345 | 0.064357 | 9.58656 | 414.8964 | 0.102382 | 9.57245 | 760.5235 | 0.448721
9.60736 | 209.3557 | 0.064787 | 9.62412 | 414.2069 | 0.102382 | 9.6094 | 758.7381 | 0.450036
9.64503 | 209.2284 | 0.065335 | 9.6612 | 413.7117 | 0.102382 | 9.64805 | 759.496 | 0.451232
9.68179 | 209.2898 | 0.066024 | 9.69888 | 413.4407 | 0.102951 | 9.68499 | 759.8134 | 0.452888
9.71935 | 209.1038 | 0.066409 | 9.73713 | 412.9402 | 0.102945 | 9.72247 | 759.0259 | 0.454544
9.75749 | 208.8639 | 0.066985 | 9.77362 | 412.7876 | 0.10349 | 9.76075 | 758.704 | 0.456265
9.79379 | 208.8046 | 0.067431 | 9.81144 | 412.551 | 0.10349 | 9.799 | 758.7725 | 0.457308
9.83196 | 208.5297 | 0.068105 | 9.84924 | 412.3015 | 0.104035 | 9.83706 | 758.9315 | 0.458964
9.86964 | 208.6391 | 0.068797 | 9.88669 | 411.9467 | 0.104168 | 9.87499 | 758.5086 | 0.460333
9.90674 | 208.4426 | 0.069867 | 9.92442 | 411.7685 | 0.104171 | 9.9124 | 757.8967 | 0.462003
9.94412 | 208.9127 | 0.070289 | 9.96179 | 411.3452 | 0.104577 | 9.95058 | 758.1581 | 0.463659
9.98399 | 208.2884 | 0.070916 | 9.9991 | 411.3868 | 0.104597 | 9.98879 | 757.5171 | 0.465315
[6 empty] | 10.02641 | 757.1838 | 0.466944