## GENERAL
TEST IDENTIFICATION
Borehole: | TNW079-BH
Sample: | 26WAXB
Depth: | 23.65 | [m]
Test number: | CIU05
VISUAL DESCRIPTION
Light grey CLAY with frequent silt bands.
GENERAL
Date test started: | 13/07/2020
Type of sample: | Undisturbed
Type of drains fitted: | Radial (spiral) & one end only
INITIAL
Diameter | 72.54 | [mm]
Length | 136.89 | [mm]
Water content | 24.24485 | [%]
Bulk density | 1.98715 | [Mg/m³]
Dry density | 1.599382 | [Mg/m³]
Void ratio | 0.6881516 | [-]
Degree of saturation | 95.126 | [%]
Assumed particle density | 2.7 | [Mg/m³]
Torvane | 20 | [kPa]
Pocket penetrometer | - | [kPa]
SATURATION
Pressure increments applied | 100 | [kPa]
Differential pressure used | N/A | [kPa]
Cell pressure | 637 | [kPa]
Base PWP | 634 | [kPa]
Mid height PWP | - | [kPa]
B value achieved | 1 | [-]
CONSOLIDATION: ISOTROPIC
Cell pressure | 636.893456 | [kPa]
Back pressure | 400 | [kPa]
Base PWP | 400 | [kPa]
Mid height PWP | - | [kPa]
Effective radial pressure | 236.893456 | [kPa]
Effective axial pressure | 236.893456 | [kPa]
Deviator stress | 0 | [kPa]
Volumetric strain | 4.839737 | [%]
External axial strain | 1.327615 | [%]
Local axial strain | - | [%]
Local radial strain | - | [%]
Water content | 22.46109 | [%]
Bulk density | 2.058234 | [Mg/m³]
Dry density | 1.680725 | [Mg/m³]
Void ratio | 0.6064495 | [-]
Degree of saturation | 100 | [%]
SHEARING STAGE
Initial effective radial pressure | 236.514203 | [kPa]
Initial effective axial pressure | 236.514203 | [kPa]
Rate of strain | 0.3341455 | [%/hour]
At peak deviator stress
Corrected deviator stress | 327 | [kPa]
Membrane correction applied | 0.9038074 | [kPa]
Drain correction applied | 0 | [kPa]
External axial strain | 9.35 | [%]
Local axial strain | - | [%]
Local radial strain | - | [%]
Excess base PWP | 103.342451 | [kPa]
Excess mid height PWP | - | [kPa]
Effective radial pressure | 132.95193 | [kPa]
Effective axial pressure | 460 | [kPa]
Principal effective stress ratio | 3.46 | [-]
Ɛ50 | 0.8727608 | [%]
Secant modulus (E50) at Ɛ50 | 18964 | [kPa]
At peak principal effective stress ratio
Corrected deviator stress | 317 | [kPa]
Membrane correction applied | 0.7397311 | [kPa]
Drain correction applied | 0 | [kPa]
External axial strain | 7.38 | [%]
Local axial strain | - | [%]
Local radial strain | - | [%]
Excess base PWP | 113.715755 | [kPa]
Excess mid height PWP | - | [kPa]
Effective radial pressure | 123.066074 | [kPa]
Effective axial pressure | 440 | [kPa]
Principal effective stress ratio | 3.57 | [-]
At 10% external axial strain
Corrected deviator stress | 326 | [kPa]
Membrane correction applied | 0.94264 | [kPa]
Drain correction applied | 0 | [kPa]
External axial strain | 9.84 | [%]
Local axial strain | - | [%]
Local radial strain | - | [%]
Excess base PWP | 100.155914 | [kPa]
Excess mid height PWP | - | [kPa]
Effective radial pressure | 136.007177 | [kPa]
Effective axial pressure | 462 | [kPa]
Principal effective stress ratio | 3.4 | [-]
FINAL CONDITIONS
Water content | 22.41622 | [%]
Bulk density | 2.059033 | [Mg/m³]
Dry density | 1.681994 | [Mg/m³]

## SATURATION
SATURATION
Time | Base pore-water pressure | Cell pressure
[hours] | [kPa] | [kPa]
0 | 0 | 0
0.1667 | 402 | 437
0.8333 | 429 | 437
0.9167 | 530 | 537
18.9167 | 532 | 537
18.9167 | 634 | 637
20.9167 | 635 | 637

## CONSOLIDATION
ISOTROPIC CONSOLIDATION
Square root time | Volumetric strain | External axial strain | Effective axial stress | s' | t | p' | q
[minutes] 0.5 | [%] | [%] | [kPa] | [kPa] | [kPa] | [kPa] | [kPa]
0 | 0 | 0 | 1.3385 | 1.3385 | 0 | 1.3385 | 0
0.5 | 0.216571659 | 0 | 1.6974 | 1.6974 | 0 | 1.6974 | 0
1 | 0.480090345 | 0 | 3.87 | 3.87 | 0 | 3.87 | 0
1.5 | 0.78536763 | 0 | 6.4949 | 6.4949 | 0 | 6.4949 | 0
2 | 1.105591893 | 0 | 10.6083 | 10.6083 | 0 | 10.6083 | 0
2.5 | 1.436295886 | 0 | 15.6973 | 15.6973 | 0 | 15.6973 | 0
3 | 1.768583469 | 0 | 23.4054 | 23.4054 | 0 | 23.4054 | 0
3.5 | 2.097727558 | 0 | 32.5374 | 32.5374 | 0 | 32.5374 | 0
4 | 2.414528515 | 0 | 44.7891 | 44.7891 | 0 | 44.7891 | 0
5 | 2.98382012 | 0 | 76.7964 | 76.7964 | 0 | 76.7964 | 0
6 | 3.454993998 | 0 | 116.1872 | 116.1872 | 0 | 116.1872 | 0
7 | 3.808936061 | 0 | 152.7794 | 152.7794 | 0 | 152.7794 | 0
8 | 4.058685342 | 0 | 174.1036 | 174.1036 | 0 | 174.1036 | 0
9 | 4.241025361 | 0 | 186.4422 | 186.4422 | 0 | 186.4422 | 0
10 | 4.384166969 | 0 | 197.8522 | 197.8522 | 0 | 197.8522 | 0
11 | 4.493395635 | 0 | 209.2918 | 209.2918 | 0 | 209.2918 | 0
12 | 4.570159197 | 0 | 215.9414 | 215.9414 | 0 | 215.9414 | 0
14 | 4.658982898 | 0 | 226.1735 | 226.1735 | 0 | 226.1735 | 0
16 | 4.700925504 | 0 | 228.392 | 228.392 | 0 | 228.392 | 0
18 | 4.729541311 | 0 | 230.219 | 230.219 | 0 | 230.219 | 0
20 | 4.752185822 | 0 | 230.6339 | 230.6339 | 0 | 230.6339 | 0
25 | 4.785602776 | 0 | 231.2739 | 231.2739 | 0 | 231.2739 | 0
30 | 4.805943754 | 0 | 230.417 | 230.417 | 0 | 230.417 | 0
35 | 4.832626516 | 0 | 234.6731 | 234.6731 | 0 | 234.6731 | 0
36.27987551 | 4.83973703 | 0 | 236.8935 | 236.8935 | 0 | 236.8935 | 0

## SHEARING
SHEARING STAGE
Axial strain | q | Excess pore-water pressure | p' | E | s' | t
[%] | [kPa] | [kPa] | [kPa] | [MPa] | [kPa] | [kPa]
0 | 0 | 0 | 236.5142 |  | 236.5142 | 0
0.1231 | 72.0697 | 55.3354 | 205.202 | 58.5632 | 217.2136 | 36.0348
0.246 | 98.8775 | 76.3574 | 193.2161 | 40.1941 | 209.6957 | 49.4387
0.369 | 115.7567 | 89.945 | 185.1979 | 31.3706 | 204.4907 | 57.8783
0.4921 | 128.8048 | 100.1101 | 179.8049 | 26.1736 | 201.2724 | 64.4024
0.6149 | 139.1491 | 107.1031 | 176.0884 | 22.6285 | 199.28 | 69.5746
0.7379 | 148.2587 | 112.3855 | 173.6222 | 20.0916 | 198.332 | 74.1294
0.8612 | 156.2617 | 116.7931 | 171.9825 | 18.1452 | 198.0261 | 78.1308
0.9839 | 163.5715 | 120.265 | 171.0109 | 16.6243 | 198.2728 | 81.7858
1.1069 | 170.508 | 122.9415 | 170.5545 | 15.4046 | 198.9725 | 85.254
1.2298 | 176.8723 | 125.3935 | 170.235 | 14.3817 | 199.7137 | 88.4362
1.3529 | 183.0462 | 127.7968 | 169.8143 | 13.5298 | 200.322 | 91.5231
1.476 | 188.872 | 130.0055 | 169.4418 | 12.7963 | 200.9205 | 94.436
1.5988 | 194.5372 | 129.3226 | 172.4802 | 12.1676 | 204.9031 | 97.2686
1.7219 | 199.973 | 134.3992 | 169.0608 | 11.6134 | 202.3897 | 99.9865
1.8448 | 205.0447 | 135.282 | 169.8155 | 11.1149 | 203.9896 | 102.5224
1.9679 | 210.1877 | 136.7069 | 170.2322 | 10.6808 | 205.2635 | 105.0938
2.0908 | 215.2763 | 136.4727 | 171.8149 | 10.2962 | 207.6942 | 107.6382
2.2137 | 220.0117 | 139.3209 | 170.6637 | 9.9385 | 207.3323 | 110.0058
2.3367 | 224.7186 | 139.5133 | 171.88 | 9.6168 | 209.3331 | 112.3593
2.4597 | 229.041 | 142.0256 | 171.0408 | 9.3116 | 209.2143 | 114.5205
2.5828 | 233.3033 | 142.2689 | 172.0323 | 9.033 | 210.9162 | 116.6517
2.7056 | 237.3899 | 136.6596 | 179.2823 | 8.7739 | 218.8473 | 118.695
2.8287 | 241.3134 | 134.728 | 182.6578 | 8.5309 | 222.8767 | 120.6567
2.9516 | 245.0898 | 135.4128 | 183.0197 | 8.3036 | 223.8679 | 122.5449
2.9516 | 245.0898 | 135.4128 | 183.0197 | 8.3036 | 223.8679 | 122.5449
3.1976 | 252.2565 | 131.767 | 189.1664 | 7.889 | 231.2091 | 126.1282
3.4437 | 259.056 | 130.3583 | 192.7463 | 7.5227 | 235.9223 | 129.528
3.6895 | 265.2846 | 128.9779 | 196.0069 | 7.1902 | 240.221 | 132.6423
3.9355 | 270.9401 | 127.3741 | 199.8647 | 6.8845 | 245.0214 | 135.4701
4.1815 | 276.2562 | 125.95 | 202.816 | 6.6067 | 248.8587 | 138.1281
4.4274 | 281.1123 | 124.3473 | 206.1757 | 6.3494 | 253.0278 | 140.5562
4.6735 | 285.6568 | 122.9693 | 209.0526 | 6.1123 | 256.6621 | 142.8284
4.9195 | 290.0085 | 121.4133 | 212.1846 | 5.8951 | 260.5193 | 145.0043
5.1653 | 293.6874 | 119.325 | 215.3569 | 5.6857 | 264.3048 | 146.8437
5.4113 | 297.2623 | 117.9609 | 217.6554 | 5.4933 | 267.1991 | 148.6312
5.6573 | 300.5739 | 117.0066 | 220.089 | 5.313 | 270.1847 | 150.2869
5.9033 | 303.612 | 115.0977 | 222.9365 | 5.1431 | 273.5385 | 151.806
6.1492 | 306.1257 | 113.9431 | 224.732 | 4.9783 | 275.753 | 153.0629
6.3952 | 308.799 | 112.298 | 227.2917 | 4.8286 | 278.7582 | 154.3995
6.6412 | 310.8225 | 111.2778 | 229.1747 | 4.6803 | 280.9785 | 155.4113
6.8871 | 313.1291 | 109.8902 | 231.3861 | 4.5466 | 283.5743 | 156.5646
7.1333 | 315.1478 | 108.609 | 232.9262 | 4.418 | 285.4508 | 157.5739
7.3792 | 316.7474 | 113.7158 | 228.6485 | 4.2925 | 281.4398 | 158.3737
7.6251 | 320.0105 | 108.7057 | 234.6429 | 4.1968 | 287.978 | 160.0052
7.871 | 320.4148 | 107.6885 | 235.8134 | 4.0708 | 289.2159 | 160.2074
8.117 | 322.9536 | 101.4917 | 242.6583 | 3.9788 | 296.484 | 161.4768
8.363 | 323.4056 | 104.1158 | 240.6322 | 3.8671 | 294.5331 | 161.7028
8.6089 | 324.5166 | 104.4522 | 240.4535 | 3.7695 | 294.5396 | 162.2583
8.8549 | 325.2016 | 103.7905 | 241.3207 | 3.6725 | 295.521 | 162.6008
9.1009 | 326.2111 | 103.2548 | 242.1138 | 3.5844 | 296.4824 | 163.1055
9.3468 | 326.6307 | 103.3425 | 241.8288 | 3.4946 | 296.2673 | 163.3153
9.5927 | 326.5512 | 102.0763 | 243.254 | 3.4042 | 297.6792 | 163.2756
9.8387 | 326.1733 | 100.1559 | 244.7316 | 3.3152 | 299.0938 | 163.0866
10.0847 | 326.0389 | 100.2703 | 244.5039 | 3.233 | 298.8437 | 163.0194
10.3307 | 325.6143 | 100.3588 | 244.6979 | 3.1519 | 298.967 | 162.8071
10.5766 | 324.9599 | 99.189 | 245.2995 | 3.0724 | 299.4595 | 162.48
10.8226 | 324.3483 | 99.1121 | 245.3861 | 2.997 | 299.4441 | 162.1741
11.0686 | 323.3441 | 98.4099 | 245.9082 | 2.9213 | 299.7989 | 161.6721
11.3145 | 322.2477 | 97.4636 | 246.647 | 2.8481 | 300.3549 | 161.1239
11.5605 | 321.2892 | 97.176 | 246.3764 | 2.7792 | 299.9246 | 160.6446
11.8065 | 320.2485 | 96.7803 | 246.26 | 2.7125 | 299.6347 | 160.1243
12.0524 | 319.3182 | 96.9715 | 245.9144 | 2.6494 | 299.1341 | 159.6591
12.2984 | 318.5666 | 96.4353 | 246.1638 | 2.5903 | 299.2583 | 159.2833
12.5443 | 317.6785 | 95.6492 | 246.7591 | 2.5324 | 299.7055 | 158.8392
12.7904 | 316.6176 | 95.4301 | 246.9029 | 2.4754 | 299.6725 | 158.3088
13.0363 | 315.4074 | 94.9639 | 246.4634 | 2.4195 | 299.0313 | 157.7037
13.2822 | 314.1891 | 95.265 | 246.1132 | 2.3655 | 298.478 | 157.0945
13.5282 | 312.7447 | 94.2748 | 246.6686 | 2.3118 | 298.7927 | 156.3723
13.7742 | 311.1774 | 95.2507 | 244.6627 | 2.2591 | 296.5256 | 155.5887
14.0201 | 309.342 | 95.3468 | 244.0705 | 2.2064 | 295.6275 | 154.671
14.2663 | 307.2133 | 95.9303 | 242.6928 | 2.1534 | 293.895 | 153.6067
14.5121 | 304.9009 | 95.9702 | 242.2802 | 2.101 | 293.097 | 152.4505
14.758 | 302.6304 | 95.79 | 241.8438 | 2.0506 | 292.2822 | 151.3152
15.004 | 300.4506 | 96.6021 | 239.9782 | 2.0025 | 290.0533 | 150.2253
15.2501 | 298.2407 | 96.7162 | 238.8193 | 1.9557 | 288.5261 | 149.1204
15.496 | 295.786 | 96.3393 | 238.6811 | 1.9088 | 287.9787 | 147.893
15.742 | 293.3628 | 95.7863 | 237.9355 | 1.8636 | 286.8293 | 146.6814
15.9879 | 291.5583 | 98.0438 | 235.6719 | 1.8236 | 284.265 | 145.7792
16.2341 | 289.3097 | 95.9411 | 236.4382 | 1.7821 | 284.6565 | 144.6549
16.48 | 287.079 | 98.0619 | 233.674 | 1.742 | 281.5205 | 143.5395
16.7259 | 284.4857 | 97.6823 | 233.599 | 1.7009 | 281.0133 | 142.2429
16.9717 | 281.754 | 99.8908 | 229.9688 | 1.6601 | 276.9278 | 140.877
17.2178 | 278.8488 | 98.9506 | 230.568 | 1.6195 | 277.0428 | 139.4244
17.4637 | 276.0468 | 99.8856 | 228.1351 | 1.5807 | 274.1429 | 138.0234
17.7097 | 273.3772 | 99.9304 | 226.9759 | 1.5437 | 272.5388 | 136.6886
17.9557 | 271.2221 | 99.3638 | 227.0842 | 1.5105 | 272.2879 | 135.611
18.2016 | 269.0626 | 99.3271 | 226.1249 | 1.4782 | 270.9686 | 134.5313
18.4476 | 267.224 | 98.0311 | 227.2986 | 1.4486 | 271.836 | 133.612
18.6937 | 264.8907 | 101.7481 | 222.7894 | 1.417 | 266.9378 | 132.4453
18.9396 | 260.2347 | 101.9998 | 220.6962 | 1.374 | 264.0686 | 130.1174
19.1856 | 255.8107 | 106.1391 | 215.4965 | 1.3334 | 258.1317 | 127.9054
19.4316 | 253.0266 | 106.1211 | 214.1355 | 1.3021 | 256.3066 | 126.5133
19.6774 | 251.7573 | 106.0158 | 213.8795 | 1.2794 | 255.839 | 125.8787
19.9234 | 250.7142 | 104.3249 | 215.3165 | 1.2584 | 257.1022 | 125.3571