## GENERAL
TEST IDENTIFICATION
Borehole: | TNW081-BH
Sample: | 19WAXB
Depth: | 16.28 | [m]
Test number: | CRS23
VISUAL DESCRIPTION
Dark grey sandy CLAY
GENERAL
Date test started | 10/07/2020
Type of sample | Undisturbed
Specimen orientation | Vertical
INITIAL CONDITIONS
Diameter | 50.02 | [mm]
Length | 20.41 | [mm]
Water content | 20.83135 | [%]
Bulk density | 2.075448 | [Mg/m³]
Dry density | 1.71764 | [Mg/m³]
Void ratio | 0.5719241 | [-]
Degree of saturation | 98.34283 | [%]
Assumed particle density | 2.7 | [Mg/m³]
Seating pressure | 2.311941 | [kPa]
Laboratory temperature | 20 | [°C]

## COMPRESSION
ONE DIMENSIONAL COMPRESSION | ONE DIMENSIONAL COMPRESSION
Effective vertical stress | Void ratio | Vertical strain | cv | M | Hydraulic conductivity | Pore pressure ratio
[kPa] | [-] | [%] | [m2/year] | [MPa] | [m/year] | [%]
2.3119 | 0.5719 | 0.0006
4.9634 | 0.5708 | 0.0674
10.872 | 0.5689 | 0.1896
12.941 | 0.5679 | 0.258
19.1972 | 0.5657 | 0.3926
21.4717 | 0.5645 | 0.4702
27.8067 | 0.5622 | 0.6183
30.7701 | 0.561 | 0.6929
33.4331 | 0.5598 | 0.768
40.9768 | 0.5576 | 0.9128
44.1329 | 0.5564 | 0.9856
51.8931 | 0.5541 | 1.1302
55.1561 | 0.553 | 1.2037
62.5616 | 0.5507 | 1.3503
67.0697 | 0.5495 | 1.4244
76.4291 | 0.5473 | 1.5677
81.0286 | 0.5461 | 1.6404
85.6074 | 0.545 | 1.7111
95.8439 | 0.5428 | 1.8536
101.4808 | 0.5416 | 1.9259
112.9479 | 0.5394 | 2.0667
118.3711 | 0.5383 | 2.1406
130.4174 | 0.5361 | 2.2804
136.8984 | 0.535 | 2.3498
143.3086 | 0.5339 | 2.4212
156.0933 | 0.5317 | 2.557
164.0346 | 0.5306 | 2.6275
178.8983 | 0.5284 | 2.7656
185.7113 | 0.5274 | 2.8341
200.9269 | 0.5252 | 2.9695
209.2902 | 0.5242 | 3.0369
217.5479 | 0.5231 | 3.1047
234.0474 | 0.5211 | 3.2341
243.1157 | 0.52 | 3.3001
260.7579 | 0.518 | 3.4296
269.7754 | 0.517 | 3.4935
288.3506 | 0.515 | 3.6211
298.0878 | 0.514 | 3.6858
318.5849 | 0.512 | 3.8094
328.745 | 0.5111 | 3.871
338.9926 | 0.5101 | 3.9315
359.9284 | 0.5082 | 4.0542
370.9695 | 0.5072 | 4.1136
393.5604 | 0.5055 | 4.2253
405.005 | 0.5046 | 4.284
427.2098 | 0.5027 | 4.4012
440.4516 | 0.5018 | 4.4601
451.9312 | 0.5009 | 4.5175
477.7443 | 0.4991 | 4.6337
490.105 | 0.4982 | 4.6904
515.4969 | 0.4964 | 4.8042
528.7194 | 0.4955 | 4.8607
555.8734 | 0.4937 | 4.973
569.6943 | 0.4929 | 5.0289
583.8171 | 0.492 | 5.0848
612.0083 | 0.4902 | 5.1958
626.7452 | 0.4894 | 5.2514
656.6793 | 0.4876 | 5.3619
672.0167 | 0.4868 | 5.4173
702.7966 | 0.4851 | 5.5257
718.2393 | 0.4842 | 5.5805
734.5278 | 0.4833 | 5.6353
766.7328 | 0.4816 | 5.7428
782.8459 | 0.4808 | 5.7966
816.6375 | 0.4791 | 5.9045
833.9474 | 0.4783 | 5.9572
869.587 | 0.4766 | 6.0634
887.3709 | 0.4758 | 6.116
924.3847 | 0.4741 | 6.2223
942.9091 | 0.4733 | 6.2755
961.3633 | 0.4724 | 6.3291
1000.139 | 0.4708 | 6.4339
1020.371 | 0.4699 | 6.4881
1060.3962 | 0.4683 | 6.5944
1079.9084 | 0.4674 | 6.6466
1121.1126 | 0.4658 | 6.7494
1142.366 | 0.465 | 6.8024
1163.2668 | 0.4642 | 6.8494 | 19.4306 | 92.56335 | 0.0043048157 | 3.0052
1207.3611 | 0.4626 | 6.955 | 18.2677 | 81.28808 | 0.0043195901 | 3.1013
1229.0385 | 0.4617 | 7.0081 | 18.0336 | 83.44593 | 0.0041523916 | 3.1607
1272.8651 | 0.4601 | 7.112 | 17.1229 | 85.78878 | 0.0038947969 | 3.1969
1295.7398 | 0.4593 | 7.1637 | 17.2366 | 88.18612 | 0.0038697387 | 3.2261
1340.6944 | 0.4577 | 7.2666 | 16.6577 | 91.11529 | 0.003579303 | 3.2776
1363.781 | 0.4569 | 7.3182 | 16.5011 | 90.42281 | 0.0035086141 | 3.3244
1387.3758 | 0.4561 | 7.3689 | 15.93 | 90.99882 | 0.0033509002 | 3.3318
1434.938 | 0.4545 | 7.4674 | 15.8542 | 95.25847 | 0.0031689271 | 3.3843
1457.4055 | 0.4538 | 7.5157 | 15.219 | 96.63293 | 0.0031074676 | 3.4091
1506.8159 | 0.4522 | 7.6165 | 15.699 | 98.89433 | 0.0031316588 | 3.4569
1531.856 | 0.4514 | 7.6689 | 15.0707 | 94.23374 | 0.0030043237 | 3.4884
1581.0199 | 0.4498 | 7.7666 | 14.6576 | 102.9436 | 0.0027867843 | 3.5507
1606.3063 | 0.449 | 7.8163 | 14.3038 | 101.0668 | 0.0027725607 | 3.5616
1657.2473 | 0.4475 | 7.9141 | 14.4142 | 108.3948 | 0.0026066746 | 3.5919
1683.184 | 0.4467 | 7.9631 | 14.3327 | 106.3088 | 0.0025861918 | 3.6227
1709.2819 | 0.446 | 8.0124 | 13.726 | 104.6402 | 0.0024362518 | 3.7005
1761.9307 | 0.4444 | 8.1087 | 13.6863 | 109.2109 | 0.0023619433 | 3.7955
1789.171 | 0.4437 | 8.1569 | 13.2889 | 113.493 | 0.0022508387 | 3.8246
1843.8632 | 0.4422 | 8.2531 | 12.8989 | 112.0985 | 0.0022211795 | 3.8668
1871.6673 | 0.4414 | 8.3017 | 12.867 | 114.2056 | 0.0021242276 | 3.8863
1927.3109 | 0.4399 | 8.3969 | 10.2745 | 103.5045 | 0.0016985538 | 3.9498
1949.6216 | 0.4393 | 8.4337
1948.527 | 0.4377 | 8.5371 | -
1949.4861 | 0.4364 | 8.6214 | -
1949.998 | 0.4357 | 8.666 | -
1949.9919 | 0.4352 | 8.6983 | -
1948.9581 | 0.4347 | 8.7306 | -
1950.7141 | 0.4344 | 8.7473 | -
1949.7434 | 0.4342 | 8.7625 | -
1950.3681 | 0.434 | 8.7747 | -
1950.2293 | 0.4338 | 8.786 | -
1950.0259 | 0.4337 | 8.7953 | -
1950.1946 | 0.4335 | 8.8036 | -
1949.6442 | 0.4334 | 8.8115 | -
1950.2341 | 0.4333 | 8.8178 | -
1950.1994 | 0.4332 | 8.8272 | -
1950.1231 | 0.433 | 8.834 | -
1950.9234 | 0.433 | 8.8399 | -
1949.6373 | 0.4329 | 8.8448 | -
1949.6651 | 0.4328 | 8.8482 | -
1949.6581 | 0.4327 | 8.8531 | -
1949.6234 | 0.4327 | 8.857 | -
1950.4353 | 0.4326 | 8.8605 | -
1950.019 | 0.4326 | 8.8654 | -
1949.9773 | 0.4325 | 8.8703 | -
1949.9843 | 0.4324 | 8.8742 | -
1950.1508 | 0.4324 | 8.8771 | -
1949.4429 | 0.4323 | 8.8796 | -
1950.3312 | 0.4323 | 8.8825 | -
1950.1508 | 0.4322 | 8.8855 | -
1949.8802 | 0.4322 | 8.8889 | -
1949.4082 | 0.4322 | 8.8909 | -
1950.0467 | 0.4321 | 8.8933 | -
1949.1931 | 0.4321 | 8.8962 | -
1949.7969 | 0.432 | 8.9002 | -
1950.0884 | 0.432 | 8.9016 | -
1949.4776 | 0.4319 | 8.9041 | -
1950.3659 | 0.4319 | 8.907 | -
1949.9426 | 0.4319 | 8.91 | -
1949.6581 | 0.4318 | 8.9114 | -
1950.1924 | 0.4318 | 8.9129 | -
1949.9773 | 0.4318 | 8.9154 | -
1949.8732 | 0.4317 | 8.9178 | -
1949.7691 | 0.4317 | 8.9198 | -
1949.2624 | 0.4317 | 8.9212 | -
1949.6581 | 0.4316 | 8.9237 | -
1950.1508 | 0.4316 | 8.9261 | -
1950.1161 | 0.4316 | 8.9281 | -
1951.6565 | 0.4316 | 8.9291 | -
1950.0884 | 0.4315 | 8.931 | -
1950.0485 | 0.4306 | 8.9888 | -
1950.13 | 0.4306 | 8.9903 | -
1949.8315 | 0.4305 | 8.9937 | -
1950.005 | 0.4305 | 8.9942 | -
1950.8863 | 0.4305 | 8.9952 | -
1950.5671 | 0.4305 | 8.9967 | -
1949.8938 | 0.4305 | 8.9982 | -
1949.9009 | 0.4304 | 8.9996 | -
1949.9009 | 0.4304 | 9.0006 | -
1949.9009 | 0.4304 | 9.0021 | -
1950.1784 | 0.4304 | 9.0026 | -
1950.1924 | 0.4304 | 9.0055 | -
1950.0743 | 0.4304 | 9.0055 | -
1949.6581 | 0.4303 | 9.0075 | -
1949.8938 | 0.4303 | 9.008 | -
1949.9356 | 0.4303 | 9.0094 | -
1949.9632 | 0.4303 | 9.0104 | -
1944.9346 | 0.4302 | 9.0124 | -
1908.8559 | 0.4303 | 9.0119
1800.2855 | 0.4304 | 9.0035
1627.9108 | 0.4306 | 8.9884
1519.4479 | 0.4309 | 8.9737
1423.7249 | 0.4311 | 8.9585
1330.0293 | 0.4314 | 8.9403
1243.4088 | 0.4317 | 8.9212
1162.9875 | 0.432 | 8.9002
1089.2371 | 0.4324 | 8.8781
1018.4721 | 0.4327 | 8.8551
951.0944 | 0.4331 | 8.8296
859.8675 | 0.4337 | 8.7899
804.7672 | 0.4342 | 8.761
752.0556 | 0.4347 | 8.7301
702.2743 | 0.4352 | 8.6988
655.7132 | 0.4357 | 8.6655
611.5579 | 0.4362 | 8.6307
570.7756 | 0.4368 | 8.5939
531.293 | 0.4374 | 8.5567
495.6237 | 0.438 | 8.5165
444.5232 | 0.439 | 8.4548
413.8911 | 0.4397 | 8.4117
384.8404 | 0.4404 | 8.3686
357.4235 | 0.4411 | 8.3235
331.3713 | 0.4418 | 8.2764
307.9285 | 0.4425 | 8.2309
285.3633 | 0.4433 | 8.1814
264.1676 | 0.4441 | 8.1314
244.2908 | 0.4449 | 8.0819
217.7141 | 0.4461 | 8.003
201.0279 | 0.4469 | 7.9521
186.1331 | 0.4477 | 7.9006
170.9775 | 0.4486 | 7.8472
163.5123 | 0.449 | 7.8183
164.0329 | 0.45 | 7.7586
165.1281 | 0.4503 | 7.738
164.2904 | 0.4504 | 7.7296
164.2904 | 0.4506 | 7.7203
164.9382 | 0.4507 | 7.7135
164.7725 | 0.4507 | 7.7091
164.6338 | 0.4508 | 7.7066
164.3214 | 0.4508 | 7.7037
164.8835 | 0.4509 | 7.6998
165.3415 | 0.4509 | 7.6978
164.5991 | 0.4509 | 7.6963
165.4804 | 0.451 | 7.6949
164.9529 | 0.451 | 7.6929
164.8072 | 0.451 | 7.6924
164.7446 | 0.451 | 7.6909
165.6073 | 0.451 | 7.6895
165.1205 | 0.451 | 7.6895
164.8488 | 0.4511 | 7.688
164.7032 | 0.4511 | 7.6856
165.0289 | 0.4511 | 7.6846
164.6464 | 0.4511 | 7.6841
164.8835 | 0.4511 | 7.6841
164.8835 | 0.4511 | 7.6826
165.2597 | 0.4511 | 7.6831
164.8835 | 0.4512 | 7.6816
164.3214 | 0.4512 | 7.6811
164.9246 | 0.4512 | 7.6802
164.8551 | 0.4512 | 7.6797
165.0289 | 0.4512 | 7.6797
164.7794 | 0.4512 | 7.6797
164.5644 | 0.4512 | 7.6787
165.3068 | 0.4512 | 7.6777
164.9246 | 0.4512 | 7.6777
165.1332 | 0.4512 | 7.6777
165.0289 | 0.4512 | 7.6777
165.1332 | 0.4512 | 7.6772
164.8488 | 0.4512 | 7.6772
165.3415 | 0.4512 | 7.6772
164.9941 | 0.4512 | 7.6772
165.1332 | 0.4512 | 7.6772
164.8488 | 0.4512 | 7.6762
164.9529 | 0.4513 | 7.6748
165.4109 | 0.4513 | 7.6748
165.0571 | 0.4513 | 7.6748
164.6685 | 0.4513 | 7.6748
165.0918 | 0.4513 | 7.6748
164.7379 | 0.4513 | 7.6748
164.8141 | 0.4513 | 7.6748
164.7508 | 0.4513 | 7.6748
165.5378 | 0.4513 | 7.6748
164.8141 | 0.4513 | 7.6743
165.0571 | 0.4513 | 7.6733
210.64 | 0.4509 | 7.6963
312.5199 | 0.4493 | 7.7978 | 35.1978 | 178.6076 | 0.0037754424 | 5.8084
412.1502 | 0.4474 | 7.9178 | 24.5033 | 158.4215 | 0.0029093582 | 6.9646
515.052 | 0.4456 | 8.0378 | 21.3548 | 184.7213 | 0.002350678 | 7.4616
589.4976 | 0.4443 | 8.1192 | 20.2688 | 181.8163 | 0.0022202345 | 7.4396
705.5993 | 0.4424 | 8.2377 | 19.6978 | 213.161 | 0.0019124466 | 7.3473
835.0755 | 0.4406 | 8.3563 | 19.707 | 222.2013 | 0.0017833258 | 7.0561
975.644 | 0.4387 | 8.4719 | 20.5664 | 249.8539 | 0.0016599711 | 6.7312
1129.3952 | 0.4369 | 8.5871 | 20.9914 | 276.7339 | 0.0014672991 | 6.4348
1239.4758 | 0.4358 | 8.6601 | 21.621 | 294.3335 | 0.0015245382 | 6.1129
1409.6013 | 0.434 | 8.7757 | 21.3557 | 296.952 | 0.0014084621 | 5.7521
1584.765 | 0.4322 | 8.8879 | 21.0056 | 318.4892 | 0.0013812238 | 5.5072
1760.7151 | 0.4304 | 9.005 | 19.7376 | 291.3101 | 0.001361307 | 5.282
1876.8529 | 0.4291 | 9.0854 | 19.1595 | 289.3682 | 0.0013170902 | 5.2032
2049.2504 | 0.4271 | 9.2108 | 17.7753 | 271.8294 | 0.0013515114 | 5.1029
2212.9951 | 0.425 | 9.3446 | 15.3298 | 231.9699 | 0.0012936759 | 5.0947
2362.8294 | 0.4229 | 9.4783 | 13.2327 | 207.8682 | 0.0012345461 | 5.0644
2498.4176 | 0.4209 | 9.6082 | 11.7781 | 207.9124 | 0.001106362 | 5.0514
2586.6207 | 0.4195 | 9.6949 | 11.0684 | 188.6785 | 0.0010961453 | 5.0271
2707.9275 | 0.4175 | 9.8208 | 9.9838 | 191.5312 | 0.0010322262 | 5.0314
2826.665 | 0.4156 | 9.9462 | 9.8841 | 192.8981 | 0.0010119012 | 4.9919
2958.5736 | 0.4135 | 10.079 | 10.7557 | 202.885 | 0.0010184062 | 5.1605
3053.7255 | 0.412 | 10.1746 | 10.4767 | 197.5449 | 0.0010078507 | 5.3528
3201.5611 | 0.4097 | 10.322 | 10.4014 | 208.0863 | 0.0009681728 | 5.5392
3354.438 | 0.4072 | 10.4769 | 9.5859 | 198.8946 | 0.0009245179 | 5.7586
3512.8041 | 0.4048 | 10.6336 | 8.9522 | 203.505 | 0.0008711844 | 5.8737
3672.1271 | 0.4023 | 10.7909 | 8.615 | 207.5416 | 0.0008094984 | 5.9461
3781.0064 | 0.4007 | 10.8948 | 8.3391 | 210.5464 | 0.0007730944 | 5.9964
3947.7099 | 0.3982 | 11.0491 | 8.2309 | 218.921 | 0.0007364652 | 6.0384
4119.6756 | 0.3958 | 11.2035 | 8.2628 | 235.1356 | 0.0007155463 | 6.0223
4300.6801 | 0.3934 | 11.3588 | 8.2062 | 236.1632 | 0.0006885103 | 5.9776
4483.2381 | 0.3909 | 11.5141 | 8.1501 | 248.2036 | 0.0006469165 | 5.9949
4609.3648 | 0.3893 | 11.617 | 7.9487 | 246.5422 | 0.0006380013 | 6.0022
4800.3643 | 0.3869 | 11.7699 | 7.8578 | 255.9335 | 0.0006007081 | 5.983
4998.4806 | 0.3845 | 11.9218 | 7.7188 | 263.469 | 0.0005875446 | 5.8831
5201.724 | 0.3821 | 12.0722 | 7.834 | 273.7097 | 0.0005677628 | 5.7731
5340.9371 | 0.3806 | 12.1726 | 7.7592 | 273.8117 | 0.0005517305 | 5.7606
5551.9656 | 0.3782 | 12.3201 | 7.9661 | 287.5486 | 0.000537567 | 5.7206
5771.4315 | 0.3759 | 12.4685 | 7.9425 | 302.2981 | 0.0005200746 | 5.6649
5998.0148 | 0.3736 | 12.617 | 7.7988 | 305.1379 | 0.0004971376 | 5.5939
6229.6044 | 0.3713 | 12.762 | 7.8013 | 318.6458 | 0.0004858193 | 5.4886
6387.8919 | 0.3698 | 12.8605 | 7.895 | 313.6157 | 0.0004901643 | 5.4683
6625.8844 | 0.3675 | 13.0055 | 7.9119 | 343.2855 | 0.0004578063 | 5.3972
6872.8383 | 0.3652 | 13.1486 | 7.9007 | 356.9402 | 0.0004424382 | 5.3311
7127.9186 | 0.363 | 13.2912 | 7.9805 | 362.1478 | 0.0004400819 | 5.2249
7297.9234 | 0.3615 | 13.3848 | 7.9737 | 376.5755 | 0.0004307573 | 5.1616
7562.3751 | 0.3593 | 13.5278 | 7.9767 | 367.0585 | 0.0004193865 | 5.117
7798.0219 | 0.3573 | 13.6508
7796.2847 | 0.3557 | 13.7542
7794.3695 | 0.354 | 13.861
7800.1363 | 0.3534 | 13.8978
7799.7817 | 0.3529 | 13.935
7802.1394 | 0.3525 | 13.9551
7800.3568 | 0.3523 | 13.9713
7797.7636 | 0.352 | 13.9918 | -
7804.0455 | 0.3518 | 14.0041 | -
7800.3156 | 0.3516 | 14.0183 | -
7799.3453 | 0.3514 | 14.0276 | -
7796.4441 | 0.3512 | 14.0399 | -
7799.8898 | 0.3511 | 14.0472 | -
7799.7498 | 0.351 | 14.0531 | -
7805.4158 | 0.3508 | 14.0639 | -
7798.5216 | 0.3508 | 14.0692 | -
7795.2979 | 0.3506 | 14.0766 | -
7799.4921 | 0.3506 | 14.082 | -
7801.1649 | 0.3505 | 14.0869 | -
7798.9561 | 0.3504 | 14.0928 | -
7797.5059 | 0.3503 | 14.0972 | -
7794.1313 | 0.3502 | 14.1035 | -
7799.4631 | 0.3502 | 14.107 | -
7799.5951 | 0.3501 | 14.1109 | -
7797.4278 | 0.35 | 14.1158 | -
7820.9777 | 0.35 | 14.1192 | -
7799.3522 | 0.3499 | 14.1246 | -
7802.1511 | 0.3498 | 14.1271 | -
7797.303 | 0.3498 | 14.129 | -
7801.9201 | 0.3498 | 14.1325 | -
7800.8652 | 0.3497 | 14.1359 | -
7798.7117 | 0.3496 | 14.1408 | -
7799.9331 | 0.3496 | 14.1437 | -
7802.3503 | 0.3495 | 14.1467 | -
7797.886 | 0.3495 | 14.1491 | -
7798.6354 | 0.3495 | 14.1521 | -
7800.176 | 0.3494 | 14.155 | -
7799.6347 | 0.3494 | 14.1574 | -
7801.4204 | 0.3493 | 14.1614 | -
7801.8784 | 0.3493 | 14.1633 | -
7799.6069 | 0.3492 | 14.1658 | -
7799.4126 | 0.3492 | 14.1672 | -
7801.2516 | 0.3492 | 14.1697 | -
7799.142 | 0.3491 | 14.1731 | -
7798.0918 | 0.3491 | 14.1756 | -
7801.2863 | 0.3491 | 14.177 | -
7802.9887 | 0.349 | 14.1795 | -
7799.6208 | 0.349 | 14.1814 | -
7798.4735 | 0.349 | 14.1839 | -
7800.7033 | 0.3489 | 14.1854 | -
7801.0642 | 0.3489 | 14.1868 | -
7796.9954 | 0.3489 | 14.1893 | -
7798.8898 | 0.3488 | 14.1908 | -
7800.8144 | 0.3488 | 14.1932 | -
7800.5228 | 0.3488 | 14.1937 | -
7801.2724 | 0.3488 | 14.1961 | -
7801.1613 | 0.3487 | 14.1976 | -
7799.5142 | 0.3487 | 14.1991 | -
7799.8727 | 0.3485 | 14.2128 | -
7800.7264 | 0.3485 | 14.2138 | -
7799.6694 | 0.3485 | 14.2153 | -
7798.7534 | 0.3485 | 14.2153
7666.1044 | 0.3485 | 14.2118
7353.7034 | 0.3486 | 14.2045
7122.7469 | 0.3487 | 14.1986
6778.9422 | 0.3489 | 14.1878
6556.8877 | 0.349 | 14.18
6343.1597 | 0.3491 | 14.1731
6036.912 | 0.3493 | 14.1614
5836.1401 | 0.3495 | 14.1521
5546.3889 | 0.3497 | 14.1383
5355.204 | 0.3498 | 14.1276
5083.6588 | 0.3501 | 14.1119
4906.37 | 0.3503 | 14.1011
4733.7107 | 0.3504 | 14.0898
4486.5729 | 0.3507 | 14.0722
4325.7362 | 0.3509 | 14.0599
4094.9712 | 0.3512 | 14.0399
3947.9799 | 0.3514 | 14.0266
3801.3657 | 0.3516 | 14.0129
3594.0804 | 0.352 | 13.9923
3458.4499 | 0.3522 | 13.9781
3262.7818 | 0.3525 | 13.9561
3135.9138 | 0.3528 | 13.9409
3015.3675 | 0.353 | 13.9247
2837.7592 | 0.3534 | 13.8997
2723.2311 | 0.3537 | 13.8826
2557.2275 | 0.3541 | 13.8556
2453.2384 | 0.3544 | 13.837
2350.9561 | 0.3547 | 13.8164
2205.2659 | 0.3552 | 13.7861
2112.283 | 0.3555 | 13.7655
1980.4474 | 0.3561 | 13.7322
1896.2702 | 0.3564 | 13.7101
1773.5188 | 0.357 | 13.6748
1694.0382 | 0.3573 | 13.6498
1619.044 | 0.3578 | 13.6239
1510.0569 | 0.3584 | 13.5837
1441.708 | 0.3588 | 13.5558
1342.4527 | 0.3595 | 13.5117
1297.8926 | 0.3598 | 13.4906