## GENERAL
TEST IDENTIFICATION
Borehole: | TNW081-BH
Sample: | 34WAXB
Depth: | 57.22 | [m]
Test number: | CRS24
VISUAL DESCRIPTION
Dark grey sandy CLAY with very closely spaced thin laminae of fine sand
GENERAL
Date test started | 12/10/2020
Type of sample | Undisturbed
Specimen orientation | Vertical
INITIAL CONDITIONS
Diameter | 50 | [mm]
Length | 20.67 | [mm]
Water content | 22.12034 | [%]
Bulk density | 2.003427 | [Mg/m³]
Dry density | 1.640535 | [Mg/m³]
Void ratio | 0.6458043 | [-]
Degree of saturation | 92.48146 | [%]
Assumed particle density | 2.7 | [Mg/m³]
Seating pressure | 11.28371 | [kPa]
Laboratory temperature | 20 | [°C]

## COMPRESSION
ONE DIMENSIONAL COMPRESSION | ONE DIMENSIONAL COMPRESSION
Effective vertical stress | Void ratio | Vertical strain | cv | M | Hydraulic conductivity | Pore pressure ratio
[kPa] | [-] | [%] | [m2/year] | [MPa] | [m/year] | [%]
11.2837 | 0.6502 | -0.269
13.4187 | 0.6504 | -0.2775
30.1674 | 0.6497 | -0.2363
37.5423 | 0.6483 | -0.1497
44.0982 | 0.646 | -0.0113
48.614 | 0.6443 | 0.0924
51.8907 | 0.6426 | 0.1969
58.956 | 0.6403 | 0.3358
53.873 | 0.6396 | 0.3792
63.0512 | 0.6381 | 0.4694
65.4491 | 0.6372 | 0.5258
66.2539 | 0.6363 | 0.5785
70.9427 | 0.6349 | 0.6638
76.4529 | 0.6336 | 0.7399
79.9483 | 0.6319 | 0.8441
83.9537 | 0.6306 | 0.9261
87.708 | 0.6292 | 1.0105
92.5694 | 0.6273 | 1.1239
96.9916 | 0.6259 | 1.2097 | 4.4203 | 9.383791 | 0.0089909307 | 3.1611
104.1181 | 0.6238 | 1.3365 | 5.8856 | 10.46358 | 0.0106321424 | 3.1646
109.7848 | 0.6221 | 1.4377 | 5.5059 | 12.45008 | 0.0094520888 | 3.2933
115.8896 | 0.6204 | 1.5415 | 4.1052 | 7.878263 | 0.0091451498 | 3.3018
122.4909 | 0.6183 | 1.6697 | 5.1829 | 11.00433 | 0.0090559451 | 3.4436
128.2006 | 0.6167 | 1.7707 | 4.8967 | 10.99967 | 0.0087863861 | 3.551
140.1861 | 0.6131 | 1.9886 | 5.9005 | 14.49098 | 0.0081221816 | 3.6101
155.7887 | 0.6094 | 2.2128 | 5.4863 | 15.39059 | 0.0068927935 | 3.7798
163.2116 | 0.6077 | 2.3159 | 5.4963 | 14.15443 | 0.0080347775 | 3.6923
172.2035 | 0.6054 | 2.455 | 6.4728 | 15.66884 | 0.0079141061 | 3.7202
180.303 | 0.6037 | 2.5556 | 5.3047 | 16.26234 | 0.0072896657 | 3.7201
191.2571 | 0.6014 | 2.6955 | 5.133 | 12.71014 | 0.0071907515 | 3.7658
200.3414 | 0.5997 | 2.8 | 6.0319 | 17.10669 | 0.0073579679 | 3.7798
208.142 | 0.598 | 2.9023 | 5.7983 | 17.84408 | 0.0065327416 | 3.8542
220.5404 | 0.5959 | 3.0342 | 4.8523 | 15.13626 | 0.0065198972 | 3.7829
229.6239 | 0.5942 | 3.1354 | 5.7522 | 18.71626 | 0.0062726002 | 3.7959
242.5735 | 0.5921 | 3.265 | 5.5669 | 17.61509 | 0.0059670518 | 3.8337
251.9958 | 0.5905 | 3.359 | 5.5416 | 20.50882 | 0.0057944699 | 3.7655
263.8829 | 0.5889 | 3.4564 | 5.3739 | 17.79329 | 0.0059843668 | 3.8185
276.7557 | 0.5868 | 3.5866 | 7.7134 | 28.9893 | 0.0056337195 | 3.8822
289.2439 | 0.5852 | 3.6841 | 5.9911 | 21.51171 | 0.0057739637 | 3.8083
306.1181 | 0.583 | 3.8176 | 5.7499 | 22.91436 | 0.0052812293 | 3.8735
317.2813 | 0.5814 | 3.9147 | 7.2826 | 28.81551 | 0.005177029 | 3.863
330.6184 | 0.5799 | 4.0062 | 6.4384 | 26.61451 | 0.0049667558 | 3.8237
348.8158 | 0.5778 | 4.1326 | 7.0801 | 29.63429 | 0.0048361677 | 3.8273
362.834 | 0.5762 | 4.2283 | 6.8903 | 27.29084 | 0.004776873 | 3.8525
382.1434 | 0.5742 | 4.3537 | 7.4118 | 31.01291 | 0.0047586915 | 3.8414
396.3299 | 0.5726 | 4.4455 | 7.3208 | 31.39298 | 0.0044627539 | 3.8331
411.6617 | 0.5711 | 4.5364 | 7.2089 | 33.42287 | 0.0043200042 | 3.7964
433.1767 | 0.5691 | 4.6582 | 7.1053 | 32.31514 | 0.0042883332 | 3.7471
449.4938 | 0.5677 | 4.7469 | 7.0036 | 34.21491 | 0.0040550126 | 3.7239
472.204 | 0.5658 | 4.8633 | 7.71 | 39.04469 | 0.00394553 | 3.6521
488.4365 | 0.5644 | 4.9491 | 7.521 | 37.53759 | 0.0038464112 | 3.6462
507.2616 | 0.5629 | 5.035 | 8.2872 | 43.3508 | 0.0038634508 | 3.5475
531.5469 | 0.561 | 5.1502 | 7.9947 | 43.85835 | 0.00368346 | 3.5521
551.9058 | 0.5596 | 5.2375 | 8.556 | 44.55574 | 0.0037700062 | 3.5325
577.135 | 0.5578 | 5.3491 | 8.253 | 46.58142 | 0.0035146177 | 3.5528
599.0572 | 0.5564 | 5.4333 | 8.3298 | 49.23081 | 0.0034449828 | 3.4479
620.4435 | 0.555 | 5.5194 | 8.7854 | 50.68622 | 0.0034357092 | 3.4343
649.1988 | 0.5531 | 5.6323 | 9.2881 | 54.89611 | 0.0034665718 | 3.3849
672.8409 | 0.5517 | 5.7164 | 10.4345 | 61.46729 | 0.00333622 | 3.343
702.5306 | 0.5499 | 5.8259 | 9.0115 | 58.22278 | 0.003193988 | 3.3068
726.8986 | 0.5485 | 5.9105 | 8.8202 | 54.51484 | 0.0031482241 | 3.3048
751.6843 | 0.5472 | 5.9923 | 10.5306 | 67.03986 | 0.0031877585 | 3.2482
783.1606 | 0.5454 | 6.1026 | 8.5085 | 56.66242 | 0.0030520086 | 3.2432
846.674 | 0.5412 | 6.357 | 9.8985 | 63.0643 | 0.0030248355 | 3.1784
873.4641 | 0.5398 | 6.4398 | 9.7675 | 66.52159 | 0.0029213185 | 3.1344
901.9161 | 0.5384 | 6.5238 | 9.0436 | 61.08163 | 0.002861878 | 3.1308
940.033 | 0.5366 | 6.6349 | 9.9911 | 71.75206 | 0.002820059 | 3.0723
969.5128 | 0.5352 | 6.7179 | 10.2961 | 72.52884 | 0.0028713449 | 3.0723
1010.5698 | 0.5333 | 6.8342 | 10.1227 | 70.80398 | 0.0027777212 | 3.0294
1042.2214 | 0.5319 | 6.9216 | 9.9265 | 70.59952 | 0.0027694547 | 3.0172
1073.6553 | 0.5305 | 7.0076 | 10.1609 | 74.86611 | 0.0027394164 | 3.0226
1117.8285 | 0.5285 | 7.1246
1151.0592 | 0.5271 | 7.2143
1195.5144 | 0.5252 | 7.331
1229.0876 | 0.5237 | 7.4188
1275.9835 | 0.5218 | 7.5367
1316.1874 | 0.5202 | 7.6327
1350.4879 | 0.5187 | 7.7221
1400.5323 | 0.5167 | 7.8451
1438.0648 | 0.5152 | 7.9334
1492.1613 | 0.5134 | 8.048
1531.1703 | 0.5119 | 8.135
1571.1657 | 0.5105 | 8.2228
1624.2016 | 0.5085 | 8.3411
1664.8828 | 0.5069 | 8.4427
1721.1505 | 0.5046 | 8.579
1763.4949 | 0.5029 | 8.6821
1806.6804 | 0.5014 | 8.7763
1865.8889 | 0.4993 | 8.9015
1911.6823 | 0.4977 | 9.0009
1971.3273 | 0.4955 | 9.1312
2018.731 | 0.4939 | 9.2272
2064.7324 | 0.4924 | 9.3237
2129.002 | 0.4902 | 9.4536
2178.1198 | 0.4886 | 9.5497
2240.3104 | 0.4865 | 9.6792
2284.9927 | 0.4851 | 9.7645
2282.9043 | 0.4851 | 9.7664
2226.1157 | 0.4843 | 9.8153
2211.4021 | 0.4837 | 9.852
2216.4382 | 0.4834 | 9.868
2225.8797 | 0.4831 | 9.8844
2239.6138 | 0.4828 | 9.9033
2249.693 | 0.4825 | 9.9222
2272.4604 | 0.4819 | 9.9589
2280.8899 | 0.4816 | 9.9773
2283.845 | 0.4813 | 9.9938
2284.6705 | 0.4811 | 10.0064
2285.8387 | 0.4808 | 10.0267
2284.6993 | 0.4806 | 10.0354
2284.6704 | 0.4805 | 10.0451
2287.1612 | 0.4804 | 10.0528
2285.4538 | 0.4803 | 10.0591
2287.709 | 0.48 | 10.0722
2283.9861 | 0.4799 | 10.078
2284.6455 | 0.4799 | 10.0833
2284.6867 | 0.4798 | 10.0881
2285.2223 | 0.4797 | 10.0934
2284.7393 | 0.4795 | 10.1022
2283.9267 | 0.4795 | 10.106
2286.417 | 0.4794 | 10.1104
2284.5858 | 0.4793 | 10.1142
2284.2975 | 0.4793 | 10.1181
2285.1513 | 0.4792 | 10.1259
2283.5574 | 0.4791 | 10.1292
2284.6269 | 0.4791 | 10.1297
2258.8587 | 0.4791 | 10.1283
2194.7816 | 0.4792 | 10.122
2156.7924 | 0.4793 | 10.1186
2114.8329 | 0.4793 | 10.1142
2076.8946 | 0.4794 | 10.1104
2039.924 | 0.4795 | 10.106
1961.7751 | 0.4796 | 10.0978
1924.8141 | 0.4797 | 10.092
1890.0138 | 0.4798 | 10.0872
1855.4192 | 0.4799 | 10.0818
1821.7295 | 0.48 | 10.0765
1757.1999 | 0.4801 | 10.0654
1724.4052 | 0.4803 | 10.0591
1694.9639 | 0.4803 | 10.0533
1666.4176 | 0.4804 | 10.048
1634.6512 | 0.4806 | 10.0407
1578.669 | 0.4808 | 10.0281
1552.0051 | 0.4809 | 10.0218
1527.5115 | 0.481 | 10.0165
1500.9297 | 0.4811 | 10.0102
1450.9235 | 0.4813 | 9.9977
1425.1547 | 0.4814 | 9.9904
1401.3607 | 0.4815 | 9.9841
1376.4972 | 0.4816 | 9.9773
1352.6933 | 0.4817 | 9.971
1305.0132 | 0.4819 | 9.956
1283.1743 | 0.4821 | 9.9488
1261.3353 | 0.4822 | 9.9415
1240.3096 | 0.4823 | 9.9348
1218.5117 | 0.4824 | 9.9285
1177.9503 | 0.4826 | 9.9144
1156.9247 | 0.4828 | 9.9072
1137.0917 | 0.4829 | 9.9009
1118.3595 | 0.483 | 9.8936
1100.5325 | 0.4831 | 9.8873
1064.0865 | 0.4833 | 9.8748
1046.4648 | 0.4834 | 9.8699
1029.9029 | 0.4835 | 9.8646
1014.1952 | 0.4835 | 9.8598
996.3682 | 0.4836 | 9.8554
965.1681 | 0.4837 | 9.8467
950.6022 | 0.4838 | 9.8433
936.0051 | 0.4839 | 9.8395
921.2847 | 0.4839 | 9.8356
891.8753 | 0.484 | 9.8293
877.4425 | 0.4841 | 9.8259
863.9872 | 0.4841 | 9.8235
851.4684 | 0.4842 | 9.8206
838.064 | 0.4842 | 9.8172
813.1594 | 0.4843 | 9.8119
800.5585 | 0.4844 | 9.809
788.9038 | 0.4844 | 9.8056
777.3312 | 0.4845 | 9.8032
765.7997 | 0.4845 | 9.8003
743.9607 | 0.4846 | 9.792
731.4419 | 0.4847 | 9.7901
719.9514 | 0.4847 | 9.7858
709.5207 | 0.4848 | 9.7828
699.1311 | 0.4849 | 9.779
678.1561 | 0.485 | 9.7717
667.7665 | 0.485 | 9.7679
658.3642 | 0.4851 | 9.7645
647.8101 | 0.4851 | 9.7616
628.9134 | 0.4853 | 9.7538
620.4474 | 0.4853 | 9.75
612.0225 | 0.4854 | 9.7456
602.579 | 0.4855 | 9.7412
595.0904 | 0.4855 | 9.7374
579.2179 | 0.4857 | 9.7277
570.6284 | 0.4858 | 9.7238
569.6098 | 0.4858 | 9.7229
583.0953 | 0.4863 | 9.6909
569.873 | 0.4867 | 9.6701
569.9376 | 0.4869 | 9.6571
570.893 | 0.487 | 9.6513
569.1939 | 0.487 | 9.6464
569.3729 | 0.4871 | 9.645
569.0616 | 0.4871 | 9.6425
570.5041 | 0.4871 | 9.6411
570.5501 | 0.4871 | 9.6401
570.3167 | 0.4872 | 9.6396
569.7736 | 0.4872 | 9.6382
568.4358 | 0.4872 | 9.6372
570.4644 | 0.4872 | 9.6363
570.1847 | 0.4873 | 9.6338
569.4719 | 0.4873 | 9.6324
570.302 | 0.4873 | 9.6319
569.3779 | 0.4873 | 9.6309
569.1357 | 0.4873 | 9.63
568.9344 | 0.4873 | 9.6295
569.9284 | 0.4873 | 9.6295
569.043 | 0.4874 | 9.6276
569.6554 | 0.4874 | 9.6276
569.5763 | 0.4874 | 9.6276
569.6779 | 0.4874 | 9.6276
569.085 | 0.4874 | 9.6276
569.3974 | 0.4874 | 9.6271
569.7105 | 0.4874 | 9.6256
572.4041 | 0.4874 | 9.6256
569.7105 | 0.4874 | 9.6256
569.2689 | 0.4874 | 9.6246
569.7713 | 0.4874 | 9.6246
569.2689 | 0.4874 | 9.6256
570.3388 | 0.4874 | 9.6261
570.6738 | 0.4874 | 9.6261
570.1061 | 0.4874 | 9.6256
724.4321 | 0.4873 | 9.63
900.4522 | 0.4873 | 9.6338
1034.6427 | 0.487 | 9.6464
1169.8519 | 0.4865 | 9.6764
1311.7209 | 0.4857 | 9.7287
1455.5238 | 0.4847 | 9.7858
1638.9474 | 0.4834 | 9.868
1788.3194 | 0.4822 | 9.9425
1930.6983 | 0.4808 | 10.0281
2064.6176 | 0.4791 | 10.1268
2191.3683 | 0.4774 | 10.2299
2312.2881 | 0.4756 | 10.3392
2457.5239 | 0.4732 | 10.4877
2563.5535 | 0.4712 | 10.6121
2663.401 | 0.4691 | 10.7374
2758.7814 | 0.4669 | 10.868
2850.4098 | 0.4648 | 10.9986
2970.2403 | 0.4621 | 11.1646
3049.8364 | 0.4599 | 11.2962
3140.4045 | 0.4577 | 11.4297
3227.6901 | 0.4555 | 11.5622
3314.4867 | 0.4533 | 11.6958
3408.1524 | 0.4511 | 11.8303
3522.6309 | 0.4483 | 12.001
3615.8075 | 0.4461 | 12.136
3710.2937 | 0.4439 | 12.2695
3806.5775 | 0.4417 | 12.404
3906.0513 | 0.4394 | 12.5385
4028.2609 | 0.4367 | 12.7064
4127.3192 | 0.4345 | 12.8409
4229.0475 | 0.4323 | 12.9749
4327.618 | 0.4301 | 13.1055
4432.1625 | 0.428 | 13.2362
4544.563 | 0.4258 | 13.3687
4679.8227 | 0.423 | 13.5351
4790.0413 | 0.4209 | 13.6648
4902.7636 | 0.4188 | 13.7954
5019.7363 | 0.4166 | 13.9261
5133.3942 | 0.4145 | 14.0562
5251.7689 | 0.4124 | 14.1844
5403.7488 | 0.4097 | 14.3465
5522.3943 | 0.4076 | 14.4732
5647.388 | 0.4055 | 14.599
5777.1523 | 0.4034 | 14.7258
5909.0879 | 0.4013 | 14.8554
6073.9639 | 0.3987 | 15.0146
6207.5092 | 0.3966 | 15.1404
6350.0018 | 0.3945 | 15.2681
6489.1703 | 0.3925 | 15.3939
6628.9513 | 0.3904 | 15.5187
6772.472 | 0.3884 | 15.6425
6948.4865 | 0.3859 | 15.7945
7088.7246 | 0.3839 | 15.914
7244.0502 | 0.3819 | 16.0368
7398.5555 | 0.3799 | 16.1578
7559.3995 | 0.3779 | 16.2797
7754.2213 | 0.3754 | 16.4311
7919.9283 | 0.3734 | 16.5516
8083.3901 | 0.3714 | 16.6711
8244.2235 | 0.3695 | 16.7896
8410.8754 | 0.3675 | 16.9072
8581.8609 | 0.3656 | 17.0238
8786.2116 | 0.3633 | 17.167
8961.1245 | 0.3614 | 17.2802
9144.0073 | 0.3595 | 17.3934
8871.7801 | 0.3581 | 17.4834
8790.4463 | 0.3574 | 17.525
8782.7715 | 0.357 | 17.5468
8771.7724 | 0.3566 | 17.5695
8910.7899 | 0.3561 | 17.6005
8965.8208 | 0.3554 | 17.643
9011.7903 | 0.355 | 17.6696
9067.8592 | 0.3544 | 17.7035
9122.5685 | 0.3539 | 17.734
9140.6166 | 0.3534 | 17.7649
9145.44 | 0.3532 | 17.7814
9151.4359 | 0.3528 | 17.8017
9161.6902 | 0.3525 | 17.8191
9130.6988 | 0.3523 | 17.8351
9135.6338 | 0.3521 | 17.8453
9135.0022 | 0.3519 | 17.8578
9150.0661 | 0.3517 | 17.8709
9150.9474 | 0.3515 | 17.882
9136.435 | 0.3514 | 17.8893
9135.0311 | 0.3512 | 17.8985
9149.5606 | 0.3511 | 17.9082
9134.7691 | 0.3509 | 17.9169
9144.5546 | 0.3508 | 17.9231
9141.0086 | 0.3507 | 17.9309
9141.9565 | 0.3506 | 17.9381
9154.1891 | 0.3505 | 17.9459
9144.8709 | 0.3503 | 17.9522
9141.0753 | 0.3503 | 17.957
9145.9539 | 0.3502 | 17.9623
9136.4592 | 0.3501 | 17.9681
9145.308 | 0.35 | 17.9744
9155.1638 | 0.3499 | 17.9783
9148.9091 | 0.3498 | 17.9827
9142.9559 | 0.3498 | 17.9875
9138.2127 | 0.3497 | 17.9933
9144.4261 | 0.3496 | 17.9972
9144.9729 | 0.3495 | 18.001
9145.3864 | 0.3495 | 18.0049
9121.4164 | 0.3495 | 18.0064
8960.5818 | 0.3495 | 18.0015
8754.5259 | 0.3496 | 17.9952
8555.1667 | 0.3498 | 17.9875
8328.485 | 0.3499 | 17.9783
8164.8319 | 0.3501 | 17.9701
7926.3825 | 0.3502 | 17.9585
7664.8694 | 0.3505 | 17.9435
7405.5172 | 0.3507 | 17.9285
7214.5116 | 0.3509 | 17.9169
6964.4891 | 0.3512 | 17.8985
6725.423 | 0.3515 | 17.8806
6497.4867 | 0.3518 | 17.8627
6272.6981 | 0.3521 | 17.8438
6103.7675 | 0.3524 | 17.8269
5887.5177 | 0.3528 | 17.8056
5668.7052 | 0.3531 | 17.7838
5459.3676 | 0.3535 | 17.7601
5305.7748 | 0.3538 | 17.7412
5105.2833 | 0.3542 | 17.7161
4914.9245 | 0.3547 | 17.69
4726.6537 | 0.3551 | 17.6624
4594.1268 | 0.3555 | 17.6406
4546.0354 | 0.3558 | 17.6184
4572.6485 | 0.3559 | 17.614
4568.8636 | 0.356 | 17.6106
4572.6593 | 0.356 | 17.6082
4575.0766 | 0.356 | 17.6067
4561.7752 | 0.3561 | 17.6043
4571.2487 | 0.3561 | 17.6043
4571.9781 | 0.3561 | 17.6029
4577.8317 | 0.3561 | 17.6029
4559.6228 | 0.3561 | 17.6014
4573.0559 | 0.3561 | 17.6014
4573.5502 | 0.3561 | 17.6005
4573.5375 | 0.3561 | 17.6005
4570.6892 | 0.3562 | 17.5995
4570.8726 | 0.3562 | 17.5995
4577.7549 | 0.3562 | 17.5995
4566.6237 | 0.3562 | 17.599
4575.3241 | 0.3562 | 17.599
4563.3407 | 0.3562 | 17.598
4571.0125 | 0.3562 | 17.598
4567.3933 | 0.3562 | 17.5971
4569.9527 | 0.3562 | 17.5971
4571.0242 | 0.3562 | 17.5971
4565.2504 | 0.3562 | 17.5971
4576.0954 | 0.3562 | 17.5971
4568.3571 | 0.3562 | 17.5966
4575.8365 | 0.3562 | 17.5966
4571.0517 | 0.3562 | 17.5966
4578.902 | 0.3562 | 17.5966
4559.19 | 0.3562 | 17.5966
4576.4526 | 0.3562 | 17.5966
4568.3453 | 0.3562 | 17.5956
4571.7795 | 0.3562 | 17.5956
4567.2464 | 0.3562 | 17.5951
4573.7875 | 0.3562 | 17.5956
4572.3979 | 0.3562 | 17.5951
4565.845 | 0.3562 | 17.5951
4575.8637 | 0.3562 | 17.5951