## GENERAL
TEST IDENTIFICATION
Borehole: | TNW001-BH
Sample: | 37WAXB
Depth: | 30.18 | [m]
Test number: | CAUc21
VISUAL DESCRIPTION
Hard extremely high strength brown CLAY with laminations of silt
GENERAL
Date test started: | 07/10/2020
Type of sample: | Undisturbed
Type of drains fitted: | Radial (spiral) & one end only
INITIAL
Diameter | 50.17 | [mm]
Length | 99.75 | [mm]
Water content | 18.18182 | [%]
Bulk density | 2.135575 | [Mg/m³]
Dry density | 1.807025 | [Mg/m³]
Void ratio | 0.4941684 | [-]
Degree of saturation | 99.34044 | [%]
Assumed particle density | 2.7 | [Mg/m³]
Torvane | - | [kPa]
Pocket penetrometer | 500 | [kPa]
SATURATION
Pressure increments applied | 100 | [kPa]
Differential pressure used | N/A | [kPa]
Cell pressure | 662 | [kPa]
Base PWP | 598 | [kPa]
Mid height PWP | - | [kPa]
B value achieved | 1 | [-]
CONSOLIDATION: ISOTROPIC
Cell pressure | 762 | [kPa]
Back pressure | 400 | [kPa]
Base PWP | 400.1676 | [kPa]
Mid height PWP | - | [kPa]
Effective radial pressure | 361.8324 | [kPa]
Effective axial pressure | 361.8324 | [kPa]
Deviator stress | 0 | [kPa]
Volumetirc strain | 1.856767 | [%]
External axial strain | 0.4361163 | [%]
Local axial strain | - | [%]
Local radial strain | - | [%]
Water content | 17.15429 | [%]
Bulk density | 2.157059 | [Mg/m³]
Dry density | 1.841212 | [Mg/m³]
Void ratio | 0.4664252 | [-]
Degree of saturation | 99.30121 | [%]
CONSOLIDATION: ANISOTROPIC
Cell pressure | 762 | [kPa]
Back pressure | 400 | [kPa]
Base PWP | 400 | [kPa]
Mid height PWP | - | [kPa]
Effective radial pressure | 362 | [kPa]
Effective axial pressure | 302.2291 | [kPa]
Deviator stress | -59.7709 | [kPa]
Volumetric strain | 2.238725 | [%]
External axial strain | 0.3771244 | [%]
Local axial strain | - | [%]
Local radial strain | - | [%]
Water content | 16.96626 | [%]
Bulk density | 2.161079 | [Mg/m³]
Dry density | 1.847609 | [Mg/m³]
Void ratio | 0.4613485 | [-]
Degree of saturation | 99.29352 | [%]
SHEARING STAGE
Initial effective radial pressure | 362.209268 | [kPa]
Initial effective axial pressure | 302.2949 | [kPa]
Rate of strain | 0.344043 | [%/hour]
At peak deviator stress
Corrected deviator stress | 853.4602 | [kPa]
Membrane correction applied | 1.725756 | [kPa]
Drain correction applied | 0 | [kPa]
External axial strain | 13.22622 | [%]
Local axial strain | - | [%]
Local radial strain | - | [%]
Excess base PWP | -81.308679 | [kPa]
Excess mid height PWP | - | [kPa]
Effective radial pressure | 442.978421 | [kPa]
Effective axial pressure | 1296.439 | [kPa]
Principal effective stress ratio | 2.926641 | [-]
e50 | 1.7475 | [%]
Secant modulus (E50) at e50 | 26133.75 | [kPa]
At peak principal effective stress ratio
Corrected deviator stress | 665.0803 | [kPa]
Membrane correction applied | 0.5800346 | [kPa]
Drain correction applied | 0 | [kPa]
External axial strain | 3.74348 | [%]
Local axial strain | - | [%]
Local radial strain | - | [%]
Excess base PWP | 94.332425 | [kPa]
Excess mid height PWP | - | [kPa]
Effective radial pressure | 267.435167 | [kPa]
Effective axial pressure | 932.5154 | [kPa]
Principal effective stress ratio | 3.486884 | [-]
At 10% external axial strain
Corrected deviator stress | 849.1671 | [kPa]
Membrane correction applied | 1.38603 | [kPa]
Drain correction applied | 0 | [kPa]
External axial strain | 9.982261 | [%]
Local axial strain | - | [%]
Local radial strain | - | [%]
Excess base PWP | -57.727602 | [kPa]
Excess mid height PWP | - | [kPa]
Effective radial pressure | 419.295594 | [kPa]
Effective axial pressure | 1268.463 | [kPa]
Principal effective stress ratio | 3.025223 | [-]

## SATURATION
SATURATION
Time | Base pore-water pressure | Cell pressure
[hours] | [kPa] | [kPa]
0 | 0 | 0
4.5833 | 113 | 562
49 | 498 | 562
49 | 578 | 662
120.5833 | 598 | 662
120.5833 | 697 | 762

## CONSOLIDATION - 1
ISOTROPIC CONSOLIDATION
Square root time | Volumetric strain | External axial strain | Effective axial stress | s' | t | p' | q
[minutes] 0.5 | [%] | [%] | [kPa] | [kPa] | [kPa] | [kPa] | [kPa]
0 | 0 | 0 | 64.2215 | 64.2215 | 0 | 64.2215 | 0
0.5 | 0.1398 | -0.0051 | 77.5437 | 77.5437 | 0 | 77.5437 | 0
1 | 0.2486 | 0.0036 | 108.7985 | 108.7985 | 0 | 108.7985 | 0
1.5 | 0.3715 | 0.0018 | 136.9955 | 136.9955 | 0 | 136.9955 | 0
2 | 0.5057 | 0.0219 | 159.5631 | 159.5631 | 0 | 159.5631 | 0
2.5 | 0.6426 | 0.0491 | 179.9732 | 179.9732 | 0 | 179.9732 | 0
3 | 0.7781 | 0.0697 | 200.0739 | 200.0739 | 0 | 200.0739 | 0
3.5 | 0.911 | 0.0861 | 220.5269 | 220.5269 | 0 | 220.5269 | 0
4 | 1.0337 | 0.1166 | 241.1537 | 241.1537 | 0 | 241.1537 | 0
5 | 1.24 | 0.1576 | 280.1095 | 280.1095 | 0 | 280.1095 | 0
6 | 1.3878 | 0.2095 | 311.4266 | 311.4266 | 0 | 311.4266 | 0
7 | 1.4875 | 0.2358 | 332.6926 | 332.6926 | 0 | 332.6926 | 0
8 | 1.5497 | 0.25 | 345.2758 | 345.2758 | 0 | 345.2758 | 0
9 | 1.5897 | 0.2648 | 351.904 | 351.904 | 0 | 351.904 | 0
10 | 1.6165 | 0.2754 | 355.5054 | 355.5054 | 0 | 355.5054 | 0
11 | 1.6351 | 0.2797 | 357.2289 | 357.2289 | 0 | 357.2289 | 0
12 | 1.6489 | 0.2764 | 358.9858 | 358.9858 | 0 | 358.9858 | 0
14 | 1.6923 | 0.3419 | 358.7908 | 358.7908 | 0 | 358.7908 | 0
16 | 1.7918 | 0.4046 | 358.4067 | 358.4067 | 0 | 358.4067 | 0
18 | 1.8171 | 0.4139 | 360.1433 | 360.1433 | 0 | 360.1433 | 0
20 | 1.8368 | 0.4204 | 362.0146 | 362.0146 | 0 | 362.0146 | 0
21.1774 | 1.8568 | 0.4361 | 361.8324 | 361.8324 | 0 | 361.8324 | 0

## CONSOLIDATION - 2
ANISOTROPIC CONSOLIDATION
Square root time | Volumetric strain | External axial strain | Effective axial stress | s' | t | p' | q
[minutes] 0.5 | [%] | [%] | [kPa] | [kPa] | [kPa] | [kPa] | [kPa]
21.1774 | 1.8925 | 0.4373 | 361.999 | 361.999 | 0 | 361.999 | 0
43.9541 | 2.0062 | 0.4172 | 334.2516 | 348.1258 | -13.8742 | 352.7505 | -27.7484
57.9393 | 2.1199 | 0.3972 | 306.4287 | 334.2144 | -27.7856 | 343.4762 | -55.5713
71.9859 | 2.2387 | 0.3771 | 302.2291 | 332.1146 | -29.8854 | 342.0764 | -59.7709

## SHEARING
SHEARING STAGE
Axial strain | q | Excess pore-water pressure | p' | E | s' | t
[%] | [kPa] | [kPa] | [kPa] | [MPa] | [kPa] | [kPa]
0 | -59.9144 | 0 | 342.2378 |  | 332.2521 | -29.9572
0.126 | 91.0342 | 61.2025 | 331.0804 | 119.7703 | 346.2527 | 45.5171
0.25 | 137.4671 | 87.7109 | 319.7431 | 78.9473 | 342.6543 | 68.7336
0.3798 | 167.0911 | 103.6611 | 313.5642 | 59.7631 | 341.4127 | 83.5455
0.5007 | 192.9527 | 115.4321 | 309.9196 | 50.5061 | 342.0784 | 96.4764
0.6241 | 215.5889 | 125.3156 | 308.1871 | 44.1442 | 344.1185 | 107.7944
0.7489 | 235.8076 | 132.0864 | 307.3131 | 39.4896 | 346.6144 | 117.9038
0.8738 | 254.0679 | 137.9799 | 308.4649 | 35.9338 | 350.8095 | 127.034
0.9994 | 271.9186 | 142.6852 | 310.3005 | 33.2047 | 355.6203 | 135.9593
1.1307 | 286.532 | 145.0128 | 312.0937 | 30.639 | 359.849 | 143.266
1.2486 | 305.3155 | 147.9793 | 314.9223 | 29.2512 | 365.8082 | 152.6578
1.3728 | 323.6612 | 150.0738 | 319.1312 | 27.9421 | 373.0748 | 161.8306
1.498 | 343.4881 | 151.9673 | 324.7119 | 26.9302 | 381.9599 | 171.744
1.6223 | 360.5447 | 152.3449 | 329.8588 | 25.9167 | 389.9496 | 180.2723
1.7475 | 378.9733 | 152.7556 | 335.9167 | 25.1152 | 399.079 | 189.4867
1.8732 | 397.8204 | 152.3958 | 342.5926 | 24.4363 | 408.896 | 198.9102
1.9987 | 415.7649 | 151.0943 | 349.4715 | 23.799 | 418.7656 | 207.8824
2.1229 | 434.8393 | 150.0924 | 357.1047 | 23.3061 | 429.5779 | 217.4197
2.2493 | 453.9045 | 147.2253 | 364.6254 | 22.8431 | 440.2761 | 226.9523
2.3829 | 474.0986 | 145.8167 | 374.5832 | 22.4104 | 453.5996 | 237.0493
2.4963 | 494.3662 | 142.626 | 384.2656 | 22.2039 | 466.66 | 247.1831
2.6203 | 513.3596 | 139.3038 | 393.8846 | 21.8779 | 479.4446 | 256.6798
2.745 | 532.309 | 135.8996 | 403.5049 | 21.5747 | 492.2231 | 266.1545
2.8705 | 552.1614 | 131.5086 | 414.7882 | 21.3229 | 506.8151 | 276.0807
2.9946 | 568.2284 | 127.2977 | 424.1352 | 20.9756 | 518.84 | 284.1142
2.9946 | 568.2284 | 127.2977 | 424.1352 | 20.9756 | 518.84 | 284.1142
3.2443 | 603.9032 | 116.9465 | 445.8395 | 20.4608 | 546.49 | 301.9516
3.4941 | 635.7422 | 106.2182 | 467.6319 | 19.9095 | 573.5889 | 317.8711
3.7435 | 665.0803 | 94.3324 | 489.1286 | 19.3669 | 599.9753 | 332.5401
3.993 | 689.8631 | 82.6176 | 509.2148 | 18.7773 | 624.192 | 344.9315
4.2434 | 711.6497 | 71.0388 | 527.3647 | 18.1826 | 645.973 | 355.8249
4.4935 | 730.4855 | 59.8136 | 545.0091 | 17.5899 | 666.7567 | 365.2428
4.7418 | 748.4778 | 48.4474 | 562.8928 | 17.0481 | 687.6391 | 374.2389
4.9913 | 763.562 | 38.0898 | 578.2504 | 16.4983 | 705.5107 | 381.781
5.2412 | 777.179 | 27.7492 | 591.7216 | 15.9713 | 721.2514 | 388.5895
5.4932 | 789.0137 | 19.6984 | 605.1935 | 15.4542 | 736.6958 | 394.5068
5.7395 | 797.2527 | 11.8591 | 615.5414 | 14.9344 | 748.4168 | 398.6263
5.9891 | 807.4904 | 4.1509 | 626.0422 | 14.4831 | 760.6239 | 403.7452
6.2387 | 816.302 | -2.6395 | 636.0036 | 14.045 | 772.0539 | 408.151
6.4885 | 823.2728 | -9.418 | 644.8537 | 13.6116 | 782.0658 | 411.6364
6.7381 | 829.1709 | -15.1868 | 653.3615 | 13.195 | 791.5567 | 414.5855
6.988 | 833.6942 | -20.7046 | 660.1745 | 12.7877 | 799.1236 | 416.8471
7.238 | 837.2606 | -25.6682 | 666.5695 | 12.3954 | 806.1129 | 418.6303
7.4871 | 840.1381 | -30.6799 | 670.6379 | 12.0214 | 810.6609 | 420.069
7.7399 | 842.3546 | -34.0191 | 675.7971 | 11.6574 | 816.1895 | 421.1773
7.9854 | 844.7293 | -37.9384 | 681.0391 | 11.3287 | 821.8273 | 422.3646
8.2352 | 846.7449 | -41.4002 | 684.3834 | 11.0096 | 825.5075 | 423.3724
8.4846 | 847.7477 | -44.2061 | 688.2925 | 10.6978 | 829.5838 | 423.8738
8.7357 | 848.4393 | -46.7458 | 691.6012 | 10.3982 | 833.0077 | 424.2197
8.9837 | 848.7417 | -49.2169 | 693.7143 | 10.1145 | 835.1713 | 424.3708
9.2334 | 848.873 | -51.4793 | 695.908 | 9.8424 | 837.3868 | 424.4365
9.485 | 848.7403 | -53.6756 | 698.2293 | 9.58 | 839.686 | 424.3701
9.7326 | 848.9827 | -55.8414 | 700.087 | 9.3387 | 841.5842 | 424.4913
9.9823 | 849.1671 | -57.7276 | 702.3513 | 9.107 | 843.8791 | 424.5836
10.2316 | 849.4977 | -59.8806 | 704.6336 | 8.8883 | 846.2165 | 424.7489
10.4813 | 850.0431 | -62.0315 | 705.9438 | 8.6817 | 847.6176 | 425.0216
10.7311 | 850.7863 | -64.3593 | 709.3197 | 8.4866 | 851.1175 | 425.3932
10.98 | 850.4202 | -66.0036 | 711.3977 | 8.2909 | 853.1344 | 425.2101
11.2294 | 850.7997 | -67.9011 | 713.3624 | 8.1101 | 855.1624 | 425.3999
11.4798 | 851.1166 | -69.6835 | 714.9474 | 7.936 | 856.8001 | 425.5583
11.7286 | 851.0077 | -71.3267 | 717.2479 | 7.7667 | 859.0825 | 425.5038
11.9781 | 851.5975 | -73.1331 | 718.9233 | 7.6098 | 860.8563 | 425.7988
12.2278 | 851.3096 | -74.8175 | 720.3974 | 7.4521 | 862.2823 | 425.6548
12.4776 | 851.9867 | -76.6235 | 721.6519 | 7.3083 | 863.6497 | 425.9933
12.7276 | 852.5169 | -78.1863 | 724.2594 | 7.1689 | 866.3455 | 426.2584
12.9762 | 852.8482 | -79.869 | 725.5682 | 7.0341 | 867.7095 | 426.4241
13.2262 | 853.4602 | -81.3087 | 727.4652 | 6.9058 | 869.7085 | 426.7301
13.4757 | 853.3573 | -82.8105 | 729.0424 | 6.7772 | 871.2686 | 426.6786
13.7248 | 852.9315 | -84.4338 | 730.3942 | 6.651 | 872.5495 | 426.4658
13.9752 | 852.0636 | -85.8746 | 731.9446 | 6.5257 | 873.9552 | 426.0318
14.2279 | 847.5631 | -87.5187 | 732.0523 | 6.3782 | 873.3129 | 423.7816
14.4755 | 841.2865 | -88.2626 | 730.1601 | 6.2257 | 870.3745 | 420.6433
14.7232 | 835.5992 | -88.0541 | 728.5564 | 6.0823 | 867.823 | 417.7996
14.9734 | 831.2651 | -88.2017 | 726.7973 | 5.9517 | 865.3415 | 415.6326
15.2221 | 827.0517 | -87.9708 | 725.4331 | 5.8268 | 863.275 | 413.5258
15.4719 | 823.7092 | -87.9611 | 724.2865 | 5.7112 | 861.5714 | 411.8546
15.7213 | 820.3124 | -88.3282 | 722.8741 | 5.599 | 859.5929 | 410.1562
15.971 | 817.3054 | -88.3654 | 721.7086 | 5.4926 | 857.9262 | 408.6527
16.2204 | 815.5404 | -88.3268 | 721.779 | 5.3973 | 857.7024 | 407.7702
16.47 | 813.312 | -88.4843 | 721.2437 | 5.3019 | 856.7957 | 406.656
16.7209 | 811.5344 | -88.958 | 720.368 | 5.2117 | 855.6237 | 405.7672
16.9694 | 810.0593 | -89.1629 | 721.0204 | 5.1267 | 856.0303 | 405.0296
17.2188 | 808.661 | -89.4688 | 721.007 | 5.0444 | 855.7839 | 404.3305
17.468 | 807.0287 | -90.013 | 720.5563 | 4.963 | 855.0611 | 403.5143
17.7177 | 806.2354 | -90.1578 | 721.2258 | 4.8886 | 855.5983 | 403.1177
17.9676 | 805.2989 | -90.7646 | 720.3471 | 4.8154 | 854.5636 | 402.6494
18.218 | 804.4468 | -90.8939 | 721.2231 | 4.7445 | 855.2976 | 402.2234
18.4664 | 803.4378 | -91.7909 | 721.0158 | 4.6753 | 854.9221 | 401.7189
18.7161 | 802.3005 | -91.8172 | 721.3299 | 4.6068 | 855.0467 | 401.1502
18.9653 | 801.4938 | -92.6756 | 720.4469 | 4.542 | 854.0292 | 400.7469
19.2155 | 799.7018 | -93.4161 | 721.4702 | 4.4736 | 854.7539 | 399.8509
19.4644 | 796.9311 | -93.7966 | 720.842 | 4.4021 | 853.6638 | 398.4656
19.7149 | 795.0118 | -93.6273 | 720.5428 | 4.3364 | 853.0447 | 397.5059
19.9637 | 793.3882 | -93.8754 | 719.9628 | 4.2743 | 852.1942 | 396.6941
20.2135 | 791.0962 | -93.9662 | 719.0728 | 4.2101 | 850.9221 | 395.5481