## GENERAL
TEST IDENTIFICATION
Borehole: | TNW001-BH
Sample: | 37WAXC
Depth: | 30.38 | [m]
Test number: | CAUe08
VISUAL DESCRIPTION
Dark brown CLAY with fine gravel sized pockets of silt and fine sand
GENERAL
Date test started: | 18/12/2020
Type of sample: | Undisturbed
Type of drains fitted: | Radial (spiral) & one end only
INITIAL
Diameter | 52.41 | [mm]
Length | 99.67 | [mm]
Water content | 18.45041 | [%]
Bulk density | 2.137085 | [Mg/m³]
Dry density | 1.804202 | [Mg/m³]
Void ratio | 0.4909638 | [-]
Degree of saturation | 100 | [%]
Assumed particle density | 2.69 | [Mg/m³]
Torvane | - | [kPa]
Pocket penetrometer | - | [kPa]
SATURATION
Pressure increments applied | 100 | [kPa]
Differential pressure used | N/A | [kPa]
Cell pressure | 413 | [kPa]
Base PWP | 389 | [kPa]
Mid height PWP | - | [kPa]
B value achieved | 0.92 | [-]
CONSOLIDATION: ISOTROPIC
Cell pressure | 763.81631 | [kPa]
Back pressure | 400 | [kPa]
Base PWP | 399.193344 | [kPa]
Mid height PWP | - | [kPa]
Effective radial pressure | 364.622966 | [kPa]
Effective axial pressure | 364.622966 | [kPa]
Deviator stress | 0 | [kPa]
Volumetirc strain | 4.78831 | [%]
External axial strain | 0.8924411 | [%]
Local axial strain | - | [%]
Local radial strain | - | [%]
Water content | 15.79643 | [%]
Bulk density | 2.19427 | [Mg/m³]
Dry density | 1.894938 | [Mg/m³]
Void ratio | 0.4195718 | [-]
Degree of saturation | 100 | [%]
CONSOLIDATION: ANISOTROPIC
Cell pressure | 764 | [kPa]
Back pressure | 400 | [kPa]
Base PWP | 400 | [kPa]
Mid height PWP | - | [kPa]
Effective radial pressure | 364 | [kPa]
Effective axial pressure | 304.1078 | [kPa]
Deviator stress | -59.89219 | [kPa]
Volumetric strain | 5.101578 | [%]
External axial strain | 0.8644523 | [%]
Local axial strain | - | [%]
Local radial strain | - | [%]
Water content | 15.75777 | [%]
Bulk density | 2.195146 | [Mg/m³]
Dry density | 1.896327 | [Mg/m³]
Void ratio | 0.4185317 | [-]
Degree of saturation | 100 | [%]
SHEARING STAGE
Initial effective radial pressure | 364.735441 | [kPa]
Initial effective axial pressure | 304.3241 | [kPa]
Rate of strain | 0.35 | [%/hour]
At peak deviator stress
Corrected deviator stress | -513.1581 | [kPa]
Membrane correction applied | -0.8309741 | [kPa]
Drain correction applied | 0 | [kPa]
External axial strain | -4.699818 | [%]
Local axial strain | - | [%]
Local radial strain | - | [%]
Excess base PWP | -206.950476 | [kPa]
Excess mid height PWP | - | [kPa]
Effective radial pressure | 571.585385 | [kPa]
Effective axial pressure | 58.42733 | [kPa]
Principal effective stress ratio | 9.782842 | [-]
e50 | -1.117131 | [%]
Secant modulus (E50) at e50 | 20263.81 | [kPa]
At peak principal effective stress ratio
Corrected deviator stress | -463.8021 | [kPa]
Membrane correction applied | -0.6005092 | [kPa]
Drain correction applied | 0 | [kPa]
External axial strain | -3.459013 | [%]
Local axial strain | - | [%]
Local radial strain | - | [%]
Excess base PWP | -130.589562 | [kPa]
Excess mid height PWP | - | [kPa]
Effective radial pressure | 494.713079 | [kPa]
Effective axial pressure | 30.91102 | [kPa]
Principal effective stress ratio | 16.00443 | [-]
At 10% external axial strain
Corrected deviator stress | -445.2114 | [kPa]
Membrane correction applied | -1.885637 | [kPa]
Drain correction applied | 0 | [kPa]
External axial strain | -9.910824 | [%]
Local axial strain | - | [%]
Local radial strain | - | [%]
Excess base PWP | -200.874981 | [kPa]
Excess mid height PWP | - | [kPa]
Effective radial pressure | 565.304408 | [kPa]
Effective axial pressure | 120.093 | [kPa]
Principal effective stress ratio | 4.707224 | [-]

## SATURATION
SATURATION
Time | Base pore-water pressure | Cell pressure
[hours] | [kPa] | [kPa]
0 | 0 | 0
0.1667 | 254 | 363
21.3333 | 343 | 363
21.3333 | 389 | 413
24.3333 | 393 | 413

## CONSOLIDATION - 1
ISOTROPIC CONSOLIDATION
Square root time | Volumetric strain | External axial strain | Effective axial stress | s' | t | p' | q
[minutes] 0.5 | [%] | [%] | [kPa] | [kPa] | [kPa] | [kPa] | [kPa]
0 | 0 | 0 | 22.1391 | 22.1391 | 0 | 22.1391 | 0
0.5 | 0.1766 | -0.0005 | 24.7467 | 24.7467 | 0 | 24.7467 | 0
1 | 0.2627 | -0.0009 | 25.8885 | 25.8885 | 0 | 25.8885 | 0
1.5 | 0.3429 | -0.0007 | 26.6148 | 26.6148 | 0 | 26.6148 | 0
2 | 0.4263 | -0.0003 | 27.1715 | 27.1715 | 0 | 27.1715 | 0
2.5 | 0.5144 | 0.0004 | 27.7262 | 27.7262 | 0 | 27.7262 | 0
3 | 0.6064 | 0.0006 | 28.2273 | 28.2273 | 0 | 28.2273 | 0
3.5 | 0.6988 | 0.0003 | 28.6604 | 28.6604 | 0 | 28.6604 | 0
4 | 0.7913 | 0.0012 | 29.138 | 29.138 | 0 | 29.138 | 0
5 | 0.9746 | 0.0008 | 30.0701 | 30.0701 | 0 | 30.0701 | 0
6 | 1.1577 | 0.0051 | 31.0942 | 31.0942 | 0 | 31.0942 | 0
7 | 1.3401 | 0.0083 | 32.1529 | 32.1529 | 0 | 32.1529 | 0
8 | 1.5223 | 0.0105 | 33.4106 | 33.4106 | 0 | 33.4106 | 0
9 | 1.7036 | -0.0074 | 35.0499 | 35.0499 | 0 | 35.0499 | 0
10 | 1.8843 | 0.01 | 37.4325 | 37.4325 | 0 | 37.4325 | 0
11 | 2.0663 | 0.0375 | 40.6536 | 40.6536 | 0 | 40.6536 | 0
12 | 2.2504 | 0.0743 | 45.398 | 45.398 | 0 | 45.398 | 0
14 | 2.6038 | 0.1663 | 61.8996 | 61.8996 | 0 | 61.8996 | 0
16 | 2.9369 | 0.2638 | 84.639 | 84.639 | 0 | 84.639 | 0
18 | 3.2625 | 0.3595 | 113.3066 | 113.3066 | 0 | 113.3066 | 0
20 | 3.5589 | 0.4517 | 147.0629 | 147.0629 | 0 | 147.0629 | 0
25 | 4.1 | 0.6182 | 234.7302 | 234.7302 | 0 | 234.7302 | 0
30 | 4.3876 | 0.7057 | 297.872 | 297.872 | 0 | 297.872 | 0
35 | 4.5795 | 0.812 | 322.2952 | 322.2952 | 0 | 322.2952 | 0
40 | 4.7106 | 0.8592 | 349.177 | 349.177 | 0 | 349.177 | 0
45 | 4.7561 | 0.8761 | 359.7597 | 359.7597 | 0 | 359.7597 | 0
50 | 4.7783 | 0.887 | 363.4954 | 363.4954 | 0 | 363.4954 | 0
51.6277 | 4.7883 | 0.8924 | 364.623 | 364.623 | 0 | 364.623 | 0

## CONSOLIDATION - 2
ANISOTROPIC CONSOLIDATION
Square root time | Volumetric strain | External axial strain | Effective axial stress | s' | t | p' | q
[minutes] 0.5 | [%] | [%] | [kPa] | [kPa] | [kPa] | [kPa] | [kPa]
51.6277 | 4.7883 | 0.8946 | 363.99 | 363.99 | 0 | 363.99 | 0
81.2147 | 5.0576 | 0.8745 | 336.4838 | 350.2419 | -13.7581 | 354.8279 | -27.5162
90.5032 | 5.0723 | 0.8745 | 307.9939 | 335.997 | -28.003 | 345.3313 | -56.0061
97.4466 | 5.1016 | 0.8645 | 304.1078 | 334.0539 | -29.9461 | 344.0359 | -59.8922

## SHEARING
SHEARING STAGE
Axial strain | q | Excess pore-water pressure | p' | E | s' | t
[%] | [kPa] | [kPa] | [kPa] | [MPa] | [kPa] | [kPa]
0 | -60.4113 | 0 | 344.5983 |  | 334.5298 | -30.2057
-0.1242 | -161.6483 | -22.788 | 333.4412 | 81.5143 | 306.4999 | -80.8241
-0.2485 | -199.4603 | -27.0467 | 324.9205 | 55.9597 | 291.6771 | -99.7301
-0.3724 | -208.293 | -22.52 | 317.9409 | 39.7094 | 283.2254 | -104.1465
-0.4967 | -224.2667 | -25.6581 | 315.4919 | 32.9913 | 278.1141 | -112.1333
-0.6206 | -237.456 | -26.5476 | 311.8066 | 28.527 | 272.2306 | -118.728
-0.7448 | -249.868 | -28.0585 | 309.3321 | 25.4379 | 267.6875 | -124.934
-0.8689 | -260.8986 | -30.7089 | 308.3268 | 23.0725 | 264.8437 | -130.4493
-0.9931 | -271.6004 | -33.3296 | 307.2961 | 21.2653 | 262.0294 | -135.8002
-1.1171 | -281.8407 | -37.2248 | 307.8996 | 19.8212 | 260.9262 | -140.9203
-1.2412 | -291.6481 | -40.7206 | 307.8479 | 18.6308 | 259.2399 | -145.824
-1.3653 | -301.1632 | -44.9776 | 309.201 | 17.634 | 259.0072 | -150.5816
-1.4894 | -310.3312 | -49.9277 | 310.9578 | 16.7804 | 259.2359 | -155.1656
-1.6137 | -319.4065 | -55.0701 | 313.1653 | 16.0496 | 259.9309 | -159.7033
-1.7376 | -328.6376 | -60.6971 | 315.7114 | 15.4365 | 260.9385 | -164.3188
-1.8617 | -337.5472 | -66.2577 | 318.3407 | 14.8863 | 262.0828 | -168.7736
-1.986 | -346.3703 | -72.6139 | 321.8818 | 14.3991 | 264.1534 | -173.1851
-2.1101 | -355.1354 | -79.2873 | 325.4961 | 13.9675 | 266.3068 | -177.5677
-2.2342 | -363.7775 | -86.2837 | 329.5378 | 13.5783 | 268.9082 | -181.8887
-2.3582 | -372.5147 | -93.2707 | 333.6586 | 13.2349 | 271.5728 | -186.2574
-2.4824 | -380.9828 | -97.53 | 334.9122 | 12.9136 | 271.415 | -190.4914
-2.6065 | -389.475 | -108.3586 | 342.8229 | 12.6248 | 277.9104 | -194.7375
-2.7307 | -397.6807 | -112.9176 | 344.5196 | 12.3512 | 278.2395 | -198.8404
-2.8546 | -405.0782 | -119.1293 | 348.7385 | 12.0741 | 281.2255 | -202.5391
-3.2108 | -428.6428 | -124.3554 | 345.6108 | 11.4684 | 274.1703 | -214.3214
-3.335 | -456.1793 | -127.6636 | 340.1208 | 11.8673 | 264.091 | -228.0897
-3.459 | -463.8021 | -130.5896 | 340.1124 | 11.662 | 262.812 | -231.901
-3.5831 | -470.8352 | -140.1774 | 347.521 | 11.4546 | 269.0485 | -235.4176
-3.7072 | -477.1089 | -148.7988 | 354.1608 | 11.2401 | 274.6427 | -238.5545
-3.8314 | -483.045 | -157.1192 | 360.5625 | 11.0309 | 280.055 | -241.5225
-3.9554 | -488.8946 | -165.1281 | 366.504 | 10.8328 | 285.0215 | -244.4473
-4.0795 | -494.2499 | -172.8062 | 372.3867 | 10.6347 | 290.0118 | -247.125
-4.2035 | -499.7077 | -180.4895 | 378.3004 | 10.4507 | 295.0158 | -249.8539
-4.3275 | -504.4074 | -187.5983 | 383.8468 | 10.2598 | 299.7789 | -252.2037
-4.4516 | -508.4939 | -194.7593 | 389.8633 | 10.0657 | 305.1144 | -254.2469
-4.5756 | -511.8271 | -201.4729 | 395.1662 | 9.8656 | 309.8617 | -255.9136
-4.6998 | -513.1581 | -206.9505 | 400.5327 | 9.6333 | 315.0064 | -256.579
-4.824 | -510.8378 | -209.6081 | 403.8835 | 9.3372 | 318.7439 | -255.4189
-4.948 | -501.6379 | -205.6865 | 402.796 | 8.9172 | 319.1897 | -250.819
-5.0722 | -500.7562 | -205.9988 | 403.5719 | 8.6816 | 320.1125 | -250.3781
-5.1961 | -502.0482 | -208.4933 | 405.4431 | 8.4993 | 321.7684 | -251.0241
-5.3201 | -503.8417 | -211.5027 | 407.8419 | 8.335 | 323.8683 | -251.9209
-5.4441 | -505.1689 | -214.454 | 410.2485 | 8.1695 | 326.0537 | -252.5844
-5.5682 | -505.3113 | -217.1076 | 412.8022 | 7.99 | 328.5837 | -252.6557
-5.6924 | -504.4109 | -218.2103 | 414.4122 | 7.7999 | 330.3437 | -252.2054
-5.8164 | -503.7662 | -219.4742 | 415.9019 | 7.6225 | 331.9408 | -251.8831
-5.9404 | -502.3845 | -220.1378 | 416.9595 | 7.4401 | 333.2287 | -251.1922
-6.0645 | -500.9213 | -220.1071 | 417.7702 | 7.2637 | 334.2833 | -250.4607
-6.1887 | -499.198 | -220.2002 | 418.0254 | 7.0901 | 334.8258 | -249.599
-6.1887 | -499.198 | -220.2002 | 418.0254 | 7.0901 | 334.8258 | -249.599
-6.4368 | -495.9793 | -219.1253 | 418.4132 | 6.7669 | 335.75 | -247.9896
-6.685 | -494.1189 | -219.6384 | 419.5399 | 6.4878 | 337.1867 | -247.0595
-6.9331 | -492.9269 | -221.0738 | 421.3044 | 6.2384 | 339.1499 | -246.4634
-7.1814 | -492.2061 | -223.5828 | 424.0149 | 6.0127 | 341.9806 | -246.103
-7.4293 | -490.7863 | -225.5469 | 426.4754 | 5.7929 | 344.6777 | -245.3931
-7.6775 | -489.7925 | -227.8625 | 429.0143 | 5.5927 | 347.3823 | -244.8962
-7.9257 | -488.9542 | -230.4042 | 431.8119 | 5.407 | 350.3195 | -244.4771
-8.174 | -488.1383 | -232.537 | 434.5764 | 5.2328 | 353.22 | -244.0691
-8.422 | -486.4766 | -235.3197 | 437.9129 | 5.0589 | 356.8335 | -243.2383
-8.6701 | -477.3638 | -231.5698 | 437.0786 | 4.8091 | 357.5179 | -238.6819
-8.9184 | -468.3013 | -223.4453 | 431.8718 | 4.5736 | 353.8216 | -234.1506
-9.1664 | -460.7951 | -215.4886 | 426.7217 | 4.368 | 349.9225 | -230.3976
-9.4145 | -454.4512 | -209.1091 | 421.8934 | 4.1854 | 346.1515 | -227.2256
-9.6627 | -449.6866 | -204.5607 | 419.1092 | 4.0286 | 344.1614 | -224.8433
-9.9108 | -445.2114 | -200.875 | 416.9006 | 3.8826 | 342.6987 | -222.6057
-10.159 | -440.9992 | -197.9837 | 415.5247 | 3.7463 | 342.0249 | -220.4996
-10.4071 | -436.8869 | -195.9356 | 414.8077 | 3.6175 | 341.9933 | -218.4434
-10.6556 | -433.0125 | -193.8215 | 413.853 | 3.4968 | 341.6842 | -216.5063
-10.9034 | -429.2905 | -191.8162 | 413.3008 | 3.3831 | 341.7523 | -214.6453
-11.1517 | -425.9936 | -190.7321 | 413.1382 | 3.2783 | 342.1393 | -212.9968
-11.4001 | -422.4999 | -188.8383 | 412.6567 | 3.1762 | 342.2401 | -211.2499
-11.6482 | -418.5024 | -186.9464 | 411.5856 | 3.0742 | 341.8352 | -209.2512
-11.8961 | -415.0162 | -185.5001 | 411.4959 | 2.9809 | 342.3265 | -207.5081
-12.1441 | -410.8715 | -182.9388 | 410.6611 | 2.8858 | 342.1825 | -205.4357
-12.3923 | -405.567 | -179.595 | 409.0437 | 2.7852 | 341.4492 | -202.7835
-12.6404 | -400.248 | -175.6046 | 407.0068 | 2.6885 | 340.2988 | -200.124
-12.8888 | -395.7616 | -172.3942 | 404.9629 | 2.6019 | 339.0027 | -197.8808
-13.137 | -391.318 | -169.2642 | 403.5524 | 2.5189 | 338.3327 | -195.659
-13.3851 | -386.95 | -166.1719 | 401.7382 | 2.4396 | 337.2466 | -193.475
-13.6331 | -382.9733 | -163.2818 | 400.1592 | 2.366 | 336.3303 | -191.4867
-13.8813 | -378.8468 | -160.4832 | 398.4113 | 2.294 | 335.2701 | -189.4234
-14.1294 | -374.4086 | -157.7278 | 397.6406 | 2.2223 | 335.2392 | -187.2043
-14.3775 | -370.7423 | -154.557 | 395.632 | 2.1584 | 333.8416 | -185.3711
-14.6259 | -366.4063 | -151.1571 | 393.2665 | 2.0922 | 332.1988 | -183.2031
-14.8739 | -362.9649 | -149.0964 | 392.5873 | 2.0341 | 332.0932 | -181.4825
-15.1222 | -358.3893 | -146.202 | 391.4808 | 1.9705 | 331.7493 | -179.1947
-15.3701 | -354.4643 | -143.492 | 389.9734 | 1.9132 | 330.896 | -177.2322
-15.6183 | -350.5329 | -141.0107 | 388.7335 | 1.8576 | 330.3114 | -175.2664
-15.8665 | -346.2313 | -138.4709 | 387.5714 | 1.8014 | 329.8662 | -173.1156
-16.1145 | -341.4616 | -134.5521 | 385.1034 | 1.7441 | 328.1931 | -170.7308
-16.3627 | -337.3252 | -131.1751 | 383.2065 | 1.6923 | 326.9856 | -168.6626
-16.6109 | -333.4281 | -128.2729 | 381.7241 | 1.6436 | 326.1528 | -166.7141
-16.8592 | -329.4846 | -125.5148 | 380.0216 | 1.596 | 325.1075 | -164.7423
-17.1071 | -325.1165 | -122.5526 | 378.5491 | 1.5473 | 324.363 | -162.5582
-17.3553 | -321.1336 | -119.4201 | 376.5912 | 1.5023 | 323.0689 | -160.5668
-17.6034 | -317.3623 | -115.813 | 374.575 | 1.4597 | 321.6813 | -158.6811
-17.8516 | -313.6462 | -112.2454 | 372.2924 | 1.4186 | 320.018 | -156.8231
-18.0999 | -310.3808 | -109.2836 | 370.454 | 1.3811 | 318.7238 | -155.1904
-18.3479 | -307.1994 | -106.3994 | 368.7099 | 1.3451 | 317.51 | -153.5997
-18.5961 | -304.1365 | -103.2971 | 366.7313 | 1.3106 | 316.0419 | -152.0682
-18.8443 | -301.507 | -100.6905 | 365.0275 | 1.2794 | 314.7763 | -150.7535
-19.0924 | -298.788 | -98.0684 | 362.8127 | 1.2485 | 313.0147 | -149.394
-19.3405 | -295.9949 | -95.8621 | 361.5442 | 1.2181 | 312.2117 | -147.9974
-19.5886 | -293.0501 | -92.4446 | 359.0661 | 1.1876 | 310.2244 | -146.5251
-19.8368 | -290.1348 | -88.3114 | 356.062 | 1.1581 | 307.7062 | -145.0674
-20.0849 | -287.4412 | -85.4105 | 353.9429 | 1.1304 | 306.0361 | -143.7206
-20.3331 | -284.7919 | -82.215 | 351.5186 | 1.1035 | 304.0533 | -142.396