## GENERAL
TEST IDENTIFICATION
Borehole | TNW001-BH
Sample | 37WAXE
Depth: | 30.61 | [m]
Test number | DSS11
VISUAL DESCRIPTION
Dark grey CLAY with pockets of silt
GENERAL
Date test started | 16/10/2020
Type of sample | Undisturbed
Specimen orientation | Vertical
INITIAL
Diameter | 50.01 | [mm]
Length | 19.07 | [mm]
Water content after compaction | 16.97821 | [%]
Bulk density after compaction | 2.100172 | [Mg/m³]
Dry density | 1.795353 | [Mg/m³]
Void ratio | 0.5038824 | [-]
Degree of saturation after compaction | 90.97593 | [%]
Assumed particle density | 2.7 | [Mg/m³]
Torvane | 213 | [kPa]
Pocket penetrometer | 400 | [kPa]
Torvane 90° | - | [kPa]
Pocket penetrometer 90° | - | [kPa]
CONSOLIDATION 1
svc | 1400.563 | [kPa]
Vertical strain | 11.33928 | [%]
Bulk density | 2.240879 | [Mg/m³]
Dry density | 2.02497 | [Mg/m³]
Void ratio | 0.333353 | [-]
Water Content | 10.66231 | [%]
CONSOLIDATION 2
svc | 306.5244 | [kPa]
Vertical strain | 10.00556 | [%]
Bulk density | 2.222463 | [Mg/m³]
Dry density | 1.994918 | [Mg/m³]
Void ratio | 0.3534389 | [-]
Water Content | 11.40623 | [%]
SHEARING - CONSTANT VOLUME
At peak shear stress
Shear stress | 262.7312 | [kPa]
Shear strain | 17.94223 | [%]
Shear induced -Dsv | -203.1787 | [kPa]
Vertical stress | 509.9067 | [kPa]
Vertical strain | 0.001165345 | [%]
Rate of strain | 3.006532 | [%/hour]
At 15 % shear strain
Shear stress | 260.4953 | [kPa]
Shear induced -Dsv | -211.4769 | [kPa]
Vertical stress | 518.2049 | [kPa]
Vertical strain | 0 | [%]

## CONSOLIDATION - 1
CONSOLIDATION STAGE
Root time | Vertical strain | Vertical consolidation stress
[minutes0.5] | [%] | [kPa]
0 | 0 | 22.9091
0.9129 | 0.021 | 30.4946
1.4142 | 0.0614 | 41.2874
1.8708 | 0.1227 | 54.7783
2.3094 | 0.2486 | 71.9856
2.7386 | 0.5894 | 91.942
3.1623 | 1.1741 | 114.393
3.5824 | 1.9145 | 140.4585
4 | 2.7918 | 169.7822
4.4159 | 3.8149 | 202.2114
4.8305 | 4.9953 | 237.1351
5.244 | 6.1977 | 275.4698
5.6569 | 7.2139 | 317.7753
6.069 | 7.6791 | 362.6263
6.4807 | 7.9554 | 409.921
6.892 | 8.1982 | 460.932
7.303 | 8.4143 | 514.7431
7.7136 | 8.6303 | 570.6414
8.124 | 8.8589 | 631.427
8.5342 | 9.0797 | 694.9108
8.9443 | 9.2916 | 760.9401
9.3541 | 9.5123 | 829.9729
9.7639 | 9.7195 | 902.5695
10.1735 | 9.935 | 978.0679
10.583 | 10.1295 | 1056.0608
10.9924 | 10.3367 | 1137.2101
11.4018 | 10.5343 | 1222.2285
11.811 | 10.7326 | 1310.0469
12.2202 | 10.9355 | 1400.5634
12.6293 | 11.0225 | 1400.8689
13.0384 | 11.0787 | 1400.6653
13.4474 | 11.1085 | 1401.0216
13.8564 | 11.1285 | 1400.5634
14.2653 | 11.14 | 1400.7671
14.6742 | 11.1489 | 1400.8689
15.0831 | 11.1652 | 1400.5634
15.4919 | 11.1772 | 1400.5634
15.9007 | 11.1846 | 1400.6653
16.3095 | 11.194 | 1400.5634
16.7183 | 11.2019 | 1400.5634
17.127 | 11.2087 | 1400.4616
17.5357 | 11.2171 | 1400.6653
17.9444 | 11.2239 | 1400.6653
18.353 | 11.2255 | 1400.6653
18.7617 | 11.2323 | 1400.6653
19.1703 | 11.2381 | 1400.8689
19.5789 | 11.2417 | 1400.5634
19.9875 | 11.2465 | 1400.6653
20.3961 | 11.2454 | 1400.8689
20.8046 | 11.2533 | 1400.7671
21.2132 | 11.2507 | 1400.6653
21.6217 | 11.2501 | 1400.5634
22.0303 | 11.2596 | 1400.7671
22.4388 | 11.2638 | 1400.5634
22.8473 | 11.2611 | 1400.8689
23.2558 | 11.269 | 1400.9198
23.6643 | 11.268 | 1400.6653
24.0728 | 11.2722 | 1400.5634
24.4813 | 11.2774 | 1400.5634
24.8898 | 11.2753 | 1400.5634
25.2982 | 11.2826 | 1400.5634
25.7067 | 11.2821 | 1400.4616
26.1151 | 11.2863 | 1400.5634
26.5236 | 11.2879 | 1400.5634
26.932 | 11.2905 | 1400.5634
27.3404 | 11.2952 | 1400.6653
27.7489 | 11.2942 | 1400.5634
28.1573 | 11.301 | 1400.6653
28.5657 | 11.2994 | 1400.5634
28.9741 | 11.3015 | 1400.6653
29.3825 | 11.3057 | 1400.8689
29.7909 | 11.2999 | 1400.5634
30.1993 | 11.3078 | 1400.8689
30.6077 | 11.3083 | 1400.7671
31.0161 | 11.3131 | 1400.6653
31.4245 | 11.312 | 1400.6653
31.8329 | 11.311 | 1400.5634
32.2413 | 11.3188 | 1400.6653
32.6497 | 11.322 | 1400.7671
33.058 | 11.3214 | 1400.5634
33.4664 | 11.3188 | 1400.6653
33.8748 | 11.3262 | 1400.6653
34.2831 | 11.3272 | 1400.6653
34.6915 | 11.3288 | 1400.6653
35.0999 | 11.3272 | 1400.6653
35.5082 | 11.3325 | 1400.8689
35.9166 | 11.3335 | 1400.5634
36.3249 | 11.3361 | 1400.5634
36.7333 | 11.3361 | 1400.6653
37.1416 | 11.3335 | 1400.6653
37.55 | 11.3393 | 1400.5634

## CONSOLIDATION - 2
CONSOLIDATION STAGE
Root time | Vertical strain | Vertical consolidation stress
[minutes0.5] | [%] | [kPa]
-- | 11.3411 | 1400.5634
-- | 11.3422 | 1398.6798
0 | 11.3406 | 1389.5671
0.9129 | 11.3375 | 1374.1925
1.4142 | 11.3312 | 1353.1161
1.8708 | 11.3233 | 1325.5742
2.3094 | 11.3128 | 1292.0759
2.7386 | 11.2971 | 1252.9776
3.1623 | 11.2751 | 1206.9048
3.5824 | 11.2515 | 1155.181
4 | 11.2279 | 1097.1954
4.4159 | 11.1943 | 1033.5589
4.8305 | 11.1508 | 964.2206
5.244 | 11.0947 | 887.4495
5.6569 | 11.0391 | 805.5874
6.069 | 10.9615 | 717.5654
6.4807 | 10.8598 | 623.4852
6.892 | 10.7491 | 523.2449
7.303 | 10.5981 | 416.4374
7.7136 | 10.4062 | 306.728
8.124 | 10.3181 | 306.3208
8.5342 | 10.262 | 306.4226
8.9443 | 10.2237 | 306.2189
9.3541 | 10.1933 | 306.5244
9.7639 | 10.166 | 306.6262
10.1735 | 10.1513 | 306.8808
10.583 | 10.1304 | 306.6262
10.9924 | 10.1272 | 307.0844
11.4018 | 10.1115 | 306.728
11.811 | 10.0984 | 306.6262
12.2202 | 10.0994 | 306.5244
12.6293 | 10.0916 | 306.6262
13.0384 | 10.0842 | 306.8808
13.4474 | 10.0758 | 306.7789
13.8564 | 10.0685 | 306.7789
14.2653 | 10.068 | 306.9826
14.6742 | 10.069 | 306.7789
15.0831 | 10.0664 | 306.728
15.4919 | 10.0617 | 306.7789
15.9007 | 10.058 | 306.7789
16.3095 | 10.0554 | 306.7789
16.7183 | 10.0517 | 306.7789
17.127 | 10.0507 | 306.6262
17.5357 | 10.048 | 306.8808
17.9444 | 10.0449 | 306.728
18.353 | 10.0444 | 306.6262
18.7617 | 10.0423 | 306.6262
19.1703 | 10.0396 | 306.728
19.5789 | 10.0402 | 306.728
19.9875 | 10.0396 | 306.6262
20.3961 | 10.0386 | 306.728
20.8046 | 10.0386 | 306.6262
21.2132 | 10.0381 | 306.8808
21.6217 | 10.0297 | 306.5244
22.0303 | 10.0318 | 306.8808
22.4388 | 10.0328 | 306.8808
22.8473 | 10.0323 | 306.7789
23.2558 | 10.0334 | 306.7789
23.6643 | 10.0271 | 306.728
24.0728 | 10.0281 | 306.728
24.4813 | 10.0286 | 306.8808
24.8898 | 10.0255 | 306.5244
25.2982 | 10.0265 | 306.8808
25.7067 | 10.0202 | 306.5244
26.1151 | 10.0234 | 306.7789
26.5236 | 10.0255 | 306.728
26.932 | 10.0197 | 306.8808
27.3404 | 10.0218 | 306.728
27.7489 | 10.0234 | 306.728
28.1573 | 10.0213 | 306.728
28.5657 | 10.0176 | 306.7789
28.9741 | 10.0202 | 306.6262
29.3825 | 10.0208 | 306.6262
29.7909 | 10.0171 | 306.7789
30.1993 | 10.0176 | 306.5244
30.6077 | 10.0166 | 306.7789
31.0161 | 10.0176 | 306.4226
31.4245 | 10.0119 | 306.5244
31.8329 | 10.0171 | 306.6262
32.2413 | 10.0129 | 306.8808
32.6497 | 10.0155 | 306.728
33.058 | 10.016 | 306.6262
33.4664 | 10.0134 | 306.8808
33.8748 | 10.0119 | 306.8808
34.2831 | 10.0124 | 306.728
34.6915 | 10.0108 | 306.7789
35.0999 | 10.0129 | 306.728
35.5082 | 10.0113 | 306.6262
35.9166 | 10.0098 | 306.728
36.3249 | 10.0145 | 306.6262
36.7333 | 10.0119 | 306.6262
37.1416 | 10.0134 | 306.6262
37.55 | 10.0092 | 306.8808
37.9583 | 10.0119 | 306.6262
38.3667 | 10.0113 | 306.5244
38.775 | 10.0113 | 306.6262
39.1833 | 10.0119 | 306.6262
39.5917 | 10.0077 | 306.8808
40 | 10.0098 | 306.728
40.4083 | 10.0108 | 306.6262
40.8167 | 10.0066 | 306.8808
41.225 | 10.0045 | 306.728
41.6333 | 10.0066 | 306.7789
42.0416 | 10.0071 | 306.8808
42.45 | 10.005 | 306.7789
42.8583 | 10.0035 | 306.6262
43.2666 | 10.0066 | 306.7789
43.6749 | 10.0087 | 306.728
44.0833 | 10.0077 | 306.728
44.4916 | 10.0014 | 306.728
44.8999 | 10.0066 | 306.728
45.3082 | 10.0066 | 306.728
45.7165 | 10.005 | 306.728
46.1248 | 10.0056 | 306.7789
46.5331 | 10.0061 | 306.7789
46.9415 | 10.0035 | 306.5244
47.3498 | 10.0061 | 306.6262
47.7581 | 10.0066 | 306.4226
48.1664 | 9.9982 | 306.6262
48.5747 | 10.0045 | 306.6262
48.983 | 10.0056 | 306.5244
49.3913 | 10.0019 | 306.4226
49.7996 | 10.0019 | 306.9826
50.2079 | 10.0014 | 306.8808
50.6162 | 10.0035 | 306.5244
51.0245 | 10.0019 | 306.7789
51.4328 | 10.0066 | 306.8808
51.8411 | 10.0056 | 306.728
52.2494 | 10.0071 | 306.4226
52.6577 | 10.0066 | 306.728
53.066 | 10.0019 | 306.8808
53.4743 | 10.005 | 306.728
53.8826 | 9.9977 | 306.728
54.2909 | 10.0056 | 306.5244

## SHEARING
SHEARING STAGE
Shear strain | Shear stress | Shear induced -Dsv | Vertical stress | Change in vertical strain | Shear stress / Consolidation stress | Vertical stress / Consolidation stress | Shear modulus / Consolidation Stress
[%] | [kPa] | [kPa] | [kPa] | [%] | [-] | [-] | [-]
0 | 0.4136 | 0 | 306.728 | 0 | 0.0013 | 1 | --
0.0542 | 21.7936 | -12.5237 | 319.2517 | 0.0006 | 0.0711 | 1.0408 | 128.6309
0.1008 | 35.8937 | -7.9927 | 314.7208 | 0.0006 | 0.117 | 1.0261 | 114.7521
0.1492 | 46.1757 | -1.3745 | 308.1026 | 0.0012 | 0.1505 | 1.0045 | 100.0201
0.2028 | 54.8283 | 1.2218 | 305.5062 | 0 | 0.1788 | 0.996 | 87.4901
0.2476 | 60.0704 | -4.9382 | 311.6662 | 0 | 0.1958 | 1.0161 | 78.5403
0.3036 | 66.2793 | -6.6691 | 313.3971 | 0.0012 | 0.2161 | 1.0217 | 70.7365
0.3519 | 71.0121 | -8.8582 | 315.5862 | 0.0012 | 0.2315 | 1.0289 | 65.4004
0.4003 | 75.745 | -14.1019 | 320.8299 | 0.0006 | 0.2469 | 1.046 | 61.3537
0.4522 | 80.1213 | -29.8837 | 336.6117 | 0.0006 | 0.2612 | 1.0974 | 57.4726
0.5023 | 83.8359 | -28.9164 | 335.6445 | 0 | 0.2733 | 1.0943 | 54.1498
0.5506 | 88.0088 | -33.4474 | 340.1754 | 0.0006 | 0.2869 | 1.109 | 51.8645
0.6048 | 91.825 | -33.7528 | 340.4808 | 0.0012 | 0.2994 | 1.11 | 49.2748
0.6532 | 95.0306 | -32.4801 | 339.2081 | 0.0006 | 0.3098 | 1.1059 | 47.2265
0.7033 | 97.3707 | -29.3237 | 336.0517 | 0.0006 | 0.3174 | 1.0956 | 44.9463
0.7499 | 100.4745 | -33.3455 | 340.0736 | 0.0006 | 0.3276 | 1.1087 | 43.5018
0.8035 | 104.2908 | -34.8219 | 341.5499 | 0 | 0.34 | 1.1135 | 42.1481
0.8501 | 105.9183 | -38.5892 | 345.3172 | 0.0012 | 0.3453 | 1.1258 | 40.4611
0.9002 | 109.022 | -50.9601 | 357.6882 | 0.0017 | 0.3554 | 1.1661 | 39.333
0.9544 | 112.2273 | -51.1638 | 357.8918 | 0.0006 | 0.3659 | 1.1668 | 38.1947
1.0045 | 114.7711 | -58.4438 | 365.1718 | 0 | 0.3742 | 1.1905 | 37.115
1.0529 | 117.1112 | -58.2401 | 364.9682 | 0 | 0.3818 | 1.1899 | 36.1348
1.103 | 119.5022 | -55.491 | 362.2191 | 0.0006 | 0.3896 | 1.1809 | 35.1999
1.1554 | 122.3004 | -61.3965 | 368.1245 | 0 | 0.3987 | 1.2002 | 34.3919
1.2038 | 124.5896 | -65.2656 | 371.9936 | 0.0012 | 0.4062 | 1.2128 | 33.6302
1.2539 | 127.0315 | -64.4002 | 371.1282 | 0.0006 | 0.4142 | 1.21 | 32.9211
1.304 | 129.3207 | -62.1092 | 368.8373 | 0.0017 | 0.4216 | 1.2025 | 32.2284
1.3541 | 131.2026 | -64.1965 | 370.9245 | 0.0006 | 0.4277 | 1.2093 | 31.4889
1.4042 | 133.2881 | -63.9929 | 370.7209 | 0.0012 | 0.4345 | 1.2086 | 30.8494
1.4549 | 135.4755 | -66.3347 | 373.0627 | 0 | 0.4417 | 1.2163 | 30.2647
1.505 | 136.8483 | -76.9238 | 383.6519 | 0 | 0.4462 | 1.2508 | 29.5544
1.5552 | 138.6793 | -77.942 | 384.67 | 0.0012 | 0.4521 | 1.2541 | 28.986
1.6053 | 140.6631 | -86.5966 | 393.3246 | 0.0012 | 0.4586 | 1.2823 | 28.484
1.6554 | 143.105 | -86.8002 | 393.5282 | 0.0012 | 0.4666 | 1.283 | 28.1027
1.7061 | 146.2087 | -94.8948 | 401.6228 | 0.0012 | 0.4767 | 1.3094 | 27.8608
1.7579 | 147.4797 | -84.7129 | 391.441 | 0.0006 | 0.4808 | 1.2762 | 27.2746
1.8028 | 148.4963 | -84.0511 | 390.7791 | 0.0006 | 0.4841 | 1.274 | 26.7797
1.8546 | 150.1237 | -84.0511 | 390.7791 | 0 | 0.4894 | 1.274 | 26.317
1.9013 | 151.6494 | -85.1202 | 391.8482 | 0.0012 | 0.4944 | 1.2775 | 25.9334
1.9531 | 153.124 | -87.8693 | 394.5973 | 0.0006 | 0.4992 | 1.2865 | 25.491
2.0032 | 154.6495 | -89.4984 | 396.2264 | 0.0012 | 0.5042 | 1.2918 | 25.1016
2.0574 | 156.3786 | -97.7966 | 404.5246 | 0.0012 | 0.5098 | 1.3188 | 24.7145
2.1075 | 158.2097 | -96.5748 | 403.3028 | 0.0006 | 0.5158 | 1.3149 | 24.4101
2.1559 | 159.5826 | -106.7566 | 413.4847 | 0.0006 | 0.5203 | 1.348 | 24.0701
2.206 | 161.3118 | -103.8039 | 410.5319 | 0.0006 | 0.5259 | 1.3384 | 23.7789
2.2584 | 162.8373 | -106.1457 | 412.8737 | 0.0012 | 0.5309 | 1.3461 | 23.447
2.3085 | 164.5666 | -104.313 | 411.041 | 0 | 0.5365 | 1.3401 | 23.1823
2.3511 | 165.9397 | -104.6693 | 411.3974 | 0.0006 | 0.541 | 1.3412 | 22.9533
2.407 | 166.396 | -104.9748 | 411.7028 | 0.0006 | 0.5425 | 1.3422 | 22.4817
2.4589 | 168.3797 | -106.9603 | 413.6883 | 0.0017 | 0.549 | 1.3487 | 22.2706
2.5072 | 169.3963 | -112.713 | 419.441 | 0.0006 | 0.5523 | 1.3675 | 21.9732
2.5614 | 170.6672 | -112.8657 | 419.5938 | 0.0006 | 0.5564 | 1.368 | 21.6701
2.604 | 172.1931 | -119.5857 | 426.3138 | 0 | 0.5614 | 1.3899 | 21.5071
2.6582 | 173.7695 | -123.0476 | 429.7756 | 0 | 0.5665 | 1.4012 | 21.2621
2.7083 | 175.0405 | -123.9639 | 430.692 | 0.0006 | 0.5707 | 1.4041 | 21.0217
2.7566 | 177.228 | -119.1276 | 425.8556 | 0.0006 | 0.5778 | 1.3884 | 20.9116
2.8067 | 177.1246 | -124.0658 | 430.7938 | 0.0006 | 0.5775 | 1.4045 | 20.5262
2.8551 | 178.9557 | -124.8294 | 431.5574 | 0.0006 | 0.5834 | 1.407 | 20.3876
2.9058 | 180.3795 | -136.4876 | 443.2156 | 0.0012 | 0.5881 | 1.445 | 20.1917
2.9559 | 181.396 | -140.2549 | 446.9829 | 0.0006 | 0.5914 | 1.4573 | 19.9615
3.0043 | 182.5653 | -127.0185 | 433.7465 | 0.0006 | 0.5952 | 1.4141 | 19.7671
3.0579 | 183.48 | -126.9167 | 433.6447 | 0 | 0.5982 | 1.4138 | 19.5181
3.1103 | 184.4964 | -127.3239 | 434.052 | 0.0006 | 0.6015 | 1.4151 | 19.2955
3.1587 | 185.5639 | -125.7458 | 432.4738 | 0.0012 | 0.605 | 1.41 | 19.1103
3.207 | 186.7333 | -130.8876 | 437.6156 | 0.0012 | 0.6088 | 1.4267 | 18.941
3.2589 | 187.8516 | -145.804 | 452.532 | 0.0012 | 0.6124 | 1.4754 | 18.7514
3.3072 | 189.2246 | -139.2876 | 446.0156 | 0.0017 | 0.6169 | 1.4541 | 18.6126
3.3574 | 190.292 | -149.0622 | 455.7902 | 0.0006 | 0.6204 | 1.486 | 18.4384
3.4005 | 191.5634 | -142.6985 | 449.4266 | 0.0006 | 0.6245 | 1.4652 | 18.3265
3.4599 | 192.1214 | -145.0913 | 451.8193 | 0.0006 | 0.6264 | 1.473 | 18.0643
3.5083 | 193.0362 | -142.0367 | 448.7647 | 0.0012 | 0.6293 | 1.4631 | 17.9003
3.5601 | 194.6637 | -143.8185 | 450.5466 | 0.0006 | 0.6346 | 1.4689 | 17.7886
3.6126 | 196.2911 | -148.8585 | 455.5866 | 0.0012 | 0.64 | 1.4853 | 17.6773
3.6586 | 195.8314 | -157.1567 | 463.8848 | 0.0012 | 0.6385 | 1.5124 | 17.4139
3.7093 | 197.9171 | -155.6804 | 462.4084 | 0.0006 | 0.6453 | 1.5076 | 17.3592
3.7612 | 198.119 | -148.4513 | 455.1793 | 0.0006 | 0.6459 | 1.484 | 17.1374
3.8078 | 199.2885 | -152.0149 | 458.7429 | 0 | 0.6497 | 1.4956 | 17.0277
3.8596 | 199.9995 | -146.1604 | 452.8884 | 0.0006 | 0.652 | 1.4765 | 16.859
3.9097 | 201.1179 | -147.7385 | 454.4666 | 0.0012 | 0.6557 | 1.4817 | 16.7362
3.9604 | 201.0145 | -150.844 | 457.572 | 0.0012 | 0.6554 | 1.4918 | 16.5134
4.0105 | 202.2856 | -158.4295 | 465.1575 | 0.0006 | 0.6595 | 1.5165 | 16.4104
4.0606 | 203.3022 | -156.444 | 463.172 | 0.0012 | 0.6628 | 1.51 | 16.2896
4.109 | 204.3698 | -160.6186 | 467.3466 | 0.0006 | 0.6663 | 1.5237 | 16.1825
4.1609 | 204.8263 | -163.164 | 469.8921 | 0 | 0.6678 | 1.532 | 16.0166
4.2116 | 205.8429 | -160.6186 | 467.3466 | 0.0006 | 0.6711 | 1.5237 | 15.9025
4.2576 | 207.5724 | -163.164 | 469.8921 | 0 | 0.6767 | 1.532 | 15.863
4.3118 | 207.4689 | -159.6004 | 466.3284 | 0.0012 | 0.6764 | 1.5203 | 15.6558
4.3584 | 208.6383 | -161.1786 | 467.9066 | 0 | 0.6802 | 1.5255 | 15.5759
4.4102 | 208.7385 | -161.1786 | 467.9066 | 0.0006 | 0.6805 | 1.5255 | 15.4001
4.4621 | 209.9078 | -160.7204 | 467.4484 | 0.0006 | 0.6843 | 1.524 | 15.3066
4.5087 | 209.6518 | -165.8113 | 472.5393 | 0.0017 | 0.6835 | 1.5406 | 15.1298
4.5647 | 211.2791 | -177.215 | 483.943 | 0.0006 | 0.6888 | 1.5778 | 15.0607
4.613 | 212.2958 | -172.9386 | 479.6666 | 0.0012 | 0.6921 | 1.5638 | 14.9746
4.6614 | 213.0071 | -172.735 | 479.463 | 0 | 0.6944 | 1.5632 | 14.869
4.7132 | 213.7182 | -173.4477 | 480.1757 | 0.0006 | 0.6968 | 1.5655 | 14.7546
4.7616 | 214.7349 | -174.3132 | 481.0412 | 0.0012 | 0.7001 | 1.5683 | 14.6743
4.8123 | 215.2933 | -176.9095 | 483.6376 | 0.0006 | 0.7019 | 1.5768 | 14.5576
4.8641 | 216.0044 | -174.9241 | 481.6521 | 0 | 0.7042 | 1.5703 | 14.4501
4.9143 | 216.7156 | -174.9241 | 481.6521 | 0.0012 | 0.7065 | 1.5703 | 14.3499
4.9591 | 216.816 | -173.7532 | 480.4812 | 0 | 0.7069 | 1.5665 | 14.2267
5.011 | 217.8326 | -170.6986 | 477.4266 | 0.0012 | 0.7102 | 1.5565 | 14.1456
5.0611 | 217.9838 | -175.6368 | 482.3648 | 0.0006 | 0.7107 | 1.5726 | 14.0153
5.1135 | 219.5604 | -184.0877 | 490.8158 | 0 | 0.7158 | 1.6002 | 13.9721
5.1619 | 220.1698 | -185.7677 | 492.4958 | 0.0006 | 0.7178 | 1.6056 | 13.8796
5.212 | 220.7283 | -186.3786 | 493.1067 | 0.0006 | 0.7196 | 1.6076 | 13.7811
5.2621 | 221.6432 | -189.4332 | 496.1612 | 0.0006 | 0.7226 | 1.6176 | 13.7066
5.3146 | 222.0997 | -187.855 | 494.583 | 0.0006 | 0.7241 | 1.6124 | 13.5993
5.3629 | 222.0983 | -182.3568 | 489.0848 | 0 | 0.7241 | 1.5945 | 13.4766
5.413 | 222.9113 | -194.6768 | 501.4049 | 0.0012 | 0.7267 | 1.6347 | 13.4008
5.4649 | 223.7243 | -182.5095 | 489.2376 | 0 | 0.7294 | 1.595 | 13.3222
5.5132 | 224.181 | -183.0186 | 489.7467 | 0.0006 | 0.7309 | 1.5967 | 13.2323
5.5616 | 224.7905 | -180.8295 | 487.5576 | 0.0006 | 0.7329 | 1.5895 | 13.153
5.6175 | 225.247 | -185.0041 | 491.7321 | 0.0006 | 0.7344 | 1.6032 | 13.0485
5.6642 | 225.8056 | -187.0914 | 493.8194 | 0.0006 | 0.7362 | 1.61 | 12.9733
5.7143 | 226.7204 | -185.9714 | 492.6994 | 0.0017 | 0.7392 | 1.6063 | 12.9117
5.7661 | 227.3298 | -186.3786 | 493.1067 | 0.0012 | 0.7411 | 1.6076 | 12.83
5.8162 | 228.2447 | -192.895 | 499.623 | 0.0006 | 0.7441 | 1.6289 | 12.7708
5.8646 | 228.2432 | -193.0987 | 499.8267 | 0.0012 | 0.7441 | 1.6295 | 12.6654
5.9112 | 228.8018 | -195.1859 | 501.914 | 0.0017 | 0.7459 | 1.6363 | 12.5963
5.9671 | 229.3602 | -197.1714 | 503.8994 | 0.0006 | 0.7478 | 1.6428 | 12.5087
6.0138 | 230.9879 | -200.5823 | 507.3103 | 0.0006 | 0.7531 | 1.6539 | 12.5
6.0656 | 230.1718 | -188.2623 | 494.9903 | 0.0012 | 0.7504 | 1.6138 | 12.3493
6.1181 | 230.6284 | -191.4187 | 498.1467 | 0.0012 | 0.7519 | 1.6241 | 12.2678
6.1641 | 231.798 | -191.7241 | 498.4521 | 0.0012 | 0.7557 | 1.6251 | 12.238
6.2125 | 231.3384 | -188.0586 | 494.7867 | 0.0012 | 0.7542 | 1.6131 | 12.1186
6.2631 | 232.1514 | -189.2296 | 495.9576 | 0.0006 | 0.7569 | 1.6169 | 12.0629
6.3185 | 232.608 | -197.0696 | 503.7976 | 0.0006 | 0.7584 | 1.6425 | 11.9808
6.3616 | 232.8104 | -200.2259 | 506.954 | 0.0012 | 0.759 | 1.6528 | 11.9099
6.4135 | 233.1652 | -202.1096 | 508.8376 | 0.0012 | 0.7602 | 1.6589 | 11.8317
6.4636 | 234.3347 | -204.3496 | 511.0776 | 0.0012 | 0.764 | 1.6662 | 11.7989
6.5143 | 235.0459 | -210.5605 | 517.2885 | 0.0006 | 0.7663 | 1.6865 | 11.7427
6.5679 | 235.7062 | -214.5314 | 521.2595 | 0.0012 | 0.7685 | 1.6994 | 11.6796
6.618 | 236.1629 | -214.0223 | 520.7504 | 0.0006 | 0.7699 | 1.6978 | 11.6137
6.6664 | 236.8742 | -199.615 | 506.3431 | 0 | 0.7723 | 1.6508 | 11.5642
6.7147 | 236.4147 | -196.3568 | 503.0849 | 0.0006 | 0.7708 | 1.6402 | 11.4586
6.7672 | 236.9731 | -206.5387 | 513.2667 | 0.0006 | 0.7726 | 1.6734 | 11.3967
6.8155 | 237.7863 | -207.0478 | 513.7758 | 0.0006 | 0.7752 | 1.675 | 11.3548
6.8709 | 238.4974 | -206.6405 | 513.3685 | 0.0006 | 0.7776 | 1.6737 | 11.297
6.914 | 237.4271 | -199.4114 | 506.1394 | 0.0012 | 0.7741 | 1.6501 | 11.1761
6.9624 | 237.8839 | -196.8659 | 503.594 | 0.0012 | 0.7756 | 1.6418 | 11.1199
7.016 | 238.8496 | -195.1859 | 501.914 | 0.0006 | 0.7787 | 1.6363 | 11.0798
7.0667 | 238.0336 | -197.935 | 504.6631 | 0 | 0.776 | 1.6453 | 10.9627
7.1168 | 238.4904 | -207.2514 | 513.9794 | 0.0006 | 0.7775 | 1.6757 | 10.9064
7.1669 | 238.8453 | -201.1932 | 507.9212 | 0.0006 | 0.7787 | 1.6559 | 10.8463
7.217 | 239.1494 | -198.3423 | 505.0703 | 0 | 0.7797 | 1.6466 | 10.7847
7.2671 | 239.148 | -198.7496 | 505.4776 | 0 | 0.7797 | 1.648 | 10.7103
7.3195 | 239.2992 | -199.7169 | 506.4449 | 0.0012 | 0.7802 | 1.6511 | 10.6403
7.3661 | 239.3997 | -206.5387 | 513.2667 | 0.0006 | 0.7805 | 1.6734 | 10.5774
7.418 | 239.9582 | -202.3641 | 509.0922 | 0 | 0.7823 | 1.6598 | 10.528
7.4699 | 239.9568 | -199.9205 | 506.6485 | 0 | 0.7823 | 1.6518 | 10.4548
7.5182 | 239.0391 | -193.8114 | 500.5394 | 0.0006 | 0.7793 | 1.6319 | 10.3478
7.5689 | 238.9358 | -194.1678 | 500.8958 | 0.0006 | 0.779 | 1.633 | 10.274
7.619 | 239.3926 | -199.2078 | 505.9358 | 0.0006 | 0.7805 | 1.6495 | 10.226
7.6674 | 240.5622 | -200.3278 | 507.0558 | 0.0012 | 0.7843 | 1.6531 | 10.2113
7.7192 | 240.7644 | -211.8842 | 518.6122 | 0 | 0.7849 | 1.6908 | 10.1512
7.7676 | 240.763 | -205.5714 | 512.2994 | 0.0017 | 0.7849 | 1.6702 | 10.0879
7.8195 | 240.8634 | -200.5823 | 507.3103 | 0.0006 | 0.7853 | 1.6539 | 10.0252
7.8643 | 240.3021 | -207.0478 | 513.7758 | 0.0006 | 0.7834 | 1.675 | 9.9448
7.9203 | 240.4024 | -211.5787 | 518.3067 | 0.0006 | 0.7838 | 1.6898 | 9.8787
7.9686 | 240.6556 | -204.4514 | 511.1794 | 0 | 0.7846 | 1.6666 | 9.8291
8.0205 | 240.756 | -202.6696 | 509.3976 | 0 | 0.7849 | 1.6607 | 9.7696
8.0654 | 241.1111 | -199.3096 | 506.0376 | 0.0006 | 0.7861 | 1.6498 | 9.7296
8.119 | 240.6515 | -201.1932 | 507.9212 | 0.0006 | 0.7846 | 1.6559 | 9.6469
8.1697 | 241.5665 | -201.7023 | 508.4303 | 0.0006 | 0.7876 | 1.6576 | 9.6236
8.218 | 241.9215 | -209.2878 | 516.0158 | 0.0012 | 0.7887 | 1.6823 | 9.581
8.2699 | 241.9201 | -195.6441 | 502.3721 | 0 | 0.7887 | 1.6378 | 9.5209
8.3165 | 241.817 | -209.2878 | 516.0158 | 0.0006 | 0.7884 | 1.6823 | 9.4635
8.3683 | 241.2047 | -193.0987 | 499.8267 | 0.0006 | 0.7864 | 1.6295 | 9.381
8.4225 | 241.8141 | -191.6223 | 498.3503 | 0.0006 | 0.7884 | 1.6247 | 9.3442
8.4691 | 241.3038 | -185.2077 | 491.9358 | 0.0006 | 0.7867 | 1.6038 | 9.2731
8.5193 | 241.3024 | -185.2077 | 491.9358 | 0.0006 | 0.7867 | 1.6038 | 9.2185
8.5694 | 242.2683 | -185.1059 | 491.8339 | 0.0006 | 0.7898 | 1.6035 | 9.2014
8.6195 | 242.7252 | -191.0114 | 497.7394 | 0 | 0.7913 | 1.6227 | 9.1652
8.6719 | 241.6547 | -194.8805 | 501.6085 | 0.0012 | 0.7878 | 1.6354 | 9.0695
8.7238 | 243.3842 | -195.4914 | 502.2194 | 0 | 0.7935 | 1.6373 | 9.0802
8.7686 | 242.3648 | -193.6077 | 500.3358 | 0.0006 | 0.7902 | 1.6312 | 8.9958
8.8205 | 241.9052 | -193.9132 | 500.6412 | 0.0012 | 0.7887 | 1.6322 | 8.926
8.8724 | 242.8202 | -190.5532 | 497.2812 | 0.0006 | 0.7916 | 1.6212 | 8.9074
8.9207 | 243.1753 | -193.4041 | 500.1321 | 0.0006 | 0.7928 | 1.6305 | 8.8721
8.9673 | 242.9195 | -209.5932 | 516.3213 | 0.0012 | 0.792 | 1.6833 | 8.8167
9.0192 | 243.8345 | -210.6623 | 517.3904 | 0.0012 | 0.795 | 1.6868 | 8.7991
9.0734 | 244.0876 | -198.4441 | 505.1722 | 0.0006 | 0.7958 | 1.647 | 8.7556
9.1252 | 244.1881 | -187.4477 | 494.1758 | 0.0006 | 0.7961 | 1.6111 | 8.7094
9.1718 | 244.1869 | -186.8877 | 493.6158 | 0 | 0.7961 | 1.6093 | 8.6651
9.2202 | 243.0656 | -183.8332 | 490.5612 | 0.0006 | 0.7924 | 1.5993 | 8.58
9.2726 | 243.726 | -184.2914 | 491.0194 | 0.0006 | 0.7946 | 1.6008 | 8.5547
9.321 | 243.2666 | -190.0441 | 496.7721 | 0.0006 | 0.7931 | 1.6196 | 8.4943
9.367 | 243.6217 | -190.1459 | 496.8739 | 0.0012 | 0.7943 | 1.6199 | 8.4649
9.4212 | 244.1803 | -195.4914 | 502.2194 | 0.0006 | 0.7961 | 1.6373 | 8.4355
9.4772 | 244.2807 | -192.335 | 499.063 | 0.0012 | 0.7964 | 1.6271 | 8.3892
9.5215 | 244.9923 | -195.5932 | 502.3212 | 0.0012 | 0.7987 | 1.6377 | 8.3746
9.5721 | 244.8891 | -192.7932 | 499.5212 | 0 | 0.7984 | 1.6285 | 8.3267
9.624 | 244.8878 | -195.9496 | 502.6776 | 0.0006 | 0.7984 | 1.6388 | 8.2818
9.6741 | 245.7011 | -191.4187 | 498.1467 | 0 | 0.801 | 1.6241 | 8.2663
9.7207 | 245.6999 | -200.5314 | 507.2594 | 0.0012 | 0.801 | 1.6538 | 8.2266
9.7749 | 245.6985 | -190.1459 | 496.8739 | 0.0006 | 0.801 | 1.6199 | 8.181
9.825 | 245.9008 | -186.2768 | 493.0048 | 0.0012 | 0.8017 | 1.6073 | 8.146
9.8734 | 245.7978 | -186.3786 | 493.1067 | 0.0012 | 0.8014 | 1.6076 | 8.1026
9.927 | 245.5418 | -184.8005 | 491.5285 | 0 | 0.8005 | 1.6025 | 8.0505
9.9719 | 245.8971 | -184.3932 | 491.1212 | 0.0012 | 0.8017 | 1.6012 | 8.0259
10.0237 | 246.2521 | -194.3714 | 501.0994 | 0.0006 | 0.8028 | 1.6337 | 7.9959
10.0703 | 245.4364 | -193.9132 | 500.6412 | 0.0012 | 0.8002 | 1.6322 | 7.9325
10.1222 | 246.7078 | -205.266 | 511.994 | 0.0012 | 0.8043 | 1.6692 | 7.9328
10.1746 | 247.1646 | -192.0296 | 498.7576 | 0 | 0.8058 | 1.6261 | 7.9065
10.2247 | 247.6216 | -207.3023 | 514.0304 | 0.0012 | 0.8073 | 1.6759 | 7.8824
10.2748 | 247.6203 | -190.9096 | 497.6376 | 0.0006 | 0.8073 | 1.6224 | 7.8439
10.3215 | 247.0591 | -186.3786 | 493.1067 | 0.0012 | 0.8055 | 1.6076 | 7.7907
10.3733 | 247.1597 | -184.6986 | 491.4267 | 0.0006 | 0.8058 | 1.6022 | 7.7549
10.4258 | 247.1583 | -184.3932 | 491.1212 | 0.0006 | 0.8058 | 1.6012 | 7.7159
10.47 | 246.5972 | -185.8695 | 492.5976 | 0.0012 | 0.804 | 1.606 | 7.6658
10.5242 | 247.5122 | -184.495 | 491.223 | 0 | 0.8069 | 1.6015 | 7.6547
10.5761 | 247.4091 | -189.2296 | 495.9576 | 0 | 0.8066 | 1.6169 | 7.614
10.621 | 247.968 | -191.5205 | 498.2485 | 0.0006 | 0.8084 | 1.6244 | 7.599
10.6728 | 247.4067 | -195.6441 | 502.3721 | 0.0006 | 0.8066 | 1.6378 | 7.5449
10.727 | 248.6781 | -194.6768 | 501.4049 | 0.0006 | 0.8107 | 1.6347 | 7.5454
10.7754 | 248.4224 | -196.255 | 502.9831 | 0.0006 | 0.8099 | 1.6398 | 7.5038
10.8237 | 248.523 | -202.2623 | 508.9903 | 0.0006 | 0.8102 | 1.6594 | 7.4733
10.8738 | 249.2345 | -190.0441 | 496.7721 | 0.0006 | 0.8126 | 1.6196 | 7.4602
10.9263 | 248.5205 | -187.9568 | 494.6849 | 0.0006 | 0.8102 | 1.6128 | 7.4031
10.9781 | 248.672 | -187.6514 | 494.3794 | 0 | 0.8107 | 1.6118 | 7.3726
11.0265 | 249.5872 | -187.3459 | 494.0739 | 0.0006 | 0.8137 | 1.6108 | 7.3673
11.0801 | 250.1459 | -187.6514 | 494.3794 | 0.0006 | 0.8155 | 1.6118 | 7.3481
11.1232 | 249.1266 | -186.5823 | 493.3103 | 0.0012 | 0.8122 | 1.6083 | 7.2898
11.1768 | 249.7871 | -195.0841 | 501.8121 | 0.0006 | 0.8144 | 1.636 | 7.2741
11.2234 | 249.6842 | -196.6623 | 503.3903 | 0.0012 | 0.814 | 1.6412 | 7.2409
11.2735 | 250.0394 | -193.9132 | 500.6412 | 0.0006 | 0.8152 | 1.6322 | 7.219
11.3242 | 250.2927 | -196.3568 | 503.0849 | 0.0012 | 0.816 | 1.6402 | 7.1939
11.3778 | 250.5969 | -196.8659 | 503.594 | 0.0012 | 0.817 | 1.6418 | 7.1688
11.4245 | 250.7485 | -195.3896 | 502.1176 | 0.0012 | 0.8175 | 1.637 | 7.1438
11.4728 | 250.8491 | -201.8041 | 508.5322 | 0.0006 | 0.8178 | 1.6579 | 7.1166
11.5288 | 251.4078 | -199.5132 | 506.2412 | 0.0006 | 0.8196 | 1.6505 | 7.0979
11.5789 | 251.763 | -196.1532 | 502.8812 | 0.0006 | 0.8208 | 1.6395 | 7.0771
11.6307 | 251.6599 | -187.0914 | 493.8194 | 0.0006 | 0.8205 | 1.61 | 7.0427
11.6738 | 251.7607 | -184.8005 | 491.5285 | 0.0006 | 0.8208 | 1.6025 | 7.0195
11.7257 | 250.5886 | -183.3241 | 490.0521 | 0.0012 | 0.817 | 1.5977 | 6.9559
11.7799 | 252.1146 | -187.4477 | 494.1758 | 0.0006 | 0.8219 | 1.6111 | 6.9661
11.8265 | 250.8407 | -188.7714 | 495.4994 | 0.0006 | 0.8178 | 1.6154 | 6.9035
11.8766 | 251.0432 | -186.7859 | 493.5139 | 0 | 0.8185 | 1.609 | 6.88
11.9285 | 251.5002 | -195.5932 | 502.3212 | 0.0006 | 0.8199 | 1.6377 | 6.8625
11.9768 | 251.6518 | -194.1678 | 500.8958 | 0.0006 | 0.8204 | 1.633 | 6.839
12.031 | 253.5851 | -201.3969 | 508.1249 | 0.0012 | 0.8267 | 1.6566 | 6.8605
12.0794 | 252.5657 | -197.5278 | 504.2558 | 0.0006 | 0.8234 | 1.644 | 6.8056
12.1295 | 254.2955 | -206.6405 | 513.3685 | 0.0006 | 0.8291 | 1.6737 | 6.8239
12.1761 | 253.5817 | -198.1387 | 504.8667 | 0.0012 | 0.8267 | 1.646 | 6.7787
12.2315 | 253.2749 | -194.9823 | 501.7103 | 0.0006 | 0.8257 | 1.6357 | 6.7399
12.2781 | 253.3757 | -187.7532 | 494.4812 | 0.0006 | 0.8261 | 1.6121 | 6.7169
12.3282 | 253.4764 | -185.8695 | 492.5976 | 0.0006 | 0.8264 | 1.606 | 6.6923
12.3789 | 252.457 | -182.6114 | 489.3394 | 0.0012 | 0.8231 | 1.5954 | 6.6381
12.4307 | 253.2704 | -183.0186 | 489.7467 | 0 | 0.8257 | 1.5967 | 6.6317
12.4791 | 253.5747 | -186.8877 | 493.6158 | 0.0012 | 0.8267 | 1.6093 | 6.6139
12.531 | 253.7263 | -189.0259 | 495.7539 | 0.0006 | 0.8272 | 1.6163 | 6.5905
12.5793 | 253.5724 | -191.0114 | 497.7394 | 0.0012 | 0.8267 | 1.6227 | 6.5612
12.63 | 253.5713 | -196.3568 | 503.0849 | 0.0006 | 0.8267 | 1.6402 | 6.5348
12.6784 | 253.9266 | -192.895 | 499.623 | 0.0012 | 0.8279 | 1.6289 | 6.519
12.7302 | 255.2999 | -206.0296 | 512.7576 | 0.0012 | 0.8323 | 1.6717 | 6.5276
12.7821 | 255.9097 | -203.6878 | 510.4158 | 0.0006 | 0.8343 | 1.6641 | 6.5167
12.8328 | 256.4685 | -191.9277 | 498.6558 | 0 | 0.8361 | 1.6257 | 6.5052
12.8811 | 254.7365 | -185.615 | 492.343 | 0 | 0.8305 | 1.6051 | 6.4369
12.933 | 255.6517 | -183.2223 | 489.9503 | 0.0006 | 0.8335 | 1.5973 | 6.4342
12.9796 | 254.7343 | -186.9896 | 493.7176 | 0 | 0.8305 | 1.6096 | 6.388
13.028 | 254.4787 | -185.6659 | 492.3939 | 0.0006 | 0.8297 | 1.6053 | 6.3579
13.0763 | 254.7322 | -189.3314 | 496.0594 | 0.0006 | 0.8305 | 1.6173 | 6.3407
13.1282 | 255.6474 | -197.4259 | 504.154 | 0.0006 | 0.8335 | 1.6437 | 6.3384
13.1783 | 256.0027 | -193.9641 | 500.6921 | 0.0006 | 0.8346 | 1.6324 | 6.3231
13.2325 | 254.9833 | -207.9132 | 514.6413 | 0.0012 | 0.8313 | 1.6778 | 6.2721
13.2826 | 256.5604 | -201.906 | 508.634 | 0.0017 | 0.8364 | 1.6583 | 6.2871
13.3345 | 256.8138 | -195.8478 | 502.5758 | 0.0006 | 0.8373 | 1.6385 | 6.2689
13.3828 | 256.7109 | -193.2005 | 499.9285 | 0 | 0.8369 | 1.6299 | 6.2437
13.4335 | 256.8116 | -186.5823 | 493.3103 | 0 | 0.8373 | 1.6083 | 6.2226
13.4795 | 255.2833 | -185.7677 | 492.4958 | 0.0006 | 0.8323 | 1.6056 | 6.1644
13.5262 | 255.435 | -188.2623 | 494.9903 | -0.0006 | 0.8328 | 1.6138 | 6.1468
13.5786 | 256.7066 | -186.6841 | 493.4121 | 0.0012 | 0.8369 | 1.6086 | 6.1536
13.6322 | 257.52 | -207.4041 | 514.1322 | 0.0012 | 0.8396 | 1.6762 | 6.1488
13.6823 | 257.2644 | -200.8878 | 507.6158 | 0.0012 | 0.8387 | 1.6549 | 6.1202
13.7289 | 256.2452 | -199.3096 | 506.0376 | 0.0012 | 0.8354 | 1.6498 | 6.0752
13.7849 | 258.0767 | -210.0005 | 516.7285 | 0.0012 | 0.8414 | 1.6846 | 6.0939
13.8332 | 257.2611 | -198.8514 | 505.5794 | 0.0012 | 0.8387 | 1.6483 | 6.0534
13.8833 | 257.0055 | -185.4114 | 492.1394 | 0.0012 | 0.8379 | 1.6045 | 6.0255
13.93 | 256.6991 | -183.5277 | 490.2558 | 0.0012 | 0.8369 | 1.5983 | 5.9982
13.9841 | 257.6143 | -184.6986 | 491.4267 | 0.0006 | 0.8399 | 1.6022 | 5.9963
14.036 | 257.3586 | -185.4114 | 492.1394 | 0.0012 | 0.839 | 1.6045 | 5.9682
14.0826 | 256.7977 | -187.1932 | 493.9212 | 0.0012 | 0.8372 | 1.6103 | 5.9355
14.1327 | 257.5093 | -192.3859 | 499.114 | 0.0006 | 0.8395 | 1.6272 | 5.9308
14.1846 | 257.3555 | -205.266 | 511.994 | 0.0006 | 0.839 | 1.6692 | 5.9056
14.2329 | 257.5072 | -206.1314 | 512.8594 | 0 | 0.8395 | 1.672 | 5.889
14.2836 | 258.4225 | -203.3823 | 510.1103 | 0.0006 | 0.8425 | 1.6631 | 5.889
14.3314 | 258.2688 | -210.9678 | 517.6958 | 0 | 0.842 | 1.6878 | 5.8659
14.3839 | 258.2677 | -195.4914 | 502.2194 | 0 | 0.842 | 1.6373 | 5.8445
14.4322 | 258.6231 | -198.4441 | 505.1722 | 0.0017 | 0.8432 | 1.647 | 5.8329
14.4823 | 258.8766 | -206.946 | 513.674 | 0.0006 | 0.844 | 1.6747 | 5.8184
14.5324 | 258.621 | -191.1132 | 497.8412 | 0.0006 | 0.8432 | 1.6231 | 5.7926
14.579 | 258.62 | -184.9023 | 491.6303 | 0.0006 | 0.8432 | 1.6028 | 5.7741
14.635 | 258.4152 | -188.7714 | 495.4994 | 0 | 0.8425 | 1.6154 | 5.7475
14.6833 | 259.3306 | -183.7314 | 490.4594 | 0.0006 | 0.8455 | 1.599 | 5.7489
14.7317 | 257.7005 | -183.2223 | 489.9503 | 0.0006 | 0.8402 | 1.5973 | 5.6939
14.7853 | 258.1576 | -189.8405 | 496.5685 | 0 | 0.8416 | 1.6189 | 5.6834
14.836 | 258.4111 | -195.8478 | 502.5758 | 0.0006 | 0.8425 | 1.6385 | 5.6695
14.8803 | 259.683 | -200.8878 | 507.6158 | 0.0012 | 0.8466 | 1.6549 | 5.6805
14.9327 | 259.6819 | -208.0151 | 514.7431 | 0.0006 | 0.8466 | 1.6782 | 5.6605
14.9881 | 260.4953 | -211.4769 | 518.2049 | 0.0012 | 0.8493 | 1.6895 | 5.6573
15.0364 | 260.2398 | -192.9968 | 499.7249 | 0.0006 | 0.8484 | 1.6292 | 5.6336
15.0848 | 260.2388 | -184.2914 | 491.0194 | 0.0023 | 0.8484 | 1.6008 | 5.6155
15.1355 | 259.4233 | -181.2368 | 487.9648 | 0 | 0.8458 | 1.5909 | 5.5791
15.1839 | 258.6078 | -183.0186 | 489.7467 | 0.0012 | 0.8431 | 1.5967 | 5.5438
15.2299 | 258.505 | -182.5095 | 489.2376 | 0.0006 | 0.8428 | 1.595 | 5.5249
15.2858 | 258.9621 | -186.8877 | 493.6158 | 0 | 0.8443 | 1.6093 | 5.5144
15.3342 | 258.5029 | -201.4987 | 508.2267 | 0.0012 | 0.8428 | 1.6569 | 5.4873
15.386 | 260.7928 | -210.2042 | 516.9322 | 0 | 0.8502 | 1.6853 | 5.5173
15.4385 | 260.69 | -194.6768 | 501.4049 | 0.0012 | 0.8499 | 1.6347 | 5.4964
15.4869 | 260.4854 | -194.0659 | 500.794 | 0 | 0.8492 | 1.6327 | 5.4749
15.5352 | 259.5172 | -192.4877 | 499.2158 | 0.0006 | 0.8461 | 1.6276 | 5.4375
15.5818 | 259.9744 | -190.2477 | 496.9758 | 0.0012 | 0.8476 | 1.6202 | 5.4308
15.6319 | 259.668 | -188.4659 | 495.1939 | 0.0012 | 0.8466 | 1.6144 | 5.407
15.6855 | 260.1251 | -188.6696 | 495.3976 | 0 | 0.8481 | 1.6151 | 5.3981
15.7339 | 259.9715 | -187.1932 | 493.9212 | 0.0006 | 0.8476 | 1.6103 | 5.3783
15.7881 | 259.8686 | -182.6114 | 489.3394 | 0.0012 | 0.8472 | 1.5954 | 5.3577
15.8347 | 258.8495 | -188.3641 | 495.0921 | 0.0006 | 0.8439 | 1.6141 | 5.321
15.8866 | 259.4085 | -187.4477 | 494.1758 | 0.0006 | 0.8457 | 1.6111 | 5.3151
15.9367 | 259.2039 | -183.3241 | 490.0521 | 0.0012 | 0.8451 | 1.5977 | 5.2942
15.9891 | 259.5084 | -188.3641 | 495.0921 | 0.0012 | 0.8461 | 1.6141 | 5.283
16.0357 | 258.8457 | -191.0114 | 497.7394 | 0.0006 | 0.8439 | 1.6227 | 5.2542
16.0876 | 258.8447 | -193.3023 | 500.0303 | 0.0006 | 0.8439 | 1.6302 | 5.2372
16.1342 | 259.6583 | -196.8659 | 503.594 | 0 | 0.8465 | 1.6418 | 5.2385
16.1919 | 259.7591 | -196.0514 | 502.7794 | 0 | 0.8469 | 1.6392 | 5.2219
16.2362 | 260.2164 | -193.8114 | 500.5394 | 0.0006 | 0.8484 | 1.6319 | 5.2168
16.2886 | 261.1318 | -192.4877 | 499.2158 | 0.0012 | 0.8513 | 1.6276 | 5.2184
16.337 | 261.2327 | -187.4477 | 494.1758 | 0.0012 | 0.8517 | 1.6111 | 5.2049
16.3871 | 259.7554 | -188.4659 | 495.1939 | 0.0006 | 0.8469 | 1.6144 | 5.1596
16.4372 | 258.9399 | -188.975 | 495.703 | 0.0006 | 0.8442 | 1.6161 | 5.1277
16.4856 | 259.2954 | -186.9896 | 493.7176 | 0 | 0.8454 | 1.6096 | 5.1197
16.5397 | 259.6507 | -190.0441 | 496.7721 | 0.0012 | 0.8465 | 1.6196 | 5.1099
16.5858 | 260.2099 | -190.5532 | 497.2812 | 0.0006 | 0.8483 | 1.6212 | 5.1067
16.6382 | 260.1071 | -193.3023 | 500.0303 | 0.0012 | 0.848 | 1.6302 | 5.0886
16.6918 | 259.9534 | -202.2114 | 508.9394 | 0.0006 | 0.8475 | 1.6593 | 5.0693
16.7367 | 260.1053 | -199.1059 | 505.834 | 0.0006 | 0.848 | 1.6491 | 5.0587
16.7909 | 260.9188 | -195.7459 | 502.474 | 0 | 0.8507 | 1.6382 | 5.0581
16.8427 | 260.4597 | -190.3496 | 497.0776 | 0.0006 | 0.8492 | 1.6206 | 5.0337
16.8835 | 260.2044 | -189.3314 | 496.0594 | 0.0006 | 0.8483 | 1.6173 | 5.0166
16.9412 | 260.7634 | -191.4187 | 498.1467 | 0.0012 | 0.8501 | 1.6241 | 5.0103
16.9861 | 259.8462 | -190.3496 | 497.0776 | 0.0006 | 0.8472 | 1.6206 | 4.9794
17.0362 | 260.2016 | -186.9896 | 493.7176 | 0.0017 | 0.8483 | 1.6096 | 4.9716
17.0904 | 260.7607 | -189.4332 | 496.1612 | 0 | 0.8501 | 1.6176 | 4.9665
17.1405 | 261.218 | -189.535 | 496.263 | 0 | 0.8516 | 1.6179 | 4.9606
17.1888 | 260.4535 | -195.8478 | 502.5758 | 0.0006 | 0.8491 | 1.6385 | 4.9322
17.2389 | 261.6744 | -195.2878 | 502.0158 | 0 | 0.8531 | 1.6367 | 4.9409
17.2856 | 260.299 | -201.295 | 508.0231 | 0.0012 | 0.8486 | 1.6563 | 4.9017
17.3415 | 261.0107 | -197.935 | 504.6631 | 0.0006 | 0.851 | 1.6453 | 4.8992
17.3899 | 261.2135 | -194.1678 | 500.8958 | 0.0017 | 0.8516 | 1.633 | 4.8894
17.4382 | 260.449 | -190.8077 | 497.5358 | 0 | 0.8491 | 1.6221 | 4.8616
17.4883 | 259.9391 | -190.5532 | 497.2812 | 0 | 0.8475 | 1.6212 | 4.8381
17.5384 | 259.9382 | -191.7241 | 498.4521 | 0 | 0.8475 | 1.6251 | 4.8243
17.5886 | 260.7518 | -195.0841 | 501.8121 | 0.0006 | 0.8501 | 1.636 | 4.8256
17.6404 | 260.1909 | -194.7787 | 501.5067 | 0.0017 | 0.8483 | 1.635 | 4.8011
17.6929 | 261.4628 | -201.1932 | 507.9212 | 0.0006 | 0.8524 | 1.6559 | 4.8103
17.7395 | 260.0874 | -203.1787 | 509.9067 | 0.0006 | 0.8479 | 1.6624 | 4.7724
17.7896 | 260.4429 | -203.0769 | 509.8049 | 0 | 0.8491 | 1.6621 | 4.7654
17.8397 | 261.8166 | -203.7896 | 510.5176 | 0.0006 | 0.8536 | 1.6644 | 4.7772
17.8915 | 261.5612 | -204.0441 | 510.7722 | 0.0017 | 0.8527 | 1.6652 | 4.7587
17.9422 | 262.7312 | -203.1787 | 509.9067 | 0.0012 | 0.8566 | 1.6624 | 4.7665
17.9883 | 261.6613 | -197.0696 | 503.7976 | 0.0006 | 0.8531 | 1.6425 | 4.7349
18.0407 | 261.6604 | -194.2696 | 500.9976 | 0.0006 | 0.8531 | 1.6334 | 4.7211
18.0943 | 261.3541 | -191.6223 | 498.3503 | 0 | 0.8521 | 1.6247 | 4.7016
18.1409 | 260.9969 | -194.0659 | 500.794 | 0.0006 | 0.8509 | 1.6327 | 4.6831
18.191 | 261.1997 | -193.3023 | 500.0303 | 0.0012 | 0.8516 | 1.6302 | 4.6738
18.2435 | 260.6388 | -195.7459 | 502.474 | 0 | 0.8497 | 1.6382 | 4.6504
18.2918 | 261.5544 | -197.3241 | 504.0521 | 0.0006 | 0.8527 | 1.6433 | 4.6544
18.3419 | 260.8917 | -197.935 | 504.6631 | 0.0006 | 0.8506 | 1.6453 | 4.6299
18.3921 | 261.5527 | -201.3969 | 508.1249 | 0 | 0.8527 | 1.6566 | 4.629
18.4404 | 261.9083 | -203.8914 | 510.6194 | 0 | 0.8539 | 1.6647 | 4.6232
18.4929 | 262.0092 | -205.9278 | 512.6558 | 0.0006 | 0.8542 | 1.6714 | 4.6118
18.543 | 262.7211 | -203.6878 | 510.4158 | 0 | 0.8565 | 1.6641 | 4.6119
18.5948 | 262.7203 | -203.6878 | 510.4158 | 0 | 0.8565 | 1.6641 | 4.599
18.6467 | 262.4649 | -195.2878 | 502.0158 | 0 | 0.8557 | 1.6367 | 4.5817
18.6916 | 261.6496 | -190.2477 | 496.9758 | 0.0012 | 0.853 | 1.6202 | 4.5565
18.7434 | 261.9033 | -189.535 | 496.263 | 0.0006 | 0.8539 | 1.6179 | 4.5483
18.79 | 261.4444 | -189.6368 | 496.3649 | 0.0012 | 0.8524 | 1.6183 | 4.5291
18.8401 | 260.8836 | -189.4332 | 496.1612 | 0.0006 | 0.8505 | 1.6176 | 4.5073
18.8926 | 260.8827 | -190.3496 | 497.0776 | 0.0006 | 0.8505 | 1.6206 | 4.4948
18.9444 | 261.6455 | -192.7932 | 499.5212 | 0.0006 | 0.853 | 1.6285 | 4.4956
18.991 | 261.3393 | -195.0841 | 501.8121 | 0.0012 | 0.852 | 1.636 | 4.4793
19.0412 | 261.7967 | -199.4114 | 506.1394 | 0.0006 | 0.8535 | 1.6501 | 4.4754
19.0936 | 261.7959 | -201.1932 | 507.9212 | 0.0006 | 0.8535 | 1.6559 | 4.4631
19.1455 | 261.6423 | -202.7714 | 509.4994 | 0.0012 | 0.853 | 1.6611 | 4.4484
19.1921 | 261.6416 | -203.1787 | 509.9067 | 0.0012 | 0.853 | 1.6624 | 4.4376
19.2439 | 261.3353 | -200.4296 | 507.1576 | 0.0006 | 0.852 | 1.6534 | 4.4204
19.2964 | 261.9963 | -202.1096 | 508.8376 | 0.0006 | 0.8542 | 1.6589 | 4.4196
19.3465 | 262.3519 | -190.655 | 497.383 | 0 | 0.8553 | 1.6216 | 4.4141
19.3966 | 261.1802 | -189.2296 | 495.9576 | 0.0012 | 0.8515 | 1.6169 | 4.383
19.4449 | 260.9758 | -189.7386 | 496.4667 | 0.0006 | 0.8508 | 1.6186 | 4.3687
19.4898 | 259.906 | -191.215 | 497.943 | 0.0012 | 0.8474 | 1.6234 | 4.3407
19.5475 | 262.247 | -189.4332 | 496.1612 | 0.0012 | 0.855 | 1.6176 | 4.367
19.5918 | 260.2608 | -191.0114 | 497.7394 | 0.0006 | 0.8485 | 1.6227 | 4.324
19.6495 | 260.6163 | -194.3714 | 501.0994 | 0.0006 | 0.8497 | 1.6337 | 4.3173
19.6978 | 261.0738 | -196.4587 | 503.1867 | 0.0017 | 0.8512 | 1.6405 | 4.3142
19.7444 | 260.513 | -197.6296 | 504.3576 | 0.0006 | 0.8493 | 1.6443 | 4.2948
19.7945 | 261.785 | -202.0078 | 508.7358 | 0 | 0.8535 | 1.6586 | 4.3049
19.8429 | 260.257 | -201.3969 | 508.1249 | 0.0006 | 0.8485 | 1.6566 | 4.2693
19.893 | 261.3253 | -200.7859 | 507.514 | 0.0006 | 0.852 | 1.6546 | 4.276
19.9414 | 261.3246 | -196.7641 | 503.4921 | 0.0012 | 0.852 | 1.6415 | 4.2656
19.9956 | 261.1711 | -193.4041 | 500.1321 | 0.0012 | 0.8515 | 1.6305 | 4.2516
20.0422 | 260.6104 | -187.3459 | 494.0739 | 0.0006 | 0.8496 | 1.6108 | 4.2326
20.0958 | 260.6096 | -186.4805 | 493.2085 | 0.0006 | 0.8496 | 1.608 | 4.2213
20.1482 | 260.2525 | -187.9568 | 494.6849 | 0 | 0.8485 | 1.6128 | 4.2045
20.1983 | 260.8626 | -188.6696 | 495.3976 | 0.0006 | 0.8505 | 1.6151 | 4.2039
20.2502 | 260.7091 | -190.7059 | 497.434 | 0.0006 | 0.85 | 1.6217 | 4.1907
20.2968 | 260.0466 | -195.5932 | 502.3212 | 0 | 0.8478 | 1.6377 | 4.1704
20.3487 | 260.5041 | -198.0369 | 504.7649 | 0.0006 | 0.8493 | 1.6456 | 4.1671
20.3994 | 261.8779 | -198.3423 | 505.0703 | 0 | 0.8538 | 1.6466 | 4.1787
20.4436 | 260.0445 | -200.5823 | 507.3103 | 0.0012 | 0.8478 | 1.6539 | 4.1404
20.4961 | 260.4001 | -203.1787 | 509.9067 | 0.0006 | 0.849 | 1.6624 | 4.1355
20.5497 | 262.2321 | -199.4114 | 506.1394 | 0.0012 | 0.8549 | 1.6501 | 4.1538
20.5963 | 262.2314 | -201.7023 | 508.4303 | 0 | 0.8549 | 1.6576 | 4.1443
20.6505 | 260.7034 | -190.3496 | 497.0776 | 0.0012 | 0.8499 | 1.6206 | 4.1093
20.6948 | 260.3973 | -184.5968 | 491.3248 | 0.0006 | 0.849 | 1.6018 | 4.0957
20.749 | 260.142 | -188.4659 | 495.1939 | 0.0012 | 0.8481 | 1.6144 | 4.081
20.7973 | 259.7849 | -185.1059 | 491.8339 | 0.0012 | 0.847 | 1.6035 | 4.0659
20.8492 | 259.886 | -188.8732 | 495.6012 | 0 | 0.8473 | 1.6158 | 4.0574
20.8958 | 259.8854 | -185.2077 | 491.9358 | 0.0006 | 0.8473 | 1.6038 | 4.0483
20.9494 | 259.7828 | -194.4732 | 501.2012 | 0.0006 | 0.8469 | 1.634 | 4.0364
20.9925 | 260.1386 | -196.7641 | 503.4921 | 0.0012 | 0.8481 | 1.6415 | 4.0336
21.052 | 260.3923 | -194.8805 | 501.6085 | 0.0006 | 0.8489 | 1.6354 | 4.0262
21.0968 | 260.0353 | -200.8878 | 507.6158 | 0.0012 | 0.8478 | 1.6549 | 4.0121
21.1469 | 260.1364 | -197.1714 | 503.8994 | 0.0012 | 0.8481 | 1.6428 | 4.0041
21.1988 | 259.7794 | -192.335 | 499.063 | 0.0012 | 0.8469 | 1.6271 | 3.9889
21.2472 | 259.5751 | -184.1895 | 490.9176 | 0.0006 | 0.8463 | 1.6005 | 3.9766
21.2955 | 258.9635 | -187.3459 | 494.0739 | 0.0006 | 0.8443 | 1.6108 | 3.9582
21.348 | 258.6064 | -189.4332 | 496.1612 | 0.0012 | 0.8431 | 1.6176 | 3.9431
21.3998 | 258.6057 | -187.3459 | 494.0739 | 0.0006 | 0.8431 | 1.6108 | 3.9335
21.4517 | 259.1141 | -190.4514 | 497.1794 | 0.0006 | 0.8448 | 1.6209 | 3.9317
21.5 | 258.8589 | -188.1605 | 494.8885 | 0.0012 | 0.8439 | 1.6134 | 3.919
21.5484 | 257.9419 | -190.3496 | 497.0776 | 0.0006 | 0.8409 | 1.6206 | 3.8963
21.5968 | 258.3995 | -192.2332 | 498.9612 | 0.0006 | 0.8424 | 1.6267 | 3.8945
21.6492 | 258.6024 | -195.3896 | 502.1176 | 0.0012 | 0.8431 | 1.637 | 3.8881
21.6993 | 259.4163 | -199.615 | 506.3431 | 0.0012 | 0.8458 | 1.6508 | 3.8914
21.7494 | 259.1102 | -197.6296 | 504.3576 | 0.0012 | 0.8448 | 1.6443 | 3.8778
21.8019 | 259.4149 | -199.4114 | 506.1394 | 0 | 0.8457 | 1.6501 | 3.8731
21.852 | 259.3125 | -190.9096 | 497.6376 | 0.0006 | 0.8454 | 1.6224 | 3.8627
21.9003 | 257.6828 | -184.0368 | 490.7648 | 0.0012 | 0.8401 | 1.6 | 3.8299
21.9487 | 258.1403 | -186.3786 | 493.1067 | 0 | 0.8416 | 1.6076 | 3.8282
21.9971 | 257.8342 | -187.0914 | 493.8194 | 0.0006 | 0.8406 | 1.61 | 3.8153
22.0454 | 257.4773 | -186.4805 | 493.2085 | 0 | 0.8394 | 1.608 | 3.8016
22.0955 | 257.4766 | -182.1532 | 488.8812 | 0 | 0.8394 | 1.5939 | 3.793
22.1515 | 258.1377 | -185.7677 | 492.4958 | 0 | 0.8416 | 1.6056 | 3.7931
22.2016 | 256.8644 | -190.7059 | 497.434 | 0.0012 | 0.8374 | 1.6217 | 3.7659
22.2482 | 257.4747 | -192.2332 | 498.9612 | 0 | 0.8394 | 1.6267 | 3.7669
22.2983 | 257.5759 | -196.1532 | 502.8812 | 0.0006 | 0.8398 | 1.6395 | 3.76
22.3484 | 258.0334 | -196.1532 | 502.8812 | 0.0012 | 0.8412 | 1.6395 | 3.7582
22.4043 | 257.9309 | -195.1859 | 501.914 | 0 | 0.8409 | 1.6363 | 3.7473
22.451 | 257.9304 | -198.5459 | 505.274 | 0.0006 | 0.8409 | 1.6473 | 3.7395
22.5011 | 258.0316 | -194.0659 | 500.794 | 0.0006 | 0.8412 | 1.6327 | 3.7327
22.5494 | 257.8273 | -184.0368 | 490.7648 | 0.0006 | 0.8406 | 1.6 | 3.7217
22.603 | 257.5721 | -186.4805 | 493.2085 | 0.0006 | 0.8397 | 1.608 | 3.7092
22.6514 | 257.4697 | -179.6586 | 486.3867 | 0.0006 | 0.8394 | 1.5857 | 3.6998
22.7038 | 257.2145 | -179.455 | 486.183 | 0 | 0.8386 | 1.5851 | 3.6876
22.7539 | 256.5521 | -179.0477 | 485.7757 | 0 | 0.8364 | 1.5837 | 3.67
22.8006 | 255.5843 | -185.7677 | 492.4958 | 0.0006 | 0.8333 | 1.6056 | 3.6486
22.8489 | 255.8383 | -190.7059 | 497.434 | 0.0012 | 0.8341 | 1.6217 | 3.6445
22.9008 | 255.4813 | -190.8077 | 497.5358 | 0.0012 | 0.8329 | 1.6221 | 3.6312
22.9509 | 255.7352 | -195.7459 | 502.474 | 0.0012 | 0.8338 | 1.6382 | 3.6269
23.0051 | 257.211 | -195.9496 | 502.6776 | 0.0006 | 0.8386 | 1.6388 | 3.6393
23.0534 | 256.3958 | -198.9532 | 505.6812 | 0.0012 | 0.8359 | 1.6486 | 3.6201
23.1001 | 256.6498 | -197.4259 | 504.154 | 0.0012 | 0.8367 | 1.6437 | 3.6164
23.1519 | 257.1074 | -196.4587 | 503.1867 | 0.0006 | 0.8382 | 1.6405 | 3.6147
23.2038 | 256.3941 | -181.7459 | 488.4739 | 0.0006 | 0.8359 | 1.5925 | 3.5966
23.2521 | 255.9354 | -182.6114 | 489.3394 | 0.0006 | 0.8344 | 1.5954 | 3.5827
23.3028 | 255.9348 | -179.3532 | 486.0812 | 0 | 0.8344 | 1.5847 | 3.5749
23.3547 | 255.476 | -177.8768 | 484.6048 | 0.0006 | 0.8329 | 1.5799 | 3.5606
23.403 | 255.1191 | -179.2513 | 485.9794 | 0.0006 | 0.8317 | 1.5844 | 3.5482
23.4532 | 254.5585 | -178.0804 | 484.8085 | 0.0012 | 0.8299 | 1.5806 | 3.5329
23.5056 | 255.1179 | -183.2223 | 489.9503 | 0.0006 | 0.8317 | 1.5973 | 3.5327
23.554 | 254.4556 | -187.1932 | 493.9212 | 0 | 0.8296 | 1.6103 | 3.5163
23.6058 | 254.2004 | -190.3496 | 497.0776 | 0.0012 | 0.8287 | 1.6206 | 3.5051
23.6542 | 254.5563 | -191.8259 | 498.554 | 0.0012 | 0.8299 | 1.6254 | 3.5028
23.7025 | 254.3012 | -190.7059 | 497.434 | 0.0006 | 0.8291 | 1.6217 | 3.4922
23.7509 | 253.7407 | -193.8114 | 500.5394 | 0 | 0.8272 | 1.6319 | 3.4773
23.8028 | 254.1983 | -196.1532 | 502.8812 | 0.0006 | 0.8287 | 1.6395 | 3.476
23.8511 | 254.2996 | -193.0987 | 499.8267 | 0.0006 | 0.8291 | 1.6295 | 3.4704
23.9036 | 254.4517 | -192.2332 | 498.9612 | 0.0006 | 0.8296 | 1.6267 | 3.4648
23.9537 | 255.8257 | -189.3314 | 496.0594 | 0.0012 | 0.834 | 1.6173 | 3.4763
24.0038 | 254.1961 | -179.2513 | 485.9794 | 0 | 0.8287 | 1.5844 | 3.4469
24.0539 | 253.9919 | -176.095 | 482.823 | 0.0012 | 0.8281 | 1.5741 | 3.437
24.1046 | 252.5659 | -178.4877 | 485.2157 | 0.0012 | 0.8234 | 1.5819 | 3.4104
24.1564 | 252.7181 | -176.1968 | 482.9248 | 0.0006 | 0.8239 | 1.5744 | 3.4052
24.203 | 252.0049 | -176.2986 | 483.0266 | 0 | 0.8216 | 1.5748 | 3.389
24.2532 | 252.3607 | -182.0514 | 488.7794 | 0.0012 | 0.8228 | 1.5935 | 3.3868
24.3033 | 251.5457 | -184.0877 | 490.8158 | 0.0012 | 0.8201 | 1.6002 | 3.3689
24.3534 | 252.4615 | -188.6696 | 495.3976 | 0 | 0.8231 | 1.6151 | 3.3742
24.4058 | 252.0028 | -191.215 | 497.943 | 0.0006 | 0.8216 | 1.6234 | 3.3608
24.4542 | 252.5623 | -190.9096 | 497.6376 | 0.0006 | 0.8234 | 1.6224 | 3.3616
24.5078 | 252.3581 | -191.8259 | 498.554 | 0 | 0.8227 | 1.6254 | 3.3516
24.5509 | 251.4413 | -190.655 | 497.383 | 0 | 0.8198 | 1.6216 | 3.3335
24.6063 | 252.4589 | -178.2841 | 485.0121 | 0 | 0.8231 | 1.5812 | 3.3395
24.6587 | 251.5421 | -175.0259 | 481.7539 | 0.0006 | 0.8201 | 1.5706 | 3.3203
24.7053 | 251.0834 | -178.1823 | 484.9103 | 0.0006 | 0.8186 | 1.5809 | 3.3079
24.7589 | 251.4392 | -179.1495 | 485.8776 | 0 | 0.8197 | 1.5841 | 3.3055
24.8055 | 250.2679 | -177.6732 | 484.4012 | 0.0006 | 0.8159 | 1.5793 | 3.2839
24.8539 | 251.0819 | -178.1823 | 484.9103 | 0.0012 | 0.8186 | 1.5809 | 3.2881
24.9058 | 249.7069 | -178.5895 | 485.3176 | 0.0006 | 0.8141 | 1.5822 | 3.2633
24.9564 | 249.35 | -179.455 | 486.183 | 0.0012 | 0.8129 | 1.5851 | 3.252
25.0025 | 249.9096 | -183.8332 | 490.5612 | 0.0006 | 0.8148 | 1.5993 | 3.2533
25.0549 | 249.7054 | -188.1605 | 494.8885 | 0.0006 | 0.8141 | 1.6134 | 3.2439
25.1068 | 249.8068 | -188.3641 | 495.0921 | 0.0006 | 0.8144 | 1.6141 | 3.2385
25.1534 | 250.1627 | -189.4332 | 496.1612 | 0 | 0.8156 | 1.6176 | 3.2371
25.2076 | 250.6204 | -191.0114 | 497.7394 | 0 | 0.8171 | 1.6227 | 3.236
25.2577 | 250.3653 | -192.0296 | 498.7576 | 0.0006 | 0.8162 | 1.6261 | 3.2263
25.306 | 250.6194 | -192.335 | 499.063 | 0.0006 | 0.8171 | 1.6271 | 3.2234
25.3597 | 250.6189 | -191.6223 | 498.3503 | 0.0006 | 0.8171 | 1.6247 | 3.2166
25.4063 | 250.0585 | -182.6114 | 489.3394 | 0.0006 | 0.8152 | 1.5954 | 3.2035
25.4564 | 251.0762 | -175.7895 | 482.5175 | 0.0006 | 0.8186 | 1.5731 | 3.2103
25.5065 | 249.243 | -171.1568 | 477.8848 | 0 | 0.8126 | 1.558 | 3.1805
25.5548 | 248.428 | -170.5968 | 477.3248 | 0.0006 | 0.8099 | 1.5562 | 3.1641
25.6073 | 248.5294 | -172.4295 | 479.1575 | 0.0006 | 0.8103 | 1.5622 | 3.1589
25.6591 | 248.9871 | -176.095 | 482.823 | 0.0012 | 0.8118 | 1.5741 | 3.1583
25.7116 | 247.8157 | -169.7822 | 476.5103 | 0.0006 | 0.8079 | 1.5535 | 3.137
25.76 | 249.088 | -172.175 | 478.903 | 0 | 0.8121 | 1.5613 | 3.1473
25.806 | 247.0003 | -180.2695 | 486.9976 | 0.0012 | 0.8053 | 1.5877 | 3.1153
25.8584 | 247.3562 | -182.0514 | 488.7794 | 0.0006 | 0.8064 | 1.5935 | 3.1134
25.9068 | 247.6104 | -184.1895 | 490.9176 | 0 | 0.8073 | 1.6005 | 3.1108
25.9627 | 248.2717 | -183.5277 | 490.2558 | 0.0006 | 0.8094 | 1.5983 | 3.1124
26.0088 | 248.0677 | -188.7714 | 495.4994 | 0.0006 | 0.8088 | 1.6154 | 3.1044
26.0571 | 247.9654 | -187.7532 | 494.4812 | 0.0006 | 0.8084 | 1.6121 | 3.0973
26.1096 | 248.6268 | -184.0877 | 490.8158 | 0.0006 | 0.8106 | 1.6002 | 3.0994
26.1597 | 247.6082 | -177.6732 | 484.4012 | 0.0012 | 0.8073 | 1.5793 | 3.0807
26.2098 | 247.2514 | -172.5313 | 479.2594 | 0.0006 | 0.8061 | 1.5625 | 3.0704
26.2581 | 247.3528 | -170.2913 | 477.0194 | 0.0012 | 0.8064 | 1.5552 | 3.066
26.3123 | 246.7924 | -171.4622 | 478.1903 | 0.0012 | 0.8046 | 1.559 | 3.0527
26.3624 | 247.352 | -173.0404 | 479.7685 | 0.0012 | 0.8064 | 1.5641 | 3.0539
26.409 | 246.7916 | -170.1895 | 476.9175 | 0.0012 | 0.8046 | 1.5549 | 3.0416
26.4574 | 246.6894 | -177.3168 | 484.0448 | 0.0006 | 0.8043 | 1.5781 | 3.0347
26.511 | 247.249 | -180.0659 | 486.7939 | 0.0006 | 0.8061 | 1.5871 | 3.0355
26.5594 | 246.7904 | -185.3095 | 492.0376 | 0.0006 | 0.8046 | 1.6041 | 3.0243
26.6077 | 246.9936 | -188.6696 | 495.3976 | 0.0006 | 0.8053 | 1.6151 | 3.0213
26.6602 | 246.9932 | -186.9896 | 493.7176 | 0.0006 | 0.8053 | 1.6096 | 3.0154
26.7103 | 246.9928 | -185.7677 | 492.4958 | 0.0006 | 0.8053 | 1.6056 | 3.0097
26.7604 | 247.5015 | -188.2623 | 494.9903 | 0.0006 | 0.8069 | 1.6138 | 3.0103
26.8088 | 247.3484 | -185.8695 | 492.5976 | 0.0006 | 0.8064 | 1.606 | 3.003
26.8606 | 246.9917 | -175.7895 | 482.5175 | 0.0006 | 0.8052 | 1.5731 | 2.9928
26.9113 | 246.4313 | -175.7895 | 482.5175 | 0.0006 | 0.8034 | 1.5731 | 2.9804
26.9597 | 246.2273 | -171.055 | 477.783 | 0.0012 | 0.8028 | 1.5577 | 2.9726
27.0133 | 245.4123 | -168.1022 | 474.8303 | 0 | 0.8001 | 1.548 | 2.9569
27.0616 | 245.0556 | -169.4768 | 476.2048 | 0.0012 | 0.7989 | 1.5525 | 2.9473
27.1083 | 244.4952 | -174.0586 | 480.7866 | 0.0006 | 0.7971 | 1.5675 | 2.9355
27.1624 | 245.1566 | -170.0877 | 476.8157 | 0 | 0.7993 | 1.5545 | 2.9376
27.2126 | 246.0726 | -168.4077 | 475.1357 | 0.0012 | 0.8023 | 1.549 | 2.9431
27.2644 | 245.8686 | -175.8913 | 482.6194 | 0.0017 | 0.8016 | 1.5734 | 2.9351
27.3145 | 245.6137 | -181.3386 | 488.0667 | 0 | 0.8008 | 1.5912 | 2.9267
27.3611 | 245.5116 | -185.0041 | 491.7321 | 0.0017 | 0.8004 | 1.6032 | 2.9205
27.413 | 245.053 | -186.5823 | 493.3103 | 0.0006 | 0.7989 | 1.6083 | 2.9095
27.4654 | 245.1545 | -185.3095 | 492.0376 | 0.0012 | 0.7993 | 1.6041 | 2.9051
27.5097 | 245.1542 | -190.0441 | 496.7721 | 0.0012 | 0.7993 | 1.6196 | 2.9005
27.5639 | 245.8665 | -186.8877 | 493.6158 | 0.0006 | 0.8016 | 1.6093 | 2.9032
27.614 | 245.6116 | -186.5823 | 493.3103 | 0.0006 | 0.8007 | 1.6083 | 2.8949
27.6624 | 245.764 | -181.135 | 487.863 | 0.0006 | 0.8012 | 1.5905 | 2.8916
27.7125 | 244.3382 | -170.2913 | 477.0194 | 0.0006 | 0.7966 | 1.5552 | 2.8696
27.7667 | 244.1342 | -166.8295 | 473.5575 | 0 | 0.7959 | 1.5439 | 2.8616
27.8133 | 243.8793 | -167.3386 | 474.0666 | 0 | 0.7951 | 1.5456 | 2.8539
27.8634 | 243.5226 | -166.1168 | 472.8448 | 0.0006 | 0.7939 | 1.5416 | 2.8445
27.9135 | 243.3187 | -167.0331 | 473.7612 | 0.0006 | 0.7933 | 1.5446 | 2.8371
27.9636 | 242.7583 | -167.135 | 473.863 | 0.0006 | 0.7914 | 1.5449 | 2.8254
28.0143 | 242.0453 | -165.6586 | 472.3866 | 0.0006 | 0.7891 | 1.5401 | 2.812
28.0662 | 243.7759 | -173.0404 | 479.7685 | 0.0017 | 0.7948 | 1.5641 | 2.8269
28.1145 | 243.2156 | -177.3168 | 484.0448 | 0.0012 | 0.7929 | 1.5781 | 2.8156
28.1629 | 242.8589 | -181.135 | 487.863 | 0.0006 | 0.7918 | 1.5905 | 2.8066
28.213 | 244.1313 | -181.8477 | 488.5757 | 0 | 0.7959 | 1.5929 | 2.8163
28.2614 | 243.3165 | -183.4259 | 490.1539 | 0.0006 | 0.7933 | 1.598 | 2.8021
28.3138 | 243.6725 | -183.4259 | 490.1539 | 0.0006 | 0.7944 | 1.598 | 2.801
28.3657 | 243.214 | -180.0659 | 486.7939 | 0 | 0.7929 | 1.5871 | 2.7906
28.4123 | 243.2137 | -168.1022 | 474.8303 | 0.0006 | 0.7929 | 1.548 | 2.7861
28.4641 | 242.6025 | -170.495 | 477.223 | 0 | 0.7909 | 1.5559 | 2.774
28.5142 | 241.9404 | -168.0004 | 474.7284 | 0.0017 | 0.7888 | 1.5477 | 2.7615
28.5667 | 241.2273 | -163.6731 | 470.4012 | 0.0012 | 0.7865 | 1.5336 | 2.7483
28.615 | 241.227 | -167.3386 | 474.0666 | 0.0012 | 0.7865 | 1.5456 | 2.7437
28.6611 | 241.125 | -163.3677 | 470.0957 | 0.0006 | 0.7861 | 1.5326 | 2.7381
28.7135 | 241.2265 | -167.5931 | 474.3212 | 0.0012 | 0.7865 | 1.5464 | 2.7343
28.7654 | 240.6662 | -170.495 | 477.223 | 0 | 0.7846 | 1.5559 | 2.723
28.8155 | 240.8695 | -174.1095 | 480.8375 | 0.0006 | 0.7853 | 1.5676 | 2.7205
28.8662 | 241.582 | -178.4877 | 485.2157 | 0.0017 | 0.7876 | 1.5819 | 2.7238
28.9163 | 241.1235 | -181.135 | 487.863 | 0.0006 | 0.7861 | 1.5905 | 2.7139
28.9646 | 241.5814 | -187.9568 | 494.6849 | 0 | 0.7876 | 1.6128 | 2.7145
29.0165 | 242.7521 | -183.2223 | 489.9503 | 0.0006 | 0.7914 | 1.5973 | 2.7228
29.0649 | 242.0391 | -180.7277 | 487.4557 | 0.0006 | 0.7891 | 1.5892 | 2.7103
29.1132 | 241.6824 | -167.8986 | 474.6266 | 0.0006 | 0.7879 | 1.5474 | 2.7018
29.1692 | 242.1403 | -164.5386 | 471.2666 | 0.0006 | 0.7894 | 1.5364 | 2.7018
29.2175 | 239.8492 | -164.6404 | 471.3684 | 0 | 0.782 | 1.5368 | 2.6717
29.2641 | 239.1362 | -164.9459 | 471.6739 | 0.0006 | 0.7796 | 1.5378 | 2.6595
29.316 | 239.0341 | -162.7568 | 469.4848 | 0.0012 | 0.7793 | 1.5306 | 2.6537
29.3644 | 238.4739 | -161.2804 | 468.0084 | 0.0012 | 0.7775 | 1.5258 | 2.6431
29.4145 | 238.7791 | -164.844 | 471.5721 | 0.0012 | 0.7785 | 1.5374 | 2.642
29.4669 | 238.117 | -162.6549 | 469.383 | 0.0006 | 0.7763 | 1.5303 | 2.6299
29.517 | 238.5749 | -166.1168 | 472.8448 | 0.0012 | 0.7778 | 1.5416 | 2.6305
29.5654 | 238.3201 | -172.9386 | 479.6666 | 0 | 0.777 | 1.5638 | 2.6234
29.6172 | 238.9308 | -173.4477 | 480.1757 | 0.0012 | 0.779 | 1.5655 | 2.6256
29.6656 | 238.676 | -175.6368 | 482.3648 | 0.0012 | 0.7781 | 1.5726 | 2.6185
29.7157 | 238.7776 | -173.2441 | 479.9721 | 0.0006 | 0.7785 | 1.5648 | 2.6152
29.7682 | 238.7774 | -168.5095 | 475.2375 | 0 | 0.7785 | 1.5494 | 2.6106
29.8165 | 237.8608 | -167.2368 | 473.9648 | 0.0006 | 0.7755 | 1.5452 | 2.5963
29.8684 | 237.7587 | -162.5531 | 469.2812 | 0.0006 | 0.7751 | 1.53 | 2.5907
29.9208 | 238.1149 | -166.2186 | 472.9466 | 0.0006 | 0.7763 | 1.5419 | 2.59
29.9633 | 237.4019 | -165.1495 | 471.8775 | 0.0012 | 0.774 | 1.5384 | 2.5786
30.0152 | 238.1144 | -161.6877 | 468.4157 | 0 | 0.7763 | 1.5271 | 2.5819