## GENERAL
TEST IDENTIFICATION
Borehole: | TNW015-BH
Sample: | 04WAXD
Depth: | 3.59 | [m]
Test number: | CAUc24
VISUAL DESCRIPTION
Firm grey CLAY with pockets of sand and black staining
GENERAL
Date test started: | 16/10/2020
Type of sample: | Undisturbed
Type of drains fitted: | Radial (spiral) & one end only
INITIAL
Diameter | 50.36 | [mm]
Length | 100.23 | [mm]
Water content | 40.70045 | [%]
Bulk density | 1.944048 | [Mg/m³]
Dry density | 1.381693 | [Mg/m³]
Void ratio | 0.9324123 | [-]
Degree of saturation | 100 | [%]
Assumed particle density | 2.67 | [Mg/m³]
Torvane | - | [kPa]
Pocket penetrometer | 100 | [kPa]
SATURATION
Pressure increments applied | 100 | [kPa]
Differential pressure used | N/A | [kPa]
Cell pressure | 456 | [kPa]
Base PWP | 443 | [kPa]
Mid height PWP | - | [kPa]
B value achieved | 0.99 | [-]
CONSOLIDATION: ISOTROPIC
Cell pressure | 556.248941 | [kPa]
Back pressure | 500 | [kPa]
Base PWP | 500 | [kPa]
Mid height PWP | - | [kPa]
Effective radial pressure | 56.248941 | [kPa]
Effective axial pressure | 56.248941 | [kPa]
Deviator stress | 0 | [kPa]
Volumetirc strain | 1.318351 | [%]
External axial strain | 0.4181103 | [%]
Local axial strain | - | [%]
Local radial strain | - | [%]
Water content | 39.74629 | [%]
Bulk density | 1.95666 | [Mg/m³]
Dry density | 1.400152 | [Mg/m³]
Void ratio | 0.9069363 | [-]
Degree of saturation | 100 | [%]
CONSOLIDATION: ANISOTROPIC
Cell pressure | 556 | [kPa]
Back pressure | 500 | [kPa]
Base PWP | 500 | [kPa]
Mid height PWP | - | [kPa]
Effective radial pressure | 56 | [kPa]
Effective axial pressure | 36.18823 | [kPa]
Deviator stress | -19.81177 | [kPa]
Volumetric strain | 1.389396 | [%]
External axial strain | 0.1857273 | [%]
Local axial strain | - | [%]
Local radial strain | - | [%]
Water content | 39.71729 | [%]
Bulk density | 1.957049 | [Mg/m³]
Dry density | 1.40072 | [Mg/m³]
Void ratio | 0.9061619 | [-]
Degree of saturation | 100 | [%]
SHEARING STAGE
Initial effective radial pressure | 55.949932 | [kPa]
Initial effective axial pressure | 36.2123 | [kPa]
Rate of strain | 0.3476466 | [%/hour]
At peak deviator stress
Corrected deviator stress | 213.2954 | [kPa]
Membrane correction applied | 2.315917 | [kPa]
Drain correction applied | 0 | [kPa]
External axial strain | 21.24344 | [%]
Local axial strain | - | [%]
Local radial strain | - | [%]
Excess base PWP | -26.172071 | [kPa]
Excess mid height PWP | - | [kPa]
Effective radial pressure | 81.675855 | [kPa]
Effective axial pressure | 294.9713 | [kPa]
Principal effective stress ratio | 3.611487 | [-]
e50 | 0.6248513 | [%]
Secant modulus (E50) at e50 | 18647.08 | [kPa]
At peak principal effective stress ratio
Corrected deviator stress | 132.6232 | [kPa]
Membrane correction applied | 0.2393297 | [kPa]
Drain correction applied | 0 | [kPa]
External axial strain | 1.499595 | [%]
Local axial strain | - | [%]
Local radial strain | - | [%]
Excess base PWP | 29.917237 | [kPa]
Excess mid height PWP | - | [kPa]
Effective radial pressure | 25.723541 | [kPa]
Effective axial pressure | 158.3468 | [kPa]
Principal effective stress ratio | 6.155715 | [-]
At 10% external axial strain
Corrected deviator stress | 175.0119 | [kPa]
Membrane correction applied | 1.377862 | [kPa]
Drain correction applied | 0 | [kPa]
External axial strain | 9.99694 | [%]
Local axial strain | - | [%]
Local radial strain | - | [%]
Excess base PWP | -3.173388 | [kPa]
Excess mid height PWP | - | [kPa]
Effective radial pressure | 58.908389 | [kPa]
Effective axial pressure | 233.9203 | [kPa]
Principal effective stress ratio | 3.970917 | [-]

## SATURATION
SATURATION
Time | Base pore-water pressure | Cell pressure
[hours] | [kPa] | [kPa]
0 | 0 | 0
0.1667 | 318 | 356
65.1167 | 344 | 356
65.1167 | 443 | 456
71.8333 | 443 | 456

## CONSOLIDATION - 1
ISOTROPIC CONSOLIDATION
Square root time | Volumetric strain | External axial strain | Effective axial stress | s' | t | p' | q
[minutes] 0.5 | [%] | [%] | [kPa] | [kPa] | [kPa] | [kPa] | [kPa]
0 | 0 | 0 | 13.3786 | 13.3786 | 0 | 13.3786 | 0
0.5 | 0.0458 | 0.0126 | 14.0602 | 14.0602 | 0 | 14.0602 | 0
1 | 0.0901 | 0.0299 | 16.061 | 16.061 | 0 | 16.061 | 0
1.5 | 0.1378 | 0.0468 | 20.0727 | 20.0727 | 0 | 20.0727 | 0
2 | 0.1921 | 0.0666 | 23.7034 | 23.7034 | 0 | 23.7034 | 0
2.5 | 0.2493 | 0.0829 | 26.9352 | 26.9352 | 0 | 26.9352 | 0
3 | 0.3081 | 0.1029 | 29.4797 | 29.4797 | 0 | 29.4797 | 0
3.5 | 0.3662 | 0.1234 | 31.7747 | 31.7747 | 0 | 31.7747 | 0
4 | 0.4244 | 0.1399 | 34.263 | 34.263 | 0 | 34.263 | 0
5 | 0.5324 | 0.1722 | 37.7752 | 37.7752 | 0 | 37.7752 | 0
6 | 0.6314 | 0.199 | 41.4181 | 41.4181 | 0 | 41.4181 | 0
7 | 0.7182 | 0.2252 | 44.2371 | 44.2371 | 0 | 44.2371 | 0
8 | 0.789 | 0.2452 | 47.3828 | 47.3828 | 0 | 47.3828 | 0
9 | 0.8468 | 0.2616 | 49.1625 | 49.1625 | 0 | 49.1625 | 0
10 | 0.8871 | 0.2725 | 50.4037 | 50.4037 | 0 | 50.4037 | 0
11 | 0.9179 | 0.2814 | 52.101 | 52.101 | 0 | 52.101 | 0
12 | 0.9433 | 0.2885 | 52.828 | 52.828 | 0 | 52.828 | 0
14 | 0.9733 | 0.2932 | 53.726 | 53.726 | 0 | 53.726 | 0
16 | 0.9927 | 0.296 | 54.1023 | 54.1023 | 0 | 54.1023 | 0
18 | 1.0066 | 0.2995 | 53.7366 | 53.7366 | 0 | 53.7366 | 0
20 | 1.0258 | 0.3076 | 54.2617 | 54.2617 | 0 | 54.2617 | 0
25 | 1.0811 | 0.3368 | 55.5919 | 55.5919 | 0 | 55.5919 | 0
30 | 1.0949 | 0.3364 | 55.5561 | 55.5561 | 0 | 55.5561 | 0
35 | 1.1075 | 0.3369 | 55.5506 | 55.5506 | 0 | 55.5506 | 0
40 | 1.1538 | 0.3581 | 56.0263 | 56.0263 | 0 | 56.0263 | 0
45 | 1.1954 | 0.3801 | 56.3467 | 56.3467 | 0 | 56.3467 | 0
50 | 1.2079 | 0.381 | 56.7627 | 56.7627 | 0 | 56.7627 | 0
60 | 1.2788 | 0.4071 | 56.5756 | 56.5756 | 0 | 56.5756 | 0
69.1285 | 1.3184 | 0.4181 | 56.2489 | 56.2489 | 0 | 56.2489 | 0

## CONSOLIDATION - 2
ANISOTROPIC CONSOLIDATION
Square root time | Volumetric strain | External axial strain | Effective axial stress | s' | t | p' | q
[minutes] 0.5 | [%] | [%] | [kPa] | [kPa] | [kPa] | [kPa] | [kPa]
69.1285 | 1.3488 | 0.4152 | 55.99 | 55.99 | 0 | 55.99 | 0
117.0364 | 1.3589 | 0.3154 | 47.3779 | 51.689 | -4.311 | 53.126 | -8.6221
127.8965 | 1.3792 | 0.2655 | 39.2513 | 47.6257 | -8.3743 | 50.4171 | -16.7487
140.0982 | 1.3894 | 0.1857 | 36.1882 | 46.0941 | -9.9059 | 49.3961 | -19.8118

## SHEARING
SHEARING STAGE
Axial strain | q | Excess pore-water pressure | p' | E | s' | t
[%] | [kPa] | [kPa] | [kPa] | [MPa] | [kPa] | [kPa]
0 | -19.7376 | 0 | 49.3707 |  | 46.0811 | -9.8688
0.1251 | 23.4304 | 14.5511 | 49.3738 | 34.516 | 53.2788 | 11.7152
0.25 | 46.526 | 21.7664 | 50.0336 | 26.5025 | 57.788 | 23.263
0.375 | 63.3689 | 25.8333 | 51.0656 | 22.1645 | 61.6271 | 31.6845
0.4999 | 76.946 | 27.5572 | 54.0141 | 19.3409 | 66.8384 | 38.473
0.6249 | 88.8433 | 29.7397 | 55.9226 | 17.3771 | 70.7298 | 44.4216
0.7498 | 99.0626 | 30.7111 | 58.1576 | 15.8444 | 74.668 | 49.5313
0.8749 | 107.4298 | 31.8589 | 60.1476 | 14.535 | 78.0526 | 53.7149
0.9999 | 114.3766 | 32.1544 | 61.5326 | 13.4133 | 80.5954 | 57.1883
1.1247 | 120.1437 | 31.4546 | 64.3395 | 12.4372 | 84.3635 | 60.0718
1.2498 | 124.9111 | 30.7225 | 67.2703 | 11.5737 | 88.0888 | 62.4555
1.3747 | 129.0312 | 30.5755 | 68.5165 | 10.8221 | 90.0217 | 64.5156
1.4996 | 132.6232 | 29.9172 | 69.9313 | 10.1601 | 92.0352 | 66.3116
1.6246 | 135.8503 | 29.2514 | 71.706 | 9.5768 | 94.3478 | 67.9252
1.7496 | 138.3958 | 28.5208 | 73.8405 | 9.038 | 96.9064 | 69.1979
1.8745 | 139.3493 | 27.2582 | 75.559 | 8.4869 | 98.7839 | 69.6747
1.9995 | 139.5596 | 26.8997 | 75.5733 | 7.9669 | 98.8332 | 69.7798
2.1244 | 140.4241 | 25.1639 | 77.2853 | 7.539 | 100.6894 | 70.212
2.2495 | 141.5166 | 23.3481 | 79.711 | 7.1685 | 103.2971 | 70.7583
2.3743 | 142.9852 | 23.888 | 79.9189 | 6.8534 | 103.7497 | 71.4926
2.4995 | 143.612 | 22.9103 | 81.1672 | 6.5353 | 105.1025 | 71.806
2.6245 | 144.5933 | 21.5479 | 82.7731 | 6.2614 | 106.872 | 72.2966
2.7494 | 145.7023 | 20.3718 | 84.3883 | 6.0173 | 108.672 | 72.8512
2.8742 | 146.5703 | 19.7745 | 84.7836 | 5.7863 | 109.2119 | 73.2851
2.9992 | 147.2676 | 20.1496 | 84.8488 | 5.5684 | 109.3934 | 73.6338
2.9992 | 147.2676 | 20.1496 | 84.8488 | 5.5684 | 109.3934 | 73.6338
3.249 | 148.6751 | 18.8934 | 86.627 | 5.1835 | 111.4062 | 74.3375
3.499 | 149.9909 | 20.0767 | 86.2792 | 4.8507 | 111.2777 | 74.9955
3.749 | 151.6309 | 16.7096 | 89.7176 | 4.5711 | 114.9895 | 75.8155
3.9988 | 153.0836 | 16.2343 | 90.4202 | 4.3218 | 115.9341 | 76.5418
4.2489 | 154.2414 | 14.5001 | 92.9221 | 4.0946 | 118.629 | 77.1207
4.4986 | 155.1915 | 12.7977 | 95.2058 | 3.8885 | 121.071 | 77.5958
4.7488 | 155.927 | 12.504 | 95.3941 | 3.6991 | 121.3819 | 77.9635
4.9985 | 156.8452 | 10.3634 | 98.2939 | 3.5327 | 124.4348 | 78.4226
5.2484 | 157.7593 | 10.3906 | 98.2627 | 3.3819 | 124.5559 | 78.8796
5.4984 | 158.8343 | 8.6421 | 100.4636 | 3.2477 | 126.936 | 79.4172
5.7483 | 159.8099 | 8.0619 | 101.4499 | 3.1235 | 128.0849 | 79.9049
5.9984 | 160.7238 | 6.9906 | 102.2988 | 3.0085 | 129.0861 | 80.3619
6.2482 | 161.9362 | 7.2647 | 102.8736 | 2.9076 | 129.863 | 80.9681
6.4982 | 162.8984 | 8.5612 | 101.8287 | 2.8106 | 128.9784 | 81.4492
6.7479 | 163.9662 | 6.8323 | 103.7803 | 2.7224 | 131.108 | 81.9831
6.998 | 164.9628 | 5.8363 | 105.4854 | 2.6393 | 132.9792 | 82.4814
7.248 | 165.9666 | 3.698 | 107.9101 | 2.5621 | 135.5712 | 82.9833
7.4977 | 166.8469 | 2.8433 | 108.6031 | 2.4886 | 136.4109 | 83.4234
7.7477 | 167.7597 | 2.7373 | 109.3504 | 2.42 | 137.3104 | 83.8799
7.9978 | 168.4524 | 2.9217 | 108.8643 | 2.353 | 136.9397 | 84.2262
8.2475 | 169.3227 | 0.9954 | 111.7394 | 2.2923 | 139.9598 | 84.6614
8.4975 | 170.2219 | 1.9363 | 111.0056 | 2.2355 | 139.376 | 85.111
8.7474 | 171.0502 | -0.2205 | 112.99 | 2.1811 | 141.4984 | 85.5251
8.9973 | 171.9395 | -0.0174 | 113.0525 | 2.1304 | 141.7091 | 85.9697
9.2472 | 172.731 | 0.5169 | 113.3328 | 2.0814 | 142.1213 | 86.3655
9.4973 | 173.4259 | -0.9167 | 114.726 | 2.0339 | 143.6303 | 86.713
9.747 | 174.2749 | -3.7122 | 117.6107 | 1.9905 | 146.6565 | 87.1374
9.9969 | 175.0119 | -3.1734 | 117.2457 | 1.9481 | 146.4144 | 87.506
10.2469 | 175.8469 | -4.9551 | 119.691 | 1.9087 | 148.9988 | 87.9235
10.4968 | 176.7131 | -4.369 | 119.4317 | 1.8715 | 148.8839 | 88.3566
10.7467 | 177.5316 | -3.8429 | 119.2124 | 1.8356 | 148.801 | 88.7658
10.9966 | 178.1746 | -6.1456 | 121.6432 | 1.7998 | 151.339 | 89.0873
11.2466 | 179.1558 | -5.5123 | 120.9234 | 1.7685 | 150.7827 | 89.5779
11.4964 | 180.0007 | -6.7136 | 122.8636 | 1.7374 | 152.8637 | 90.0004
11.7466 | 180.7287 | -7.7441 | 123.4888 | 1.7066 | 153.6103 | 90.3643
11.9963 | 181.5768 | -8.2757 | 124.5372 | 1.6781 | 154.8 | 90.7884
12.2463 | 182.4256 | -7.9234 | 124.4547 | 1.6508 | 154.859 | 91.2128
12.4965 | 183.4293 | -9.4086 | 126.4579 | 1.6258 | 157.0295 | 91.7146
12.7463 | 184.1748 | -9.5786 | 127.0359 | 1.5998 | 157.7317 | 92.0874
12.996 | 185.0401 | -9.0944 | 126.6329 | 1.5757 | 157.4729 | 92.5201
13.2459 | 185.9288 | -10.7069 | 128.8017 | 1.5527 | 159.7899 | 92.9644
13.4959 | 186.7988 | -10.7143 | 128.6289 | 1.5304 | 159.7621 | 93.3994
13.7458 | 187.4775 | -12.6304 | 131.0214 | 1.5075 | 162.2677 | 93.7388
13.9958 | 188.2886 | -7.8605 | 126.5328 | 1.4863 | 157.9143 | 94.1443
14.2456 | 189.1536 | -11.2106 | 130.0315 | 1.4664 | 161.5571 | 94.5768
14.4957 | 189.9563 | -11.6269 | 130.3024 | 1.4466 | 161.9618 | 94.9782
14.7455 | 190.7448 | -11.374 | 130.9144 | 1.4274 | 162.7052 | 95.3724
14.9954 | 191.3607 | -12.6877 | 131.7485 | 1.4077 | 163.642 | 95.6803
15.2454 | 192.197 | -13.1439 | 132.795 | 1.3902 | 164.8278 | 96.0985
15.4952 | 193.0651 | -10.5132 | 130.6946 | 1.3733 | 162.8721 | 96.5325
15.7452 | 194.0344 | -12.265 | 132.7594 | 1.3577 | 165.0985 | 97.0172
15.9951 | 194.9298 | -13.7264 | 134.7787 | 1.3421 | 167.267 | 97.4649
16.245 | 196.067 | -12.0028 | 133.1189 | 1.3284 | 165.7967 | 98.0335
16.495 | 196.9814 | -13.9804 | 135.7846 | 1.3138 | 168.6148 | 98.4907
16.745 | 198.2528 | -13.298 | 135.2213 | 1.3018 | 168.2634 | 99.1264
16.9948 | 199.2262 | -12.8791 | 135.1595 | 1.2884 | 168.3639 | 99.6131
17.2448 | 200.3209 | -14.7772 | 136.9464 | 1.2761 | 170.3332 | 100.1604
17.4946 | 201.3352 | -15.2427 | 138.4482 | 1.2637 | 172.0041 | 100.6676
17.7445 | 202.4671 | -15.213 | 138.3654 | 1.2522 | 172.1099 | 101.2335
17.9945 | 203.4326 | -18.2277 | 142.1223 | 1.2402 | 176.0278 | 101.7163
18.2443 | 204.5584 | -17.039 | 140.9738 | 1.2294 | 175.0669 | 102.2792
18.4943 | 205.2903 | -18.5998 | 143.1115 | 1.2167 | 177.3265 | 102.6452
18.7445 | 205.969 | -18.2949 | 142.579 | 1.2041 | 176.9071 | 102.9845
18.9942 | 206.7829 | -20.4956 | 145.0131 | 1.1926 | 179.4769 | 103.3914
19.2443 | 207.6937 | -22.4569 | 147.5455 | 1.1818 | 182.1611 | 103.8468
19.494 | 208.5679 | -21.4648 | 146.4823 | 1.1712 | 181.2437 | 104.284
19.7439 | 209.4161 | -22.918 | 148.8197 | 1.1606 | 183.7224 | 104.708
19.9939 | 210.1566 | -22.8006 | 148.3842 | 1.1498 | 183.4103 | 105.0783
20.2439 | 211.0095 | -24.7925 | 151.1333 | 1.1398 | 186.3016 | 105.5047
20.4938 | 211.8239 | -24.9753 | 151.858 | 1.1299 | 187.1619 | 105.9119
20.7437 | 212.2984 | -27.2799 | 153.9804 | 1.1186 | 189.3635 | 106.1492
20.9937 | 212.9278 | -25.0399 | 152.206 | 1.1083 | 187.694 | 106.4639
21.2434 | 213.2954 | -26.1721 | 152.7743 | 1.097 | 188.3236 | 106.6477