## GENERAL
TEST IDENTIFICATION
Borehole: | TWN015-BH
Sample: | 33WAXB
Depth: | 31.24 | [m]
Test number: | CAUc25
VISUAL DESCRIPTION
Firm dark olive grey sandy CLAY
GENERAL
Date test started: | 07/10/2020
Type of sample: | Undisturbed
Type of drains fitted: | Radial (spiral) & one end only
INITIAL
Diameter | 72.67 | [mm]
Length | 138.74 | [mm]
Water content | 61.9735 | [%]
Bulk density | 1.582591 | [Mg/m³]
Dry density | 0.9770678 | [Mg/m³]
Void ratio | 1.76337 | [-]
Degree of saturation | 94.89128 | [%]
Assumed particle density | 2.7 | [Mg/m³]
Torvane | - | [kPa]
Pocket penetrometer | - | [kPa]
SATURATION
Pressure increments applied | 100 | [kPa]
Differential pressure used | N/A | [kPa]
Cell pressure | 622 | [kPa]
Base PWP | 551 | [kPa]
Mid height PWP | - | [kPa]
B value achieved | 0.99 | [-]
CONSOLIDATION: ISOTROPIC
Cell pressure | 621.76706 | [kPa]
Back pressure | 400 | [kPa]
Base PWP | 400.175234 | [kPa]
Mid height PWP | - | [kPa]
Effective radial pressure | 221.591826 | [kPa]
Effective axial pressure | 221.591826 | [kPa]
Deviator stress | 0 | [kPa]
Volumetirc strain | 2.139122 | [%]
External axial strain | 1.126291 | [%]
Local axial strain | - | [%]
Local radial strain | - | [%]
Water content | 63.12068 | [%]
Bulk density | 1.628638 | [Mg/m³]
Dry density | 0.9984254 | [Mg/m³]
Void ratio | 1.704258 | [-]
Degree of saturation | 100 | [%]
CONSOLIDATION: ANISOTROPIC
Cell pressure | 622 | [kPa]
Back pressure | 400 | [kPa]
Base PWP | 400 | [kPa]
Mid height PWP | - | [kPa]
Effective radial pressure | 222 | [kPa]
Effective axial pressure | 312.3331 | [kPa]
Deviator stress | 90.33306 | [kPa]
Volumetric strain | 2.942364 | [%]
External axial strain | 1.918353 | [%]
Local axial strain | - | [%]
Local radial strain | - | [%]
Water content | 62.363 | [%]
Bulk density | 1.63343 | [Mg/m³]
Dry density | 1.006036 | [Mg/m³]
Void ratio | 1.683801 | [-]
Degree of saturation | 100 | [%]
SHEARING STAGE
Initial effective radial pressure | 221.914858 | [kPa]
Initial effective axial pressure | 312.2584 | [kPa]
Rate of strain | 0.343079 | [%/hour]
At peak deviator stress
Corrected deviator stress | 424.0669 | [kPa]
Membrane correction applied | 0.4904326 | [kPa]
Drain correction applied | 0 | [kPa]
External axial strain | 3.262799 | [%]
Local axial strain | - | [%]
Local radial strain | - | [%]
Excess base PWP | 169.591994 | [kPa]
Excess mid height PWP | - | [kPa]
Effective radial pressure | 51.610525 | [kPa]
Effective axial pressure | 475.6774 | [kPa]
Principal effective stress ratio | 9.216674 | [-]
e50 | 0.5021158 | [%]
Secant modulus (E50) at e50 | 33231.71 | [kPa]
At peak principal effective stress ratio
Corrected deviator stress | 424.0669 | [kPa]
Membrane correction applied | 0.4904326 | [kPa]
Drain correction applied | 0 | [kPa]
External axial strain | 3.262799 | [%]
Local axial strain | - | [%]
Local radial strain | - | [%]
Excess base PWP | 169.591994 | [kPa]
Excess mid height PWP | - | [kPa]
Effective radial pressure | 51.610525 | [kPa]
Effective axial pressure | 475.6774 | [kPa]
Principal effective stress ratio | 9.216674 | [-]
At 10% external axial strain
Corrected deviator stress | 353.2376 | [kPa]
Membrane correction applied | 1.312692 | [kPa]
Drain correction applied | 0 | [kPa]
External axial strain | 9.788325 | [%]
Local axial strain | - | [%]
Local radial strain | - | [%]
Excess base PWP | 150.299232 | [kPa]
Excess mid height PWP | - | [kPa]
Effective radial pressure | 70.692553 | [kPa]
Effective axial pressure | 423.9302 | [kPa]
Principal effective stress ratio | 5.996815 | [-]

## SATURATION
SATURATION
Time | Base pore-water pressure | Cell pressure
[hours] | [kPa] | [kPa]
0 | 0 | 0
0 | 449 | 522
17.9167 | 452 | 522
17.9167 | 547 | 622
20.3333 | 551 | 622
23.25 | 551 | 622

## CONSOLIDATION - 1
ISOTROPIC CONSOLIDATION
Square root time | Volumetric strain | External axial strain | Effective axial stress | s' | t | p' | q
[minutes] 0.5 | [%] | [%] | [kPa] | [kPa] | [kPa] | [kPa] | [kPa]
0 | 0 | 0 | 71.4013 | 71.4013 | 0 | 71.4013 | 0
0.5 | 0.1099 | 0.0529 | 74.1562 | 74.1562 | 0 | 74.1562 | 0
1 | 0.2121 | 0.1211 | 81.7463 | 81.7463 | 0 | 81.7463 | 0
1.5 | 0.3109 | 0.1757 | 90.1161 | 90.1161 | 0 | 90.1161 | 0
2 | 0.4085 | 0.2296 | 96.7633 | 96.7633 | 0 | 96.7633 | 0
2.5 | 0.5044 | 0.2814 | 102.8808 | 102.8808 | 0 | 102.8808 | 0
3 | 0.5964 | 0.3324 | 108.3372 | 108.3372 | 0 | 108.3372 | 0
3.5 | 0.6883 | 0.3792 | 114.4605 | 114.4605 | 0 | 114.4605 | 0
4 | 0.777 | 0.4286 | 120.0996 | 120.0996 | 0 | 120.0996 | 0
5 | 0.9493 | 0.5254 | 131.4919 | 131.4919 | 0 | 131.4919 | 0
6 | 1.1092 | 0.6136 | 143.6726 | 143.6726 | 0 | 143.6726 | 0
7 | 1.2535 | 0.6936 | 154.6129 | 154.6129 | 0 | 154.6129 | 0
8 | 1.3808 | 0.7644 | 165.3068 | 165.3068 | 0 | 165.3068 | 0
9 | 1.4886 | 0.8237 | 174.4364 | 174.4364 | 0 | 174.4364 | 0
10 | 1.5803 | 0.871 | 182.7046 | 182.7046 | 0 | 182.7046 | 0
11 | 1.7345 | 0.907 | 190.7325 | 190.7325 | 0 | 190.7325 | 0
14 | 1.9194 | 0.9508 | 206.7976 | 206.7976 | 0 | 206.7976 | 0
16 | 2.0218 | 0.9597 | 211.6368 | 211.6368 | 0 | 211.6368 | 0
18 | 2.0567 | 0.966 | 214.2737 | 214.2737 | 0 | 214.2737 | 0
20 | 2.0832 | 0.969 | 215.9901 | 215.9901 | 0 | 215.9901 | 0
25 | 2.0914 | 0.9738 | 217.9469 | 217.9469 | 0 | 217.9469 | 0
30 | 2.107 | 0.9806 | 217.7382 | 217.7382 | 0 | 217.7382 | 0
35 | 2.1245 | 1.0392 | 220.4516 | 220.4516 | 0 | 220.4516 | 0
38.9759 | 2.1391 | 1.1263 | 221.5918 | 221.5918 | 0 | 221.5918 | 0

## CONSOLIDATION - 2
ANISOTROPIC CONSOLIDATION
Square root time | Volumetric strain | External axial strain | Effective axial stress | s' | t | p' | q
[minutes] 0.5 | [%] | [%] | [kPa] | [kPa] | [kPa] | [kPa] | [kPa]
38.9759 | 2.1859 | 1.1255 | 221.999 | 221.999 | 0 | 221.999 | 0
65.5229 | 2.4238 | 1.385 | 254.3904 | 238.1952 | 16.1952 | 232.7968 | 32.3904
83.2661 | 2.6884 | 1.6733 | 299.4237 | 260.7118 | 38.7118 | 247.8079 | 77.4237
91.6965 | 2.8287 | 1.7958 | 304.5501 | 263.2751 | 41.2751 | 249.5167 | 82.5501
99.1627 | 2.8802 | 1.8607 | 310.3818 | 266.1909 | 44.1909 | 251.4606 | 88.3818
106.0578 | 2.9424 | 1.9184 | 312.3331 | 267.1665 | 45.1665 | 252.111 | 90.3331

## SHEARING
SHEARING STAGE
Axial strain | q | Excess pore-water pressure | p' | E | s' | t
[%] | [kPa] | [kPa] | [kPa] | [MPa] | [kPa] | [kPa]
0 | 90.3436 | 0 | 252.0294 |  | 267.0866 | 45.1718
0.1255 | 161.846 | 39.3708 | 236.0735 | 56.9764 | 263.0478 | 80.923
0.251 | 196.5914 | 61.3918 | 225.5142 | 42.3256 | 258.2795 | 98.2957
0.3766 | 223.4475 | 78.0585 | 217.8368 | 35.3456 | 255.0781 | 111.7237
0.5021 | 246.3715 | 91.5128 | 211.9284 | 31.0741 | 252.9904 | 123.1857
0.6275 | 266.9053 | 102.8158 | 207.2455 | 28.138 | 251.7297 | 133.4527
0.7529 | 285.1262 | 112.8702 | 203.6039 | 25.8693 | 251.125 | 142.5631
0.8785 | 302.0703 | 121.2916 | 201.0062 | 24.1018 | 251.3512 | 151.0352
1.0041 | 317.3448 | 128.4085 | 198.8153 | 22.6083 | 251.7061 | 158.6724
1.1295 | 331.3036 | 135.115 | 196.9943 | 21.3329 | 252.2115 | 165.6518
1.255 | 343.9216 | 140.4136 | 195.7569 | 20.2051 | 253.0772 | 171.9608
1.3804 | 355.2275 | 145.0761 | 194.9995 | 19.1885 | 254.2041 | 177.6137
1.5059 | 365.3971 | 149.2408 | 194.0066 | 18.2653 | 254.9061 | 182.6985
1.6314 | 374.0971 | 152.779 | 193.4206 | 17.3931 | 255.7701 | 187.0486
1.757 | 382.3366 | 155.6744 | 193.2599 | 16.6193 | 256.9827 | 191.1683
1.8824 | 389.4389 | 158.3506 | 192.8528 | 15.8889 | 257.7593 | 194.7195
2.0079 | 395.6573 | 160.7574 | 192.6234 | 15.2053 | 258.5663 | 197.8287
2.1334 | 401.1208 | 162.4464 | 192.6319 | 14.5673 | 259.4853 | 200.5604
2.259 | 405.7655 | 164.0708 | 192.5986 | 13.9632 | 260.2261 | 202.8827
2.3844 | 409.9432 | 165.7258 | 192.7113 | 13.4039 | 261.0351 | 204.9716
2.5099 | 413.6815 | 166.7735 | 192.8871 | 12.8825 | 261.834 | 206.8407
2.6353 | 416.623 | 167.5199 | 192.6261 | 12.3811 | 262.0633 | 208.3115
2.7608 | 419.3601 | 168.5835 | 192.7944 | 11.9173 | 262.6878 | 209.6801
2.8863 | 421.4307 | 168.6829 | 192.6492 | 11.4711 | 262.8877 | 210.7153
3.0119 | 422.4929 | 169.5038 | 192.9819 | 11.0279 | 263.3974 | 211.2465
3.0119 | 422.4929 | 169.5038 | 192.9819 | 11.0279 | 263.3974 | 211.2465
3.2628 | 424.0669 | 169.592 | 192.9662 | 10.2281 | 263.644 | 212.0334
3.5139 | 423.1111 | 169.4941 | 193.3105 | 9.4701 | 263.829 | 211.5555
3.7647 | 421.3525 | 168.9076 | 193.0941 | 8.7924 | 263.3195 | 210.6763
4.0158 | 418.8651 | 167.8717 | 193.1071 | 8.1808 | 262.9179 | 209.4326
4.2667 | 415.9162 | 167.1565 | 193.2008 | 7.6305 | 262.5202 | 207.9581
4.5177 | 411.8481 | 165.8519 | 192.9641 | 7.1166 | 261.6054 | 205.9241
4.7686 | 406.7754 | 164.6046 | 192.6659 | 6.6357 | 260.4618 | 203.3877
5.0197 | 403.0531 | 163.6152 | 192.4078 | 6.2296 | 259.5833 | 201.5266
5.2706 | 399.2497 | 162.5085 | 191.9757 | 5.8609 | 258.5173 | 199.6248
5.5216 | 395.6754 | 161.5039 | 191.8159 | 5.5298 | 257.7618 | 197.8377
5.7727 | 392.2628 | 160.1639 | 191.6856 | 5.2301 | 257.0628 | 196.1314
6.0235 | 387.2845 | 158.6609 | 191.5185 | 4.9297 | 256.0659 | 193.6423
6.2745 | 381.2204 | 156.891 | 191.0935 | 4.6358 | 254.6302 | 190.6102
6.5255 | 379.2623 | 156.4133 | 190.9263 | 4.4275 | 254.1367 | 189.6311
6.7765 | 377.843 | 156.1297 | 191.1069 | 4.2426 | 254.0807 | 188.9215
7.0275 | 376.691 | 155.6239 | 191.215 | 4.0747 | 253.9968 | 188.3455
7.2785 | 375.2823 | 154.9899 | 191.2172 | 3.9148 | 253.7642 | 187.6411
7.5294 | 373.0844 | 154.3299 | 191.5564 | 3.7552 | 253.7371 | 186.5422
7.7804 | 369.5362 | 153.2964 | 191.204 | 3.5884 | 252.7933 | 184.7681
8.0314 | 366.6746 | 152.6961 | 190.8254 | 3.4406 | 251.9379 | 183.3373
8.2824 | 363.1731 | 151.5618 | 190.175 | 3.2941 | 250.7039 | 181.5865
8.5333 | 361.0326 | 151.6063 | 189.6807 | 3.1721 | 249.8528 | 180.5163
8.7843 | 359.3753 | 151.5053 | 189.5452 | 3.0626 | 249.4411 | 179.6876
9.0355 | 357.8062 | 151.0388 | 189.4319 | 2.9601 | 249.0663 | 178.9031
9.2864 | 356.5047 | 150.9243 | 189.181 | 2.8661 | 248.5984 | 178.2524
9.5375 | 354.9162 | 150.8278 | 188.8696 | 2.774 | 248.0223 | 177.4581
9.7883 | 353.2376 | 150.2992 | 188.4384 | 2.6858 | 247.3114 | 176.6188
10.0393 | 351.967 | 150.2146 | 188.1666 | 2.606 | 246.8278 | 175.9835
10.2902 | 350.2945 | 149.8908 | 187.9199 | 2.5262 | 246.3023 | 175.1473
10.5412 | 349.2587 | 149.8909 | 187.7 | 2.4562 | 245.9097 | 174.6294
10.7922 | 348.2344 | 149.4822 | 187.3185 | 2.3896 | 245.3576 | 174.1172
11.0431 | 347.4437 | 149.4746 | 187.2719 | 2.3281 | 245.1792 | 173.7218
11.2941 | 346.537 | 149.3662 | 186.8683 | 2.2684 | 244.6244 | 173.2685
11.5452 | 345.7608 | 149.3623 | 186.8197 | 2.2123 | 244.4465 | 172.8804
11.7962 | 344.5068 | 149.0521 | 186.296 | 2.1546 | 243.7138 | 172.2534
12.0473 | 343.9624 | 149.4772 | 186.0428 | 2.1052 | 243.3699 | 171.9812
12.2982 | 343.2912 | 149.6046 | 185.8695 | 2.0568 | 243.0847 | 171.6456
12.5491 | 342.9477 | 149.5588 | 185.576 | 2.0129 | 242.734 | 171.4739
12.8001 | 342.5429 | 149.233 | 185.5661 | 1.9703 | 242.6566 | 171.2715
13.051 | 341.828 | 149.3273 | 185.4434 | 1.9269 | 242.4147 | 170.914
13.3021 | 340.6854 | 149.2616 | 185.0489 | 1.882 | 241.8299 | 170.3427
13.553 | 339.6189 | 149.0001 | 184.6986 | 1.8393 | 241.3018 | 169.8094
13.8041 | 338.914 | 149.5854 | 184.5213 | 1.8007 | 241.0069 | 169.457
14.0549 | 338.1944 | 149.13 | 183.9929 | 1.7634 | 240.3587 | 169.0972
14.306 | 337.5968 | 149.3761 | 183.7008 | 1.7283 | 239.9669 | 168.7984
14.5568 | 337.1715 | 149.1784 | 183.4314 | 1.6956 | 239.6267 | 168.5857
14.808 | 336.7139 | 149.6943 | 183.356 | 1.6638 | 239.4749 | 168.3569
15.0589 | 336.0253 | 149.6419 | 183.152 | 1.6315 | 239.1562 | 168.0126
15.3099 | 335.3579 | 149.8631 | 183.0688 | 1.6004 | 238.9618 | 167.679
15.5607 | 334.6351 | 149.6774 | 182.6519 | 1.5699 | 238.4244 | 167.3175
15.8117 | 333.8344 | 149.8546 | 182.3463 | 1.5399 | 237.9853 | 166.9172
16.0627 | 333.153 | 149.4698 | 181.8993 | 1.5116 | 237.4248 | 166.5765
16.3138 | 332.4674 | 149.6021 | 181.5354 | 1.4842 | 236.9467 | 166.2337
16.5647 | 332.2525 | 150.1876 | 181.4543 | 1.4604 | 236.8297 | 166.1263
16.8157 | 331.7961 | 149.9172 | 181.1678 | 1.4359 | 236.4671 | 165.8981
17.0667 | 331.5964 | 150.161 | 181.0505 | 1.4136 | 236.3166 | 165.7982
17.3177 | 331.4322 | 150.2018 | 181.0247 | 1.3922 | 236.2634 | 165.7161
17.5687 | 331.3261 | 150.3378 | 180.8662 | 1.3717 | 236.0872 | 165.6631
17.8197 | 331.0384 | 150.2258 | 180.787 | 1.3507 | 235.96 | 165.5192
18.0706 | 330.4487 | 150.1216 | 180.5851 | 1.3287 | 235.6598 | 165.2243
18.3216 | 330.2658 | 150.4064 | 180.4465 | 1.3095 | 235.4908 | 165.1329
18.5726 | 330.0647 | 150.3628 | 180.4164 | 1.2907 | 235.4272 | 165.0324
18.8235 | 329.5815 | 150.1747 | 180.3023 | 1.271 | 235.2325 | 164.7907
19.0746 | 329.3973 | 150.4366 | 180.2101 | 1.2533 | 235.1097 | 164.6986
19.3254 | 328.7726 | 150.0981 | 179.924 | 1.2338 | 234.7195 | 164.3863
19.5765 | 328.1602 | 150.1547 | 179.708 | 1.2148 | 234.4013 | 164.0801
19.8276 | 327.624 | 149.8925 | 179.55 | 1.1967 | 234.154 | 163.812
20.0784 | 326.5399 | 149.5244 | 179.1567 | 1.1764 | 233.58 | 163.2699