## GENERAL
TEST IDENTIFICATION
Borehole | TNW019-BH
Sample | 36WAXB
Depth: | 32.8 | [m]
Test number | DSS06
VISUAL DESCRIPTION
Very dark grey CLAY
GENERAL
Date test started | 20/10/2020
Type of sample | Undisturbed
Specimen orientation | Vertical
INITIAL
Diameter | 65.99 | [mm]
Length | 19.63 | [mm]
Water content after compaction | 29.95947 | [%]
Bulk density after compaction | 1.945852 | [Mg/m³]
Dry density | 1.497276 | [Mg/m³]
Void ratio | 0.803275 | [-]
Degree of saturation after compaction | 100 | [%]
Assumed particle density | 2.7 | [Mg/m³]
Torvane | - | [kPa]
Pocket penetrometer | 325 | [kPa]
Torvane 90° | - | [kPa]
Pocket penetrometer 90° | - | [kPa]
CONSOLIDATION 1
svc | 1050.039 | [kPa]
Vertical strain | 4.15028 | [%]
Bulk density | 1.986807 | [Mg/m³]
Dry density | 1.562108 | [Mg/m³]
Void ratio | 0.7284341 | [-]
Water Content | 27.18758 | [%]
CONSOLIDATION 2
svc | 327.8796 | [kPa]
Vertical strain | 1.573046 | [%]
Bulk density | 1.960934 | [Mg/m³]
Dry density | 1.521151 | [Mg/m³]
Void ratio | 0.774972 | [-]
Water Content | 28.91121 | [%]
SHEARING - CONSTANT VOLUME
At peak shear stress
Shear stress | 195.9212 | [kPa]
Shear strain | 11.29392 | [%]
Shear induced -Dsv | -149.3498 | [kPa]
Vertical stress | 477.171 | [kPa]
Vertical strain | -0.0005175474 | [%]
Rate of strain | 3.012126 | [%/hour]
At 15 % shear strain
Shear stress | 192.949 | [kPa]
Shear induced -Dsv | -137.7714 | [kPa]
Vertical stress | 465.5926 | [kPa]
Vertical strain | -0.0005175474 | [%]

## CONSOLIDATION - 1
CONSOLIDATION STAGE
Root time | Vertical strain | Vertical consolidation stress
[minutes0.5] | [%] | [kPa]
0 | 0 | 12.9819
0.9129 | 0.0153 | 18.8003
1.4142 | 0.0469 | 26.8993
1.8708 | 0.0978 | 37.1913
2.3094 | 0.163 | 50.2316
2.7386 | 0.2394 | 65.2309
3.1623 | 0.3214 | 82.2769
3.5824 | 0.4101 | 102.1298
4 | 0.5064 | 123.9417
4.4159 | 0.6042 | 148.2095
4.8305 | 0.6979 | 174.9919
5.244 | 0.7901 | 203.7918
5.6569 | 0.8849 | 235.3108
6.069 | 0.9684 | 268.6133
6.4807 | 1.0535 | 304.4012
6.892 | 1.1345 | 342.7912
7.303 | 1.2063 | 383.4034
7.7136 | 1.2817 | 426.0622
8.124 | 1.3469 | 471.3525
8.5342 | 1.4269 | 518.631
8.9443 | 1.5064 | 568.7457
9.3541 | 1.6047 | 620.4977
9.7639 | 1.7076 | 674.9396
10.1735 | 1.8283 | 731.7206
10.583 | 1.9664 | 790.6068
10.9924 | 2.1156 | 851.9198
11.4018 | 2.2751 | 915.601
11.811 | 2.4519 | 981.4752
12.2202 | 2.6403 | 1049.9223
12.6293 | 2.7855 | 1049.9808
13.0384 | 2.9027 | 1049.8346
13.4474 | 3.0112 | 1049.8346
13.8564 | 3.0983 | 1049.7761
14.2653 | 3.1839 | 1049.9223
14.6742 | 3.2562 | 1049.9223
15.0831 | 3.3291 | 1050.0978
15.4919 | 3.3938 | 1049.9808
15.9007 | 3.457 | 1049.9223
16.3095 | 3.5115 | 1049.9808
16.7183 | 3.5588 | 1050.0393
17.127 | 3.6057 | 1050.0978
17.5357 | 3.6449 | 1050.0393
17.9444 | 3.6872 | 1049.7761
18.353 | 3.7239 | 1049.8346
18.7617 | 3.756 | 1050.0978
19.1703 | 3.7855 | 1049.9223
19.5789 | 3.813 | 1049.8346
19.9875 | 3.838 | 1049.9808
20.3961 | 3.8609 | 1049.9808
20.8046 | 3.8823 | 1049.9223
21.2132 | 3.9017 | 1050.0978
21.6217 | 3.9185 | 1049.9808
22.0303 | 3.9322 | 1049.9808
22.4388 | 3.947 | 1049.8346
22.8473 | 3.9592 | 1049.8346
23.2558 | 3.971 | 1049.9223
23.6643 | 3.9822 | 1049.9808
24.0728 | 3.9908 | 1049.9808
24.4813 | 4.001 | 1049.9223
24.8898 | 4.0092 | 1049.9808
25.2982 | 4.0209 | 1049.8346
25.7067 | 4.028 | 1049.9808
26.1151 | 4.0408 | 1050.0393
26.5236 | 4.0443 | 1049.9223
26.932 | 4.0484 | 1049.9223
27.3404 | 4.056 | 1049.9808
27.7489 | 4.0637 | 1049.9808
28.1573 | 4.0723 | 1049.9808
28.5657 | 4.0713 | 1049.9808
28.9741 | 4.079 | 1049.8346
29.3825 | 4.0866 | 1049.9808
29.7909 | 4.0871 | 1049.9808
30.1993 | 4.0917 | 1049.9223
30.6077 | 4.0988 | 1049.9808
31.0161 | 4.0988 | 1050.0393
31.4245 | 4.1085 | 1049.9808
31.8329 | 4.108 | 1049.9223
32.2413 | 4.1146 | 1049.8346
32.6497 | 4.1207 | 1049.9808
33.058 | 4.1223 | 1050.0393
33.4664 | 4.1218 | 1050.0393
33.8748 | 4.1223 | 1049.9223
34.2831 | 4.1263 | 1050.0393
34.6915 | 4.1289 | 1049.9808
35.0999 | 4.1391 | 1050.0393
35.5082 | 4.1355 | 1050.0978
35.9166 | 4.136 | 1050.0978
36.3249 | 4.1411 | 1050.1855
36.7333 | 4.1431 | 1050.0393
37.1416 | 4.1482 | 1049.9223
37.55 | 4.1503 | 1050.0393

## CONSOLIDATION - 2
CONSOLIDATION STAGE
Root time | Vertical strain | Vertical consolidation stress
[minutes0.5] | [%] | [kPa]
-- | 4.1537 | 1050.0393
-- | 4.1527 | 1046.3552
0 | 4.1512 | 1034.3967
0.9129 | 4.1445 | 1014.193
1.4142 | 4.1369 | 986.2995
1.8708 | 4.1206 | 950.2486
2.3094 | 4.1002 | 905.9816
2.7386 | 4.0737 | 853.791
3.1623 | 4.0386 | 793.7353
3.5824 | 3.9922 | 725.4344
4 | 3.9321 | 649.2098
4.4159 | 3.8521 | 565.1201
4.8305 | 3.7492 | 472.756
5.244 | 3.6265 | 372.439
5.6569 | 3.5093 | 327.8211
6.069 | 3.4303 | 327.7334
6.4807 | 3.36 | 328.0258
6.892 | 3.301 | 327.9381
7.303 | 3.2408 | 328.0843
7.7136 | 3.1802 | 327.8211
8.124 | 3.1328 | 327.8796
8.5342 | 3.0799 | 328.0258
8.9443 | 3.0238 | 327.8211
9.3541 | 2.9816 | 327.8796
9.7639 | 2.924 | 327.9381
10.1735 | 2.8797 | 327.9381
10.583 | 2.8338 | 327.8796
10.9924 | 2.7951 | 327.8211
11.4018 | 2.7462 | 327.9381
11.811 | 2.709 | 328.0843
12.2202 | 2.6622 | 328.0843
12.6293 | 2.6306 | 327.9381
13.0384 | 2.5857 | 327.7334
13.4474 | 2.5506 | 328.0258
13.8564 | 2.519 | 327.8211
14.2653 | 2.4808 | 327.9381
14.6742 | 2.4553 | 327.8796
15.0831 | 2.4192 | 327.8796
15.4919 | 2.3835 | 327.7334
15.9007 | 2.3591 | 327.8211
16.3095 | 2.3254 | 327.9381
16.7183 | 2.3015 | 327.9381
17.127 | 2.2745 | 327.9381
17.5357 | 2.246 | 327.8796
17.9444 | 2.2195 | 327.8211
18.353 | 2.1961 | 327.6749
18.7617 | 2.1696 | 327.8796
19.1703 | 2.1477 | 327.9381
19.5789 | 2.1268 | 328.0258
19.9875 | 2.1044 | 327.8796
20.3961 | 2.0835 | 328.1428
20.8046 | 2.0636 | 328.289
21.2132 | 2.0432 | 327.8211
21.6217 | 2.0239 | 327.8211
22.0303 | 2.0086 | 327.8796
22.4388 | 1.9852 | 328.0258
22.8473 | 1.9678 | 328.0843
23.2558 | 1.9526 | 327.7334
23.6643 | 1.9352 | 327.8796
24.0728 | 1.9215 | 327.8796
24.4813 | 1.9087 | 328.0258
24.8898 | 1.897 | 328.0258
25.2982 | 1.8817 | 328.0258
25.7067 | 1.8634 | 327.8796
26.1151 | 1.8517 | 327.8796
26.5236 | 1.8405 | 327.8211
26.932 | 1.8283 | 327.9381
27.3404 | 1.8201 | 327.8796
27.7489 | 1.8079 | 328.0258
28.1573 | 1.7957 | 327.9381
28.5657 | 1.786 | 327.9381
28.9741 | 1.7809 | 327.6749
29.3825 | 1.7646 | 327.8796
29.7909 | 1.758 | 327.8211
30.1993 | 1.7524 | 327.8211
30.6077 | 1.7391 | 328.0843
31.0161 | 1.732 | 327.8211
31.4245 | 1.7254 | 327.7334
31.8329 | 1.7218 | 327.7334
32.2413 | 1.7111 | 327.8211
32.6497 | 1.708 | 328.0258
33.058 | 1.7019 | 328.0258
33.4664 | 1.6928 | 327.8796
33.8748 | 1.6917 | 328.0258
34.2831 | 1.6851 | 327.8796
34.6915 | 1.678 | 327.8211
35.0999 | 1.6739 | 327.8796
35.5082 | 1.6683 | 327.8211
35.9166 | 1.6642 | 327.7334
36.3249 | 1.6596 | 328.0258
36.7333 | 1.654 | 327.9381
37.1416 | 1.6515 | 327.8796
37.55 | 1.6459 | 327.8211
37.9583 | 1.6408 | 327.9381
38.3667 | 1.6398 | 327.9381
38.775 | 1.6332 | 327.9381
39.1833 | 1.6301 | 327.8211
39.5917 | 1.6276 | 327.9381
40 | 1.6189 | 327.8796
40.4083 | 1.6225 | 327.7334
40.8167 | 1.6087 | 327.8796
41.225 | 1.6138 | 327.8211
41.6333 | 1.6062 | 327.8796
42.0416 | 1.6097 | 327.8211
42.45 | 1.6041 | 327.8211
42.8583 | 1.6006 | 327.8211
43.2666 | 1.6016 | 327.8796
43.6749 | 1.5965 | 327.9381
44.0833 | 1.5939 | 328.0843
44.4916 | 1.5909 | 328.0843
44.8999 | 1.5893 | 327.8796
45.3082 | 1.5873 | 327.9381
45.7165 | 1.5858 | 327.8211
46.1248 | 1.5837 | 327.8796
46.5331 | 1.5873 | 327.9381
46.9415 | 1.5848 | 327.8211
47.3498 | 1.5802 | 327.8796
47.7581 | 1.5761 | 328.0843
48.1664 | 1.5751 | 327.8796
48.5747 | 1.5756 | 327.8796
48.983 | 1.5781 | 327.7334
49.3913 | 1.571 | 327.8796
49.7996 | 1.5771 | 327.9381
50.2079 | 1.5746 | 327.8796
50.6162 | 1.571 | 327.8796
51.0245 | 1.573 | 327.8796

## SHEARING
SHEARING STAGE
Shear strain | Shear stress | Shear induced -Dsv | Vertical stress | Change in vertical strain | Shear stress / Consolidation stress | Vertical stress / Consolidation stress | Shear modulus / Consolidation Stress
[%] | [kPa] | [kPa] | [kPa] | [%] | [-] | [-] | [-]
0 | -0.9027 | 0 | 327.8211 | 0 | -0.0028 | 1 | --
0.0497 | 14.7679 | 3.5671 | 324.254 | -0.0005 | 0.045 | 0.9891 | 96.2118
0.0994 | 27.2808 | 4.6781 | 323.143 | -0.0005 | 0.0832 | 0.9857 | 86.5181
0.1491 | 38.361 | 6.9003 | 320.9209 | -0.0005 | 0.117 | 0.979 | 80.3548
0.2003 | 46.6635 | -3.684 | 331.5052 | -0.0005 | 0.1423 | 1.0112 | 72.4438
0.2484 | 53.0364 | -6.1401 | 333.9612 | 0 | 0.1618 | 1.0187 | 66.2332
0.295 | 58.6491 | -7.485 | 335.3062 | -0.0005 | 0.1789 | 1.0228 | 61.5791
0.3509 | 64.6417 | -12.017 | 339.8381 | -0.001 | 0.1972 | 1.0367 | 56.9795
0.3959 | 68.9679 | -8.8885 | 336.7096 | -0.0005 | 0.2104 | 1.0271 | 53.8327
0.4487 | 72.68 | -10.0288 | 337.8499 | -0.0005 | 0.2217 | 1.0306 | 50.023
0.5 | 77.7663 | -11.1691 | 338.9902 | -0.0005 | 0.2372 | 1.0341 | 47.9998
0.5481 | 81.2153 | -16.432 | 344.2531 | -0.0021 | 0.2477 | 1.0501 | 45.7042
0.5993 | 84.6643 | -17.5138 | 345.3349 | 0 | 0.2583 | 1.0534 | 43.5523
0.6506 | 88.084 | -18.8003 | 346.6214 | -0.0016 | 0.2687 | 1.0573 | 41.7256
0.7002 | 91.036 | -21.3148 | 349.1359 | -0.0005 | 0.2777 | 1.065 | 40.051
0.7499 | 93.5786 | -25.876 | 353.6971 | -0.0005 | 0.2855 | 1.0789 | 38.4318
0.8032 | 97.1445 | -27.5426 | 355.3637 | -0.0005 | 0.2963 | 1.084 | 37.2354
0.8508 | 99.6872 | -30.8173 | 358.6384 | 0 | 0.3041 | 1.094 | 36.0633
0.9011 | 101.6158 | -29.9694 | 357.7905 | -0.0005 | 0.31 | 1.0914 | 34.7069
0.9523 | 105.0647 | -32.0161 | 359.8372 | 0 | 0.3205 | 1.0977 | 33.9444
1.0035 | 107.2272 | -35.6416 | 363.4628 | 0 | 0.3271 | 1.1087 | 32.8686
1.0532 | 109.1266 | -36.9866 | 364.8077 | -0.0005 | 0.3329 | 1.1128 | 31.8682
1.1029 | 111.6692 | -36.3141 | 364.1353 | -0.0005 | 0.3406 | 1.1108 | 31.1358
1.1541 | 113.5978 | -38.5947 | 366.4158 | -0.0005 | 0.3465 | 1.1177 | 30.2633
1.2038 | 114.737 | -46.8692 | 374.6903 | -0.0005 | 0.35 | 1.143 | 29.3029
1.2519 | 117.0458 | -44.7348 | 372.5559 | -0.0005 | 0.357 | 1.1365 | 28.7389
1.3016 | 119.5884 | -49.0036 | 376.8247 | -0.0005 | 0.3648 | 1.1495 | 28.2377
1.3513 | 121.2539 | -49.0913 | 376.9124 | -0.0005 | 0.3699 | 1.1498 | 27.5755
1.4041 | 122.8901 | -46.606 | 374.4272 | -0.001 | 0.3749 | 1.1422 | 26.8942
1.4522 | 125.3158 | -47.951 | 375.7721 | -0.0005 | 0.3823 | 1.1463 | 26.5124
1.5035 | 125.9579 | -48.682 | 376.5031 | -0.0005 | 0.3842 | 1.1485 | 25.7391
1.5547 | 127.6234 | -49.8223 | 377.6434 | 0 | 0.3893 | 1.152 | 25.2176
1.6059 | 130.049 | -50.9626 | 378.7837 | -0.0005 | 0.3967 | 1.1555 | 24.8738
1.6541 | 131.1883 | -52.1029 | 379.924 | -0.0005 | 0.4002 | 1.1589 | 24.3601
1.7022 | 131.9474 | -54.5589 | 382.38 | -0.0005 | 0.4025 | 1.1664 | 23.8073
1.7555 | 133.9929 | -55.4945 | 383.3157 | -0.0005 | 0.4087 | 1.1693 | 23.4399
1.8052 | 135.5122 | -55.5822 | 383.4034 | -0.001 | 0.4134 | 1.1696 | 23.0515
1.8549 | 135.8912 | -57.2488 | 385.07 | 0 | 0.4145 | 1.1746 | 22.4963
1.9061 | 138.0538 | -60.7867 | 388.6078 | -0.0005 | 0.4211 | 1.1854 | 22.2377
1.9558 | 139.2222 | -61.8685 | 389.6896 | -0.0005 | 0.4247 | 1.1887 | 21.855
2.0055 | 139.7182 | -60.8451 | 388.6663 | -0.0005 | 0.4262 | 1.1856 | 21.389
2.0583 | 141.6468 | -62.3948 | 390.2159 | -0.0005 | 0.4321 | 1.1903 | 21.1263
2.108 | 142.786 | -63.2719 | 391.0931 | -0.0005 | 0.4356 | 1.193 | 20.7932
2.1577 | 142.7849 | -61.196 | 389.0171 | -0.0005 | 0.4356 | 1.1867 | 20.3142
2.2058 | 144.0411 | -69.2073 | 397.0285 | -0.0016 | 0.4394 | 1.2111 | 20.0447
2.2601 | 145.7066 | -71.9557 | 399.7769 | -0.001 | 0.4445 | 1.2195 | 19.7875
2.3052 | 146.0857 | -67.5407 | 395.3619 | -0.001 | 0.4456 | 1.206 | 19.4512
2.3564 | 147.1079 | -67.5992 | 395.4204 | -0.0005 | 0.4487 | 1.2062 | 19.1606
2.4092 | 148.7734 | -67.5992 | 395.4204 | -0.0005 | 0.4538 | 1.2062 | 18.9516
2.4573 | 149.2694 | -70.2307 | 398.0518 | 0 | 0.4553 | 1.2142 | 18.642
2.5054 | 149.7947 | -68.2132 | 396.0344 | -0.0005 | 0.4569 | 1.2081 | 18.3478
2.5582 | 151.197 | -68.681 | 396.5022 | -0.0005 | 0.4612 | 1.2095 | 18.1364
2.61 | 152.0731 | -70.4938 | 398.315 | -0.0005 | 0.4639 | 1.215 | 17.8791
2.6581 | 152.7153 | -71.5464 | 399.3675 | -0.0016 | 0.4658 | 1.2182 | 17.6291
2.7094 | 153.7375 | -71.4879 | 399.3091 | -0.0005 | 0.469 | 1.2181 | 17.4108
2.7606 | 154.6428 | -72.2189 | 400.04 | -0.0005 | 0.4717 | 1.2203 | 17.1877
2.8118 | 154.6418 | -72.3066 | 400.1277 | -0.001 | 0.4717 | 1.2206 | 16.8744
2.86 | 156.2781 | -73.9732 | 401.7943 | -0.001 | 0.4767 | 1.2257 | 16.7649
2.9097 | 157.0373 | -76.8386 | 404.6597 | -0.0005 | 0.479 | 1.2344 | 16.5582
2.9593 | 156.8023 | -73.6223 | 401.4435 | -0.001 | 0.4783 | 1.2246 | 16.256
3.0121 | 158.5847 | -78.6513 | 406.4725 | -0.0005 | 0.4838 | 1.2399 | 16.1516
3.0618 | 159.2269 | -84.4698 | 412.2909 | -0.001 | 0.4857 | 1.2577 | 15.9535
3.1068 | 159.0798 | -82.5985 | 410.4197 | -0.0005 | 0.4853 | 1.252 | 15.7079
3.1612 | 159.8389 | -84.5283 | 412.3494 | -0.001 | 0.4876 | 1.2578 | 15.5111
3.2109 | 160.8612 | -86.9551 | 414.7762 | -0.001 | 0.4907 | 1.2653 | 15.3682
3.2605 | 161.0064 | -81.9845 | 409.8057 | 0 | 0.4911 | 1.2501 | 15.1476
3.3102 | 162.0287 | -85.9317 | 413.7528 | -0.0005 | 0.4943 | 1.2621 | 15.0144
3.3651 | 163.1678 | -86.0194 | 413.8406 | -0.0005 | 0.4977 | 1.2624 | 14.8729
3.4112 | 163.0207 | -81.2536 | 409.0747 | -0.0016 | 0.4973 | 1.2479 | 14.6589
3.4593 | 163.3998 | -80.6688 | 408.4899 | -0.0005 | 0.4984 | 1.2461 | 14.4884
3.5126 | 164.8021 | -80.0548 | 407.8759 | -0.001 | 0.5027 | 1.2442 | 14.3903
3.5638 | 165.4443 | -80.9904 | 408.8116 | -0.0005 | 0.5047 | 1.2471 | 14.2384
3.612 | 165.7065 | -83.7388 | 411.56 | -0.0005 | 0.5055 | 1.2554 | 14.0708
3.6632 | 166.7288 | -82.4523 | 410.2735 | -0.001 | 0.5086 | 1.2515 | 13.9591
3.7144 | 166.3476 | -84.5283 | 412.3494 | 0 | 0.5074 | 1.2578 | 13.7353
3.7626 | 166.4636 | -84.4698 | 412.2909 | -0.0005 | 0.5078 | 1.2577 | 13.569
3.8154 | 168.2461 | -84.8791 | 412.7003 | -0.0005 | 0.5132 | 1.2589 | 13.5237
3.865 | 168.5082 | -83.388 | 411.2091 | 0 | 0.514 | 1.2544 | 13.3706
3.9147 | 168.2441 | -90.6976 | 418.5187 | -0.001 | 0.5132 | 1.2767 | 13.1803
3.9629 | 168.8863 | -91.6332 | 419.4543 | -0.001 | 0.5152 | 1.2795 | 13.0697
4.0141 | 170.1718 | -89.7619 | 417.5831 | -0.0005 | 0.5191 | 1.2738 | 13.0005
4.0622 | 169.9077 | -95.4342 | 423.2553 | -0.0005 | 0.5183 | 1.2911 | 12.8266
4.115 | 170.4037 | -93.0951 | 420.9163 | -0.001 | 0.5198 | 1.284 | 12.6989
4.1663 | 171.426 | -94.4401 | 422.2612 | -0.001 | 0.5229 | 1.2881 | 12.6175
4.2128 | 171.6882 | -93.2413 | 421.0624 | -0.0005 | 0.5237 | 1.2844 | 12.497
4.2641 | 171.6872 | -91.4285 | 419.2497 | -0.0005 | 0.5237 | 1.2789 | 12.3468
4.3174 | 172.8264 | -90.9022 | 418.7234 | -0.0005 | 0.5272 | 1.2773 | 12.2748
4.3671 | 173.0886 | -92.3642 | 420.1853 | -0.0005 | 0.528 | 1.2818 | 12.1535
4.4152 | 173.3507 | -91.8963 | 419.7175 | -0.0005 | 0.5288 | 1.2803 | 12.0391
4.4695 | 174.2268 | -93.5045 | 421.3256 | -0.0005 | 0.5315 | 1.2852 | 11.9525
4.5161 | 174.606 | -93.7091 | 421.5303 | -0.0005 | 0.5326 | 1.2859 | 11.8549
4.5658 | 174.4881 | -93.5045 | 421.3256 | 0 | 0.5323 | 1.2852 | 11.718
4.617 | 175.5104 | -94.7617 | 422.5828 | -0.0005 | 0.5354 | 1.2891 | 11.6555
4.6683 | 175.6263 | -95.3172 | 423.1384 | -0.0016 | 0.5357 | 1.2908 | 11.5351
4.7164 | 175.6254 | -94.3524 | 422.1735 | -0.0005 | 0.5357 | 1.2878 | 11.4174
4.7692 | 176.7939 | -95.3757 | 423.1969 | 0 | 0.5393 | 1.2909 | 11.3657
4.8158 | 176.6468 | -96.8961 | 424.7173 | -0.0005 | 0.5389 | 1.2956 | 11.2465
4.867 | 176.5288 | -95.5804 | 423.4015 | -0.0005 | 0.5385 | 1.2916 | 11.1207
4.9167 | 176.908 | -99.5276 | 427.3487 | -0.0005 | 0.5396 | 1.3036 | 11.0318
4.9679 | 177.9303 | -105.463 | 433.2841 | -0.001 | 0.5428 | 1.3217 | 10.9808
5.0192 | 177.5492 | -108.8254 | 436.6465 | -0.0005 | 0.5416 | 1.332 | 10.8456
5.0689 | 178.3085 | -109.6148 | 437.436 | -0.0016 | 0.5439 | 1.3344 | 10.7849
5.1201 | 179.1846 | -111.5446 | 439.3657 | -0.0005 | 0.5466 | 1.3403 | 10.7292
5.1682 | 178.6866 | -103.9426 | 431.7637 | -0.0005 | 0.5451 | 1.3171 | 10.5999
5.2179 | 178.9488 | -104.2057 | 432.0269 | -0.0005 | 0.5459 | 1.3179 | 10.5143
5.2712 | 180.4682 | -101.9836 | 429.8047 | -0.0005 | 0.5505 | 1.3111 | 10.4959
5.3173 | 180.5843 | -100.317 | 428.1381 | -0.0005 | 0.5509 | 1.306 | 10.4116
5.3706 | 180.4663 | -99.3229 | 427.144 | -0.0005 | 0.5505 | 1.303 | 10.3016
5.4203 | 181.1086 | -100.3755 | 428.1966 | -0.0005 | 0.5525 | 1.3062 | 10.2433
5.4669 | 181.2246 | -100.2585 | 428.0797 | -0.0005 | 0.5528 | 1.3058 | 10.1625
5.5196 | 181.3698 | -101.8666 | 429.6878 | 0 | 0.5533 | 1.3107 | 10.0733
5.5709 | 181.9829 | -101.8666 | 429.6878 | -0.0005 | 0.5551 | 1.3107 | 10.0143
5.6206 | 181.9819 | -104.0011 | 431.8222 | -0.0005 | 0.5551 | 1.3172 | 9.9257
5.6702 | 181.7471 | -104.7905 | 432.6116 | -0.0005 | 0.5544 | 1.3197 | 9.8261
5.723 | 182.8864 | -105.1998 | 433.021 | -0.0005 | 0.5579 | 1.3209 | 9.7962
5.7696 | 183.1486 | -105.6092 | 433.4303 | -0.001 | 0.5587 | 1.3222 | 9.7309
5.8209 | 182.7676 | -109.6148 | 437.436 | -0.0005 | 0.5575 | 1.3344 | 9.6253
5.8705 | 182.7667 | -109.6148 | 437.436 | -0.0005 | 0.5575 | 1.3344 | 9.5438
5.9233 | 183.906 | -115.3163 | 443.1375 | -0.0005 | 0.561 | 1.3518 | 9.5174
5.9715 | 183.3788 | -118.6495 | 446.4706 | -0.0005 | 0.5594 | 1.3619 | 9.4138
6.0227 | 184.1673 | -112.4217 | 440.2429 | -0.0005 | 0.5618 | 1.3429 | 9.3736
6.0724 | 184.7803 | -110.9598 | 438.7809 | -0.001 | 0.5637 | 1.3385 | 9.3277
6.1241 | 184.5455 | -109.878 | 437.6991 | -0.0005 | 0.5629 | 1.3352 | 9.2372
6.1723 | 184.9247 | -109.3517 | 437.1728 | -0.001 | 0.5641 | 1.3336 | 9.1839
6.222 | 185.4208 | -108.4161 | 436.2372 | -0.0005 | 0.5656 | 1.3307 | 9.1349
6.2732 | 185.8 | -109.3517 | 437.1728 | -0.0005 | 0.5668 | 1.3336 | 9.0787
6.3213 | 185.1558 | -110.6089 | 438.4301 | -0.0005 | 0.5648 | 1.3374 | 8.9785
6.3741 | 186.3244 | -109.761 | 437.5822 | -0.0016 | 0.5684 | 1.3348 | 8.9601
6.4269 | 186.0603 | -110.8136 | 438.6347 | -0.0005 | 0.5676 | 1.338 | 8.8739
6.475 | 185.7963 | -108.3576 | 436.1787 | -0.001 | 0.5668 | 1.3305 | 8.7955
6.5247 | 187.1988 | -110.5505 | 438.3716 | -0.0005 | 0.571 | 1.3372 | 8.7941
6.5744 | 187.0809 | -110.1411 | 437.9623 | -0.001 | 0.5707 | 1.336 | 8.7222
6.6256 | 186.5537 | -112.1586 | 439.9797 | -0.001 | 0.5691 | 1.3421 | 8.6305
6.6753 | 187.5761 | -111.3691 | 439.1903 | -0.0005 | 0.5722 | 1.3397 | 8.613
6.725 | 187.7214 | -111.2229 | 439.0441 | -0.0005 | 0.5726 | 1.3393 | 8.5559
6.7747 | 187.3404 | -111.8954 | 439.7166 | -0.0005 | 0.5715 | 1.3413 | 8.476
6.8228 | 187.8366 | -111.7492 | 439.5704 | -0.0005 | 0.573 | 1.3409 | 8.4384
6.8756 | 188.3327 | -112.4802 | 440.3013 | -0.0005 | 0.5745 | 1.3431 | 8.3956
6.9253 | 188.2149 | -120.8424 | 448.6635 | 0 | 0.5741 | 1.3686 | 8.3302
6.975 | 188.3309 | -123.3276 | 451.1488 | -0.0016 | 0.5745 | 1.3762 | 8.276
7.0283 | 188.5931 | -121.6611 | 449.4822 | -0.0005 | 0.5753 | 1.3711 | 8.2246
7.078 | 188.8554 | -128.152 | 455.9731 | -0.0005 | 0.5761 | 1.3909 | 8.1781
7.1261 | 188.9715 | -131.6314 | 459.4525 | 0 | 0.5764 | 1.4015 | 8.1279
7.1773 | 189.877 | -130.5495 | 458.3707 | -0.0005 | 0.5792 | 1.3982 | 8.1083
7.2286 | 189.7299 | -127.8011 | 455.6223 | -0.0005 | 0.5788 | 1.3899 | 8.0446
7.2783 | 189.4951 | -120.7839 | 448.605 | -0.0005 | 0.578 | 1.3684 | 7.9799
7.3295 | 190.2544 | -117.363 | 445.1841 | -0.0005 | 0.5804 | 1.358 | 7.9557
7.3807 | 190.2535 | -113.9714 | 441.7925 | 0 | 0.5804 | 1.3477 | 7.9004
7.4289 | 189.8725 | -113.0357 | 440.8569 | -0.0005 | 0.5792 | 1.3448 | 7.8336
7.4786 | 190.7488 | -112.948 | 440.7691 | -0.0016 | 0.5819 | 1.3445 | 7.8173
7.5282 | 190.631 | -114.0298 | 441.851 | -0.0016 | 0.5815 | 1.3478 | 7.7609
7.5795 | 190.3669 | -114.6438 | 442.465 | -0.001 | 0.5807 | 1.3497 | 7.6979
7.6292 | 191.3894 | -117.7139 | 445.535 | -0.001 | 0.5838 | 1.3591 | 7.6886
7.6789 | 191.2716 | -117.1876 | 445.0087 | -0.001 | 0.5835 | 1.3575 | 7.6342
7.7285 | 190.8906 | -116.5151 | 444.3362 | -0.001 | 0.5823 | 1.3554 | 7.5701
7.7798 | 190.5097 | -119.0588 | 446.88 | -0.001 | 0.5811 | 1.3632 | 7.5053
7.8295 | 191.386 | -118.7665 | 446.5876 | -0.0005 | 0.5838 | 1.3623 | 7.4918
7.8797 | 191.005 | -122.0704 | 449.8915 | -0.0005 | 0.5827 | 1.3724 | 7.4293
7.9309 | 191.5304 | -124.5264 | 452.3476 | -0.0005 | 0.5843 | 1.3799 | 7.4015
7.9821 | 191.6465 | -120.9301 | 448.7512 | -0.001 | 0.5846 | 1.3689 | 7.3584
8.0318 | 191.3825 | -118.708 | 446.5291 | -0.0005 | 0.5838 | 1.3621 | 7.3029
8.08 | 191.3817 | -119.9945 | 447.8156 | -0.0005 | 0.5838 | 1.366 | 7.2594
8.1327 | 192.2871 | -122.5967 | 450.4178 | -0.0005 | 0.5866 | 1.374 | 7.2462
8.1809 | 192.2863 | -122.1873 | 450.0085 | -0.0005 | 0.5866 | 1.3727 | 7.2035
8.229 | 191.9054 | -121.047 | 448.8682 | -0.0005 | 0.5854 | 1.3692 | 7.1473
8.2833 | 192.7816 | -120.8424 | 448.6635 | -0.0005 | 0.5881 | 1.3686 | 7.1327
8.333 | 192.6639 | -123.5908 | 451.4119 | -0.0005 | 0.5877 | 1.377 | 7.0858
8.3812 | 192.5169 | -121.8657 | 449.6869 | -0.0005 | 0.5873 | 1.3717 | 7.0398
8.4324 | 193.1592 | -121.4564 | 449.2775 | 0 | 0.5892 | 1.3705 | 7.0202
8.4821 | 193.0414 | -120.2576 | 448.0787 | -0.001 | 0.5889 | 1.3668 | 6.9749
8.5318 | 192.2804 | -121.778 | 449.5991 | -0.0005 | 0.5865 | 1.3715 | 6.9071
8.5799 | 192.2796 | -121.778 | 449.5991 | -0.0005 | 0.5865 | 1.3715 | 6.8683
8.6327 | 193.1559 | -131.222 | 459.0432 | -0.0005 | 0.5892 | 1.4003 | 6.8572
8.6824 | 193.0381 | -133.4149 | 461.236 | -0.0005 | 0.5889 | 1.407 | 6.8139
8.7321 | 192.7741 | -137.6545 | 465.4756 | -0.0005 | 0.588 | 1.4199 | 6.7659
8.7854 | 193.7966 | -137.3621 | 465.1832 | -0.0005 | 0.5912 | 1.419 | 6.7603
8.8335 | 193.5327 | -132.8886 | 460.7097 | -0.001 | 0.5904 | 1.4054 | 6.7144
8.8816 | 193.298 | -126.0761 | 453.8972 | -0.001 | 0.5896 | 1.3846 | 6.6699
8.936 | 194.0573 | -123.2692 | 451.0903 | -0.0005 | 0.592 | 1.376 | 6.6553
8.9826 | 194.1735 | -121.1348 | 448.9559 | 0 | 0.5923 | 1.3695 | 6.6247
9.0322 | 193.6756 | -121.9242 | 449.7453 | -0.0005 | 0.5908 | 1.3719 | 6.5715
9.0866 | 194.1718 | -121.3102 | 449.1313 | -0.0005 | 0.5923 | 1.37 | 6.5488
9.1347 | 194.054 | -125.6082 | 453.4294 | -0.0005 | 0.592 | 1.3832 | 6.5104
9.1844 | 193.907 | -127.5965 | 455.4176 | -0.0005 | 0.5915 | 1.3892 | 6.4703
9.2372 | 194.5494 | -124.7311 | 452.5522 | -0.0005 | 0.5935 | 1.3805 | 6.4545
9.2853 | 194.4317 | -126.7485 | 454.5697 | -0.0005 | 0.5931 | 1.3866 | 6.4172
9.3335 | 193.6707 | -125.4036 | 453.2247 | -0.001 | 0.5908 | 1.3825 | 6.3592
9.3862 | 194.8102 | -125.8129 | 453.634 | -0.0005 | 0.5943 | 1.3838 | 6.3605
9.4375 | 194.3123 | -127.3333 | 455.1544 | 0 | 0.5927 | 1.3884 | 6.3099
9.4856 | 194.0484 | -125.8129 | 453.634 | -0.0005 | 0.5919 | 1.3838 | 6.2694
9.5368 | 193.9014 | -127.0117 | 454.8328 | -0.0005 | 0.5915 | 1.3874 | 6.231
9.5886 | 194.69 | -128.2689 | 456.0901 | -0.0005 | 0.5939 | 1.3913 | 6.2224
9.6367 | 194.4261 | -127.2164 | 455.0375 | 0 | 0.5931 | 1.3881 | 6.183
9.6864 | 194.1621 | -128.0058 | 455.8269 | -0.0005 | 0.5923 | 1.3905 | 6.143
9.7377 | 194.9215 | -127.3333 | 455.1544 | -0.0005 | 0.5946 | 1.3884 | 6.1344
9.7873 | 194.4237 | -133.8827 | 461.7038 | -0.0005 | 0.5931 | 1.4084 | 6.0878
9.837 | 194.4229 | -136.3095 | 464.1306 | -0.0005 | 0.5931 | 1.4158 | 6.057
9.8898 | 195.0653 | -134.7014 | 462.5225 | 0 | 0.595 | 1.4109 | 6.0445
9.9379 | 195.0646 | -137.8299 | 465.651 | -0.0005 | 0.595 | 1.4204 | 6.0152
9.9861 | 194.4206 | -135.8417 | 463.6628 | -0.0005 | 0.5931 | 1.4144 | 5.9665
10.0389 | 195.063 | -130.608 | 458.4291 | -0.001 | 0.595 | 1.3984 | 5.9547
10.0886 | 194.916 | -129.2923 | 457.1134 | -0.0005 | 0.5946 | 1.3944 | 5.9209
10.1398 | 194.3012 | -129.2923 | 457.1134 | -0.0005 | 0.5927 | 1.3944 | 5.8725
10.1879 | 195.2946 | -128.8245 | 456.6456 | -0.0005 | 0.5957 | 1.393 | 5.8745
10.2392 | 194.7967 | -129.6139 | 457.435 | -0.0005 | 0.5942 | 1.3954 | 5.8303
10.2904 | 194.4159 | -130.7542 | 458.5753 | -0.0005 | 0.5931 | 1.3989 | 5.7899
10.337 | 195.1753 | -131.4852 | 459.3063 | -0.0021 | 0.5954 | 1.4011 | 5.7863
10.3913 | 195.4376 | -130.2864 | 458.1075 | 0.0005 | 0.5962 | 1.3974 | 5.7637
10.4394 | 194.5305 | -131.836 | 459.6572 | 0 | 0.5934 | 1.4022 | 5.7106
10.4876 | 194.2959 | -130.6957 | 458.5169 | -0.0005 | 0.5927 | 1.3987 | 5.6776
10.5424 | 195.5523 | -131.836 | 459.6572 | -0.0005 | 0.5965 | 1.4022 | 5.6844
10.5921 | 194.9083 | -129.9355 | 457.7567 | -0.0005 | 0.5946 | 1.3964 | 5.6392
10.6418 | 194.9076 | -132.567 | 460.3881 | -0.0005 | 0.5946 | 1.4044 | 5.6128
10.693 | 195.667 | -132.2161 | 460.0373 | -0.0005 | 0.5969 | 1.4033 | 5.6076
10.7412 | 195.1692 | -132.6839 | 460.5051 | -0.0005 | 0.5954 | 1.4047 | 5.5683
10.7924 | 194.9053 | -132.3623 | 460.1835 | -0.0005 | 0.5945 | 1.4038 | 5.5345
10.8421 | 195.5478 | -131.8945 | 459.7156 | -0.0005 | 0.5965 | 1.4023 | 5.5272
10.8918 | 194.9038 | -132.2161 | 460.0373 | -0.001 | 0.5945 | 1.4033 | 5.4839
10.9415 | 194.9031 | -136.8358 | 464.6569 | 0 | 0.5945 | 1.4174 | 5.459
10.9943 | 195.4286 | -133.2979 | 461.1191 | -0.0005 | 0.5961 | 1.4066 | 5.4474
11.0424 | 195.4279 | -132.4208 | 460.2419 | -0.001 | 0.5961 | 1.4039 | 5.4236
11.089 | 194.5208 | -130.1402 | 457.9613 | -0.0005 | 0.5934 | 1.397 | 5.3759
11.1449 | 195.2802 | -132.4793 | 460.3004 | -0.0005 | 0.5957 | 1.4041 | 5.3697
11.193 | 195.4256 | -139.7012 | 467.5223 | -0.0005 | 0.5961 | 1.4262 | 5.3506
11.2442 | 194.7816 | -142.6542 | 470.4754 | -0.0026 | 0.5942 | 1.4352 | 5.3087
11.2939 | 195.9212 | -149.3498 | 477.171 | -0.0005 | 0.5976 | 1.4556 | 5.3161
11.3436 | 195.5404 | -143.0636 | 470.8847 | -0.0005 | 0.5965 | 1.4364 | 5.2826
11.3938 | 195.2765 | -137.0405 | 464.8616 | -0.0005 | 0.5957 | 1.418 | 5.2523
11.4414 | 195.0419 | -133.1518 | 460.9729 | -0.0005 | 0.595 | 1.4062 | 5.2242
11.4963 | 195.8013 | -132.2161 | 460.0373 | -0.0005 | 0.5973 | 1.4033 | 5.2194
11.5429 | 195.2744 | -130.608 | 458.4291 | -0.001 | 0.5957 | 1.3984 | 5.1844
11.5941 | 195.1567 | -134.3505 | 462.1717 | -0.0005 | 0.5953 | 1.4098 | 5.1584
11.6453 | 195.653 | -131.0758 | 458.897 | 0 | 0.5968 | 1.3998 | 5.1487
11.695 | 195.2722 | -130.0817 | 457.9029 | -0.0005 | 0.5957 | 1.3968 | 5.1169
11.7463 | 194.8913 | -131.8945 | 459.7156 | -0.0005 | 0.5945 | 1.4023 | 5.0847
11.7959 | 195.6508 | -133.0933 | 460.9144 | -0.0005 | 0.5968 | 1.406 | 5.0829
11.8456 | 195.5332 | -134.3505 | 462.1717 | -0.0005 | 0.5965 | 1.4098 | 5.0585
11.8938 | 194.6553 | -134.1751 | 461.9962 | -0.0005 | 0.5938 | 1.4093 | 5.0156
11.9465 | 195.5317 | -135.8417 | 463.6628 | -0.0005 | 0.5965 | 1.4144 | 5.0158
11.9962 | 195.531 | -135.2277 | 463.0488 | -0.0005 | 0.5965 | 1.4125 | 4.995
12.0444 | 195.0333 | -132.6255 | 460.4466 | -0.0005 | 0.5949 | 1.4046 | 4.9624
12.1008 | 195.5296 | -132.8886 | 460.7097 | -0.001 | 0.5965 | 1.4054 | 4.9518
12.1484 | 194.6518 | -134.2921 | 462.1132 | -0.0005 | 0.5938 | 1.4097 | 4.9103
12.1965 | 193.7447 | -134.0289 | 461.85 | -0.0005 | 0.591 | 1.4088 | 4.8683
12.2483 | 194.3872 | -139.9935 | 467.8147 | -0.0005 | 0.593 | 1.427 | 4.8637
12.298 | 193.8603 | -142.6542 | 470.4754 | -0.0005 | 0.5914 | 1.4352 | 4.831
12.3492 | 193.3625 | -140.666 | 468.4872 | -0.0005 | 0.5898 | 1.4291 | 4.7987
12.3958 | 193.0987 | -147.5371 | 475.3582 | -0.0005 | 0.589 | 1.4501 | 4.7741
12.4486 | 193.7412 | -141.4555 | 469.2766 | -0.0005 | 0.591 | 1.4315 | 4.7696
12.4983 | 193.3604 | -136.1633 | 463.9844 | -0.0005 | 0.5898 | 1.4154 | 4.7414
12.5495 | 193.3597 | -142.3326 | 470.1538 | -0.001 | 0.5898 | 1.4342 | 4.722
12.6007 | 194.1192 | -140.9876 | 468.8088 | -0.0005 | 0.5921 | 1.4301 | 4.7212
12.6489 | 193.2414 | -140.7245 | 468.5456 | -0.0005 | 0.5895 | 1.4293 | 4.682
12.7001 | 192.9776 | -137.8299 | 465.651 | -0.0005 | 0.5887 | 1.4204 | 4.6568
12.7498 | 193.474 | -137.5083 | 465.3294 | -0.0005 | 0.5902 | 1.4195 | 4.6506
12.7995 | 193.7365 | -137.5668 | 465.3879 | -0.0005 | 0.591 | 1.4196 | 4.6388
12.8492 | 193.0925 | -137.0989 | 464.9201 | -0.0005 | 0.589 | 1.4182 | 4.6055
12.9004 | 193.6182 | -138.5901 | 466.4112 | -0.001 | 0.5906 | 1.4228 | 4.5997
12.9501 | 193.6175 | -138.9702 | 466.7913 | -0.0005 | 0.5906 | 1.4239 | 4.582
12.9998 | 193.0905 | -136.1048 | 463.926 | -0.0005 | 0.589 | 1.4152 | 4.5521
13.0531 | 194.1132 | -138.4439 | 466.265 | -0.0005 | 0.5921 | 1.4223 | 4.5574
13.1007 | 193.7324 | -135.2862 | 463.1073 | 0 | 0.591 | 1.4127 | 4.532
13.1509 | 192.9716 | -135.3739 | 463.195 | -0.001 | 0.5886 | 1.413 | 4.4971
13.2006 | 192.9709 | -137.4498 | 465.2709 | -0.001 | 0.5886 | 1.4193 | 4.4801
13.2502 | 193.6135 | -139.0579 | 466.879 | -0.0005 | 0.5906 | 1.4242 | 4.4781
13.2999 | 193.3497 | -137.3621 | 465.1832 | -0.0005 | 0.5898 | 1.419 | 4.4553
13.3512 | 192.7058 | -137.5668 | 465.3879 | -0.0005 | 0.5878 | 1.4196 | 4.4235
13.4024 | 193.6115 | -137.2451 | 465.0663 | -0.001 | 0.5906 | 1.4187 | 4.4272
13.449 | 192.8507 | -135.9586 | 463.7798 | -0.001 | 0.5883 | 1.4147 | 4.3946
13.5018 | 193.084 | -138.1223 | 465.9434 | -0.0005 | 0.589 | 1.4213 | 4.3827
13.5546 | 192.8494 | -135.8417 | 463.6628 | -0.0005 | 0.5883 | 1.4144 | 4.3604
13.6027 | 192.9657 | -137.5668 | 465.3879 | -0.0005 | 0.5886 | 1.4196 | 4.3476
13.6539 | 192.8481 | -137.7714 | 465.5926 | -0.0005 | 0.5883 | 1.4203 | 4.3286
13.7052 | 193.2275 | -138.8532 | 466.6744 | -0.0005 | 0.5894 | 1.4236 | 4.3209
13.7533 | 192.8468 | -140.9876 | 468.8088 | -0.0005 | 0.5883 | 1.4301 | 4.2973
13.803 | 192.8462 | -137.9176 | 465.7388 | 0 | 0.5883 | 1.4207 | 4.2818
13.8558 | 193.6057 | -136.982 | 464.8031 | -0.0005 | 0.5906 | 1.4179 | 4.2822
13.9039 | 193.0788 | -138.6486 | 466.4697 | -0.0005 | 0.589 | 1.4229 | 4.2559
13.9557 | 192.5811 | -139.7889 | 467.61 | -0.0005 | 0.5875 | 1.4264 | 4.2292
14.0085 | 193.7208 | -138.8532 | 466.6744 | -0.0005 | 0.5909 | 1.4236 | 4.2381
14.055 | 193.2231 | -136.8943 | 464.7154 | -0.0005 | 0.5894 | 1.4176 | 4.2132
14.1047 | 192.1992 | -136.5726 | 464.3938 | -0.001 | 0.5863 | 1.4166 | 4.1762
14.156 | 192.4324 | -138.9117 | 466.7329 | -0.001 | 0.587 | 1.4237 | 4.1661
14.2056 | 193.2213 | -142.3911 | 470.2122 | -0.0005 | 0.5894 | 1.4344 | 4.1685
14.2569 | 192.6943 | -143.9992 | 471.8203 | -0.0005 | 0.5878 | 1.4393 | 4.1423
14.3035 | 192.5768 | -139.8474 | 467.6685 | -0.0016 | 0.5874 | 1.4266 | 4.1263
14.3578 | 193.3363 | -136.368 | 464.1891 | -0.0005 | 0.5898 | 1.416 | 4.1268
14.4075 | 192.4293 | -135.9002 | 463.7213 | -0.0005 | 0.587 | 1.4146 | 4.0933
14.4587 | 192.1948 | -138.9117 | 466.7329 | -0.0005 | 0.5863 | 1.4237 | 4.0739
14.5053 | 192.6913 | -137.5083 | 465.3294 | -0.0005 | 0.5878 | 1.4195 | 4.0713
14.5581 | 192.8368 | -138.7655 | 466.5867 | 0 | 0.5882 | 1.4233 | 4.0595
14.6078 | 192.4269 | -138.9117 | 466.7329 | -0.0005 | 0.587 | 1.4237 | 4.0372
14.659 | 192.6894 | -140.5198 | 468.341 | -0.0005 | 0.5878 | 1.4286 | 4.0285
14.7108 | 192.835 | -141.0461 | 468.8673 | 0 | 0.5882 | 1.4303 | 4.0174
14.7584 | 192.1912 | -141.8648 | 469.6859 | -0.001 | 0.5863 | 1.4328 | 3.9911
14.8081 | 193.0678 | -142.5373 | 470.3584 | -0.0005 | 0.5889 | 1.4348 | 3.9958
14.8598 | 192.8332 | -141.7771 | 469.5982 | -0.001 | 0.5882 | 1.4325 | 3.977
14.908 | 192.4233 | -139.3795 | 467.2007 | -0.0005 | 0.587 | 1.4252 | 3.9558
14.9607 | 192.949 | -137.7714 | 465.5926 | -0.001 | 0.5886 | 1.4203 | 3.9526
15.0104 | 192.5683 | -137.2451 | 465.0663 | -0.0016 | 0.5874 | 1.4187 | 3.9318
15.0601 | 192.1876 | -137.8299 | 465.651 | -0.0005 | 0.5863 | 1.4204 | 3.9111
15.1082 | 192.0409 | -138.2977 | 466.1189 | -0.0005 | 0.5858 | 1.4219 | 3.8956
15.161 | 192.5665 | -140.666 | 468.4872 | -0.0005 | 0.5874 | 1.4291 | 3.8927
15.2092 | 192.1859 | -144.7302 | 472.5513 | -0.0005 | 0.5863 | 1.4415 | 3.8727
15.2589 | 191.9222 | -141.4555 | 469.2766 | -0.0005 | 0.5854 | 1.4315 | 3.8548
15.3101 | 191.8046 | -143.0051 | 470.8262 | -0.0005 | 0.5851 | 1.4362 | 3.8396
15.3598 | 191.804 | -143.853 | 471.6741 | -0.001 | 0.5851 | 1.4388 | 3.8271
15.411 | 191.5403 | -137.7714 | 465.5926 | -0.0005 | 0.5843 | 1.4203 | 3.8092
15.4622 | 192.4169 | -139.7889 | 467.61 | -0.0005 | 0.587 | 1.4264 | 3.8139
15.5104 | 192.0362 | -138.6486 | 466.4697 | -0.0005 | 0.5858 | 1.4229 | 3.7946
15.5601 | 191.5386 | -138.4439 | 466.265 | -0.0005 | 0.5843 | 1.4223 | 3.7727
15.6113 | 192.4152 | -139.9058 | 467.727 | 0 | 0.587 | 1.4268 | 3.7774
15.6625 | 192.1807 | -140.1105 | 467.9316 | -0.0005 | 0.5862 | 1.4274 | 3.7605
15.7091 | 191.6539 | -138.8532 | 466.6744 | -0.0005 | 0.5846 | 1.4236 | 3.7391
15.7624 | 192.0334 | -136.8358 | 464.6569 | -0.0005 | 0.5858 | 1.4174 | 3.7338
15.8137 | 192.0328 | -137.8299 | 465.651 | -0.0005 | 0.5858 | 1.4204 | 3.7217
15.8649 | 191.6522 | -137.0405 | 464.8616 | -0.001 | 0.5846 | 1.418 | 3.7024
15.9146 | 192.2949 | -140.3736 | 468.1948 | -0.0005 | 0.5866 | 1.4282 | 3.7031
15.9627 | 192.2943 | -141.6601 | 469.4813 | -0.0005 | 0.5866 | 1.4321 | 3.692
16.0124 | 191.6505 | -137.6545 | 465.4756 | -0.001 | 0.5846 | 1.4199 | 3.6682
16.0636 | 191.4161 | -137.5083 | 465.3294 | -0.001 | 0.5839 | 1.4195 | 3.6521
16.1133 | 192.0295 | -138.9117 | 466.7329 | -0.0005 | 0.5858 | 1.4237 | 3.6524
16.1615 | 191.5319 | -137.3036 | 465.1247 | -0.0005 | 0.5843 | 1.4188 | 3.6322
16.2142 | 191.1513 | -138.0346 | 465.8557 | -0.0005 | 0.5831 | 1.4211 | 3.6132
16.2624 | 191.5309 | -138.7655 | 466.5867 | -0.0005 | 0.5843 | 1.4233 | 3.6096
16.3136 | 191.2672 | -143.7361 | 471.5572 | -0.0005 | 0.5834 | 1.4385 | 3.5933
16.3633 | 191.0035 | -140.2567 | 468.0778 | -0.0005 | 0.5826 | 1.4278 | 3.5775
16.4161 | 192.0263 | -138.7655 | 466.5867 | -0.001 | 0.5858 | 1.4233 | 3.585
16.4642 | 191.6456 | -145.7243 | 473.5454 | -0.0005 | 0.5846 | 1.4445 | 3.5675
16.5139 | 191.1481 | -143.3852 | 471.2063 | -0.0005 | 0.5831 | 1.4374 | 3.5476
16.5651 | 191.7908 | -144.584 | 472.4051 | -0.0005 | 0.585 | 1.441 | 3.5484
16.6169 | 191.7902 | -145.6073 | 473.4285 | -0.0005 | 0.585 | 1.4442 | 3.5374
16.665 | 191.1465 | -149.3498 | 477.171 | -0.0005 | 0.5831 | 1.4556 | 3.5154
16.7147 | 191.9061 | -149.2914 | 477.1125 | -0.0005 | 0.5854 | 1.4554 | 3.5188
16.7659 | 191.7887 | -142.4496 | 470.2707 | -0.0005 | 0.585 | 1.4345 | 3.5059
16.8156 | 191.1449 | -141.4555 | 469.2766 | -0.001 | 0.5831 | 1.4315 | 3.4838
16.8684 | 192.0215 | -140.2567 | 468.0778 | -0.0005 | 0.5858 | 1.4278 | 3.4888
16.9166 | 191.6409 | -138.2392 | 466.0604 | 0 | 0.5846 | 1.4217 | 3.472
16.9678 | 191.1433 | -138.4439 | 466.265 | -0.0005 | 0.5831 | 1.4223 | 3.4526
17.0144 | 190.8797 | -139.3795 | 467.2007 | -0.0005 | 0.5823 | 1.4252 | 3.4384
17.0656 | 191.6394 | -138.8532 | 466.6744 | -0.0005 | 0.5846 | 1.4236 | 3.4417
17.1168 | 191.2588 | -139.1164 | 466.9375 | -0.001 | 0.5834 | 1.4244 | 3.4246
17.1665 | 190.9951 | -137.5083 | 465.3294 | -0.0005 | 0.5826 | 1.4195 | 3.41
17.2162 | 190.7607 | -139.3211 | 467.1422 | -0.001 | 0.5819 | 1.425 | 3.396
17.2675 | 190.8771 | -139.5257 | 467.3469 | -0.0005 | 0.5823 | 1.4256 | 3.388
17.3171 | 190.7597 | -140.052 | 467.8732 | -0.0005 | 0.5819 | 1.4272 | 3.3762
17.3668 | 191.2563 | -138.3854 | 466.2066 | -0.0005 | 0.5834 | 1.4221 | 3.3752
17.4196 | 191.2557 | -140.5198 | 468.341 | -0.0005 | 0.5834 | 1.4286 | 3.365
17.4662 | 190.7582 | -141.7186 | 469.5397 | -0.0005 | 0.5819 | 1.4323 | 3.3473
17.5211 | 191.5179 | -138.5901 | 466.4112 | -0.0005 | 0.5842 | 1.4228 | 3.3501
17.5692 | 191.2543 | -138.3854 | 466.2066 | -0.0016 | 0.5834 | 1.4221 | 3.3363
17.6189 | 190.3766 | -138.7071 | 466.5282 | -0.0005 | 0.5807 | 1.4231 | 3.3117
17.6701 | 191.2533 | -142.8589 | 470.68 | -0.0005 | 0.5834 | 1.4358 | 3.3172
17.7198 | 191.399 | -140.9292 | 468.7503 | -0.0005 | 0.5839 | 1.4299 | 3.3105
17.7695 | 190.9892 | -140.8415 | 468.6626 | -0.0005 | 0.5826 | 1.4296 | 3.2942
17.8207 | 190.6086 | -137.0405 | 464.8616 | -0.0005 | 0.5814 | 1.418 | 3.2782
17.8719 | 190.9882 | -136.7188 | 464.54 | -0.0005 | 0.5826 | 1.4171 | 3.2753
17.9216 | 190.6076 | -140.5198 | 468.341 | -0.001 | 0.5814 | 1.4286 | 3.2597
17.9698 | 190.8703 | -141.5139 | 469.3351 | -0.0005 | 0.5822 | 1.4317 | 3.2554
18.0226 | 191.1329 | -139.5842 | 467.4053 | -0.0005 | 0.583 | 1.4258 | 3.2503
18.0722 | 190.7524 | -141.1338 | 468.955 | -0.001 | 0.5819 | 1.4305 | 3.235
18.1204 | 190.4888 | -140.169 | 467.9901 | -0.0005 | 0.5811 | 1.4276 | 3.2219
18.1716 | 190.9854 | -139.8474 | 467.6685 | -0.0005 | 0.5826 | 1.4266 | 3.2212
18.2213 | 190.6048 | -142.3911 | 470.2122 | -0.0005 | 0.5814 | 1.4344 | 3.206
18.271 | 190.3704 | -139.438 | 467.2591 | -0.001 | 0.5807 | 1.4253 | 3.1934
18.3243 | 190.9839 | -141.0461 | 468.8673 | -0.0005 | 0.5826 | 1.4303 | 3.1943
18.3703 | 190.8666 | -137.1867 | 465.0078 | -0.001 | 0.5822 | 1.4185 | 3.1844
18.4237 | 190.2228 | -135.7832 | 463.6043 | -0.0005 | 0.5803 | 1.4142 | 3.1645
18.4749 | 190.9826 | -139.1749 | 466.996 | -0.001 | 0.5826 | 1.4245 | 3.1683
18.523 | 190.7482 | -138.6486 | 466.4697 | -0.0005 | 0.5819 | 1.4229 | 3.1562
18.5743 | 190.2215 | -140.5783 | 468.3994 | -0.0005 | 0.5803 | 1.4288 | 3.1388
18.6271 | 190.9812 | -138.1808 | 466.0019 | 0 | 0.5826 | 1.4215 | 3.1424
18.6736 | 190.7469 | -138.1223 | 465.9434 | -0.0005 | 0.5819 | 1.4213 | 3.1307
18.7249 | 190.1032 | -138.8532 | 466.6744 | -0.0005 | 0.5799 | 1.4236 | 3.1117
18.7746 | 190.5998 | -139.9058 | 467.727 | -0.0005 | 0.5814 | 1.4268 | 3.1115
18.8242 | 190.5993 | -139.3795 | 467.2007 | -0.001 | 0.5814 | 1.4252 | 3.1033
18.8739 | 190.862 | -137.9176 | 465.7388 | -0.001 | 0.5822 | 1.4207 | 3.0993
18.9252 | 190.3645 | -138.7071 | 466.5282 | -0.0016 | 0.5807 | 1.4231 | 3.0829
18.9748 | 190.9781 | -137.3621 | 465.1832 | -0.0005 | 0.5826 | 1.419 | 3.0847
19.0245 | 190.4806 | -137.7129 | 465.5341 | -0.0016 | 0.5811 | 1.4201 | 3.0687
19.0742 | 189.9831 | -141.1923 | 469.0135 | -0.0005 | 0.5795 | 1.4307 | 3.0527
19.1306 | 190.4797 | -140.9292 | 468.7503 | -0.0005 | 0.581 | 1.4299 | 3.0517
19.1751 | 190.5963 | -141.7771 | 469.5982 | -0.001 | 0.5814 | 1.4325 | 3.0464
19.2233 | 189.9819 | -138.8532 | 466.6744 | -0.0005 | 0.5795 | 1.4236 | 3.0291
19.2797 | 190.4784 | -137.4498 | 465.2709 | -0.0005 | 0.581 | 1.4193 | 3.028
19.3278 | 190.3611 | -137.2451 | 465.0663 | -0.0005 | 0.5807 | 1.4187 | 3.0187
19.3744 | 189.9806 | -137.3036 | 465.1247 | -0.0005 | 0.5795 | 1.4188 | 3.0054
19.4287 | 190.7403 | -139.9058 | 467.727 | -0.0005 | 0.5818 | 1.4268 | 3.0089
19.4784 | 190.5937 | -138.1808 | 466.0019 | -0.0016 | 0.5814 | 1.4215 | 2.999
19.5265 | 190.0963 | -140.169 | 467.9901 | -0.001 | 0.5799 | 1.4276 | 2.9838
19.5762 | 190.7391 | -137.4498 | 465.2709 | -0.0005 | 0.5818 | 1.4193 | 2.9862
19.6275 | 190.4755 | -140.5198 | 468.341 | -0.001 | 0.581 | 1.4286 | 2.9743
19.6772 | 189.9781 | -138.5024 | 466.3235 | -0.001 | 0.5795 | 1.4225 | 2.9591
19.7268 | 190.0946 | -137.9761 | 465.7972 | -0.0005 | 0.5799 | 1.4209 | 2.9535
19.7781 | 190.5913 | -136.6311 | 464.4523 | -0.0005 | 0.5814 | 1.4168 | 2.9535
19.8293 | 189.8306 | -138.6486 | 466.4697 | -0.0005 | 0.5791 | 1.4229 | 2.9341
19.879 | 189.5671 | -139.5842 | 467.4053 | -0.0005 | 0.5783 | 1.4258 | 2.9228
19.9287 | 190.3561 | -141.1338 | 468.955 | -0.0005 | 0.5807 | 1.4305 | 2.9276
19.9784 | 189.9756 | -140.8415 | 468.6626 | -0.0005 | 0.5795 | 1.4296 | 2.9145
20.0281 | 189.8291 | -139.1749 | 466.996 | -0.0005 | 0.5791 | 1.4245 | 2.905
20.0814 | 189.9748 | -139.438 | 467.2591 | -0.0005 | 0.5795 | 1.4253 | 2.8995
20.131 | 190.0914 | -142.3326 | 470.1538 | -0.0005 | 0.5799 | 1.4342 | 2.8941
20.1792 | 189.7109 | -140.052 | 467.8732 | -0.0005 | 0.5787 | 1.4272 | 2.8815
20.232 | 189.9737 | -138.5024 | 466.3235 | -0.0005 | 0.5795 | 1.4225 | 2.8779
20.2816 | 189.9733 | -137.7129 | 465.5341 | -0.0005 | 0.5795 | 1.4201 | 2.8709
20.3313 | 189.9729 | -135.9002 | 463.7213 | -0.0005 | 0.5795 | 1.4146 | 2.8638
20.3826 | 190.2064 | -138.2977 | 466.1189 | 0 | 0.5802 | 1.4219 | 2.8601
20.4323 | 190.206 | -142.3326 | 470.1538 | -0.0005 | 0.5802 | 1.4342 | 2.8532
20.4819 | 189.9717 | -146.0167 | 473.8378 | -0.0005 | 0.5795 | 1.4454 | 2.8428
20.5316 | 190.3515 | -142.5958 | 470.4169 | -0.0005 | 0.5807 | 1.435 | 2.8415
20.5813 | 190.3511 | -143.1805 | 471.0017 | -0.0005 | 0.5807 | 1.4368 | 2.8347
20.631 | 189.5613 | -142.5958 | 470.4169 | -0.0005 | 0.5782 | 1.435 | 2.8162
20.6791 | 189.5609 | -149.5545 | 477.3756 | -0.0005 | 0.5782 | 1.4562 | 2.8096
20.7319 | 189.9699 | -143.5899 | 471.411 | -0.0005 | 0.5795 | 1.438 | 2.8085
20.7832 | 189.9695 | -137.9761 | 465.7972 | 0 | 0.5795 | 1.4209 | 2.8015
20.8313 | 189.4429 | -139.9935 | 467.8147 | -0.0005 | 0.5779 | 1.427 | 2.7873
20.881 | 190.2027 | -136.1633 | 463.9844 | -0.0005 | 0.5802 | 1.4154 | 2.7918
20.9338 | 189.179 | -136.7188 | 464.54 | -0.0005 | 0.5771 | 1.4171 | 2.7698
20.9819 | 189.0617 | -138.3854 | 466.2066 | -0.0005 | 0.5767 | 1.4221 | 2.7618
21.0336 | 189.8215 | -138.0346 | 465.8557 | -0.0005 | 0.579 | 1.4211 | 2.766
21.0849 | 189.8211 | -138.9702 | 466.7913 | -0.0005 | 0.579 | 1.4239 | 2.7593
21.133 | 189.4407 | -138.8532 | 466.6744 | 0 | 0.5779 | 1.4236 | 2.7475
21.1843 | 189.8204 | -139.3211 | 467.1422 | 0 | 0.579 | 1.425 | 2.7463
21.2324 | 189.9663 | -140.4614 | 468.2825 | -0.0005 | 0.5795 | 1.4285 | 2.7422
21.2836 | 189.4396 | -135.4323 | 463.2535 | 0 | 0.5779 | 1.4131 | 2.7281
21.3364 | 189.8194 | -135.3739 | 463.195 | -0.001 | 0.579 | 1.413 | 2.7267
21.3861 | 189.7021 | -140.7245 | 468.5456 | -0.0005 | 0.5787 | 1.4293 | 2.7187
21.4358 | 189.5555 | -144.0577 | 471.8788 | -0.001 | 0.5782 | 1.4394 | 2.7103
21.4839 | 189.7014 | -152.0982 | 479.9194 | -0.001 | 0.5787 | 1.464 | 2.7063
21.5351 | 189.818 | -150.9579 | 478.7791 | -0.0005 | 0.579 | 1.4605 | 2.7016
21.5802 | 189.5546 | -146.5429 | 474.3641 | -0.0005 | 0.5782 | 1.447 | 2.6922
21.6345 | 189.1741 | -140.052 | 467.8732 | -0.0005 | 0.5771 | 1.4272 | 2.6801
21.6858 | 189.817 | -137.4498 | 465.2709 | -0.0005 | 0.579 | 1.4193 | 2.6828
21.7354 | 189.1734 | -134.9061 | 462.7272 | -0.0005 | 0.5771 | 1.4115 | 2.6676
21.7851 | 189.4363 | -138.1223 | 465.9434 | -0.0005 | 0.5779 | 1.4213 | 2.6652
21.8348 | 189.9622 | -139.0579 | 466.879 | -0.0005 | 0.5795 | 1.4242 | 2.6665
21.886 | 189.4356 | -137.3621 | 465.1832 | -0.001 | 0.5779 | 1.419 | 2.6529
21.9342 | 189.0552 | -140.666 | 468.4872 | -0.0016 | 0.5767 | 1.4291 | 2.6418
21.9875 | 189.5519 | -139.5257 | 467.3469 | -0.001 | 0.5782 | 1.4256 | 2.6423
22.0403 | 189.5516 | -134.4382 | 462.2594 | -0.001 | 0.5782 | 1.4101 | 2.6359
22.0869 | 189.0542 | -137.1867 | 465.0078 | -0.001 | 0.5767 | 1.4185 | 2.6235
22.1381 | 189.5509 | -137.1867 | 465.0078 | -0.001 | 0.5782 | 1.4185 | 2.6243
22.1862 | 189.3167 | -133.4149 | 461.236 | -0.0005 | 0.5775 | 1.407 | 2.6154
22.239 | 189.3164 | -142.1864 | 470.0076 | -0.0005 | 0.5775 | 1.4337 | 2.6092
22.2887 | 189.6962 | -141.4555 | 469.2766 | -0.0005 | 0.5787 | 1.4315 | 2.6085
22.3399 | 189.3158 | -144.9348 | 472.756 | -0.0005 | 0.5775 | 1.4421 | 2.5974
22.3881 | 189.1693 | -138.2392 | 466.0604 | 0 | 0.5771 | 1.4217 | 2.5898
22.4409 | 189.052 | -137.5083 | 465.3294 | -0.0005 | 0.5767 | 1.4195 | 2.5821
22.4905 | 189.5488 | -142.8589 | 470.68 | -0.0005 | 0.5782 | 1.4358 | 2.5831
22.5402 | 189.4315 | -141.9818 | 469.8029 | 0 | 0.5779 | 1.4331 | 2.5759
22.5899 | 189.0511 | -142.8004 | 470.6216 | -0.0005 | 0.5767 | 1.4356 | 2.5651
22.6448 | 189.5478 | -139.1164 | 466.9375 | -0.0005 | 0.5782 | 1.4244 | 2.5655
22.6877 | 189.3137 | -139.2333 | 467.0545 | -0.0005 | 0.5775 | 1.4247 | 2.5575
22.739 | 188.7871 | -139.6427 | 467.4638 | -0.0005 | 0.5759 | 1.426 | 2.5447
22.7907 | 189.6932 | -138.5024 | 466.3235 | -0.0005 | 0.5786 | 1.4225 | 2.551
22.8404 | 189.4298 | -137.4498 | 465.2709 | -0.0005 | 0.5778 | 1.4193 | 2.542
22.8916 | 188.9324 | -136.1048 | 463.926 | -0.001 | 0.5763 | 1.4152 | 2.5297
22.9429 | 189.166 | -136.0464 | 463.8675 | 0 | 0.577 | 1.415 | 2.5271
22.991 | 189.3119 | -137.6545 | 465.4756 | -0.0016 | 0.5775 | 1.4199 | 2.5238
23.0407 | 188.7854 | -135.2862 | 463.1073 | -0.0005 | 0.5759 | 1.4127 | 2.5114
23.0935 | 189.5453 | -135.9586 | 463.7798 | -0.0005 | 0.5782 | 1.4147 | 2.5156
23.1432 | 189.428 | -136.6311 | 464.4523 | -0.0005 | 0.5778 | 1.4168 | 2.5087
23.1897 | 188.6676 | -131.8945 | 459.7156 | -0.0005 | 0.5755 | 1.4023 | 2.4937
23.2425 | 189.3106 | -132.1576 | 459.9788 | 0 | 0.5775 | 1.4031 | 2.4964
23.2938 | 189.1641 | -139.9058 | 467.727 | -0.0005 | 0.577 | 1.4268 | 2.489
23.3419 | 188.7837 | -142.8004 | 470.6216 | -0.001 | 0.5759 | 1.4356 | 2.4789
23.3931 | 188.6665 | -141.9233 | 469.7444 | -0.0005 | 0.5755 | 1.4329 | 2.472
23.4428 | 189.0463 | -140.5198 | 468.341 | -0.0005 | 0.5767 | 1.4286 | 2.4717
23.4925 | 188.7829 | -142.8589 | 470.68 | 0 | 0.5759 | 1.4358 | 2.463
23.5422 | 188.6657 | -143.0636 | 470.8847 | -0.0016 | 0.5755 | 1.4364 | 2.4563
23.5955 | 189.4256 | -140.7245 | 468.5456 | -0.0005 | 0.5778 | 1.4293 | 2.4606
23.6452 | 188.9283 | -140.3152 | 468.1363 | -0.0005 | 0.5763 | 1.428 | 2.449
23.6949 | 188.6649 | -137.6545 | 465.4756 | -0.0005 | 0.5755 | 1.4199 | 2.4405
23.7461 | 189.0448 | -136.8943 | 464.7154 | -0.0005 | 0.5767 | 1.4176 | 2.4401
23.7927 | 189.0445 | -136.8943 | 464.7154 | -0.0005 | 0.5767 | 1.4176 | 2.4353
23.8439 | 187.7578 | -133.6196 | 461.4407 | -0.0005 | 0.5727 | 1.4076 | 2.4136
23.8967 | 188.4008 | -133.4149 | 461.236 | -0.0005 | 0.5747 | 1.407 | 2.4165
23.9464 | 188.6637 | -136.368 | 464.1891 | -0.0005 | 0.5755 | 1.416 | 2.4148
23.993 | 188.6634 | -138.9117 | 466.7329 | -0.001 | 0.5755 | 1.4237 | 2.4101
24.0458 | 189.0433 | -135.6955 | 463.5166 | -0.0005 | 0.5767 | 1.4139 | 2.4097
24.0955 | 189.043 | -135.023 | 462.8441 | -0.0005 | 0.5767 | 1.4119 | 2.4047
24.1451 | 188.3996 | -136.982 | 464.8031 | -0.0005 | 0.5747 | 1.4179 | 2.3916
24.1964 | 189.1595 | -136.1048 | 463.926 | -0.0005 | 0.577 | 1.4152 | 2.3961
24.2461 | 188.9254 | -135.6955 | 463.5166 | -0.0005 | 0.5763 | 1.4139 | 2.3883
24.2957 | 188.1357 | -131.0173 | 458.8385 | -0.001 | 0.5739 | 1.3997 | 2.3735
24.3485 | 188.2817 | -131.836 | 459.6572 | -0.0005 | 0.5743 | 1.4022 | 2.3701
24.3982 | 189.0416 | -142.8004 | 470.6216 | 0.0005 | 0.5767 | 1.4356 | 2.3748
24.4479 | 188.6613 | -144.4085 | 472.2297 | 0 | 0.5755 | 1.4405 | 2.3653
24.4981 | 188.5441 | -139.1164 | 466.9375 | -0.0005 | 0.5751 | 1.4244 | 2.3589
24.5493 | 189.1579 | -134.7014 | 462.5225 | -0.0005 | 0.577 | 1.4109 | 2.3616
24.5954 | 188.6606 | -136.6311 | 464.4523 | -0.0005 | 0.5755 | 1.4168 | 2.3511
24.6472 | 188.5435 | -137.8299 | 465.651 | -0.0005 | 0.5751 | 1.4204 | 2.3447
24.7 | 189.0403 | -139.2333 | 467.0545 | -0.0005 | 0.5767 | 1.4247 | 2.3458
24.7481 | 188.9231 | -139.7889 | 467.61 | -0.0005 | 0.5763 | 1.4264 | 2.3398
24.7993 | 188.3966 | -140.4614 | 468.2825 | -0.0005 | 0.5747 | 1.4285 | 2.3285
24.849 | 188.3964 | -135.9002 | 463.7213 | -0.0005 | 0.5747 | 1.4146 | 2.3238
24.8987 | 188.5424 | -135.1107 | 462.9319 | -0.0005 | 0.5751 | 1.4121 | 2.321
24.9484 | 188.396 | -138.9117 | 466.7329 | 0 | 0.5747 | 1.4237 | 2.3146
24.9996 | 188.9221 | -139.6427 | 467.4638 | -0.0005 | 0.5763 | 1.426 | 2.3162
25.0508 | 189.0388 | -136.251 | 464.0722 | -0.0005 | 0.5767 | 1.4156 | 2.3129
25.099 | 188.3954 | -136.0464 | 463.8675 | -0.001 | 0.5747 | 1.415 | 2.3007
25.1502 | 188.6583 | -137.7714 | 465.5926 | 0.0005 | 0.5755 | 1.4203 | 2.2992
25.1968 | 188.7751 | -135.637 | 463.4582 | -0.001 | 0.5758 | 1.4138 | 2.2963
25.2511 | 188.2778 | -135.7832 | 463.6043 | -0.001 | 0.5743 | 1.4142 | 2.2854
25.2993 | 188.3946 | -134.1751 | 461.9962 | -0.0005 | 0.5747 | 1.4093 | 2.2824
25.3526 | 188.7745 | -134.0874 | 461.9085 | -0.001 | 0.5758 | 1.409 | 2.2822
25.3971 | 188.3942 | -135.1692 | 462.9903 | -0.0005 | 0.5747 | 1.4123 | 2.2736
25.4504 | 188.1309 | -134.9645 | 462.7857 | -0.0005 | 0.5739 | 1.4117 | 2.2657
25.5016 | 188.9201 | -135.2862 | 463.1073 | -0.0016 | 0.5763 | 1.4127 | 2.2706
25.5529 | 188.5398 | -133.8242 | 461.6454 | -0.0005 | 0.5751 | 1.4082 | 2.2615
25.601 | 188.1303 | -130.608 | 458.4291 | -0.0005 | 0.5739 | 1.3984 | 2.2524
25.6538 | 188.7734 | -140.2567 | 468.0778 | -0.0005 | 0.5758 | 1.4278 | 2.2554
25.7035 | 188.5393 | -141.0461 | 468.8673 | -0.0005 | 0.5751 | 1.4303 | 2.2483
25.7516 | 188.276 | -140.3736 | 468.1948 | 0 | 0.5743 | 1.4282 | 2.2409
25.8044 | 188.7728 | -141.397 | 469.2181 | 0 | 0.5758 | 1.4313 | 2.2422
25.8525 | 188.5388 | -141.9818 | 469.8029 | -0.001 | 0.5751 | 1.4331 | 2.2353
25.9022 | 188.0123 | -135.9586 | 463.7798 | -0.0005 | 0.5735 | 1.4147 | 2.2248
25.9503 | 188.7723 | -133.8827 | 461.7038 | -0.0005 | 0.5758 | 1.4084 | 2.2296
26.0047 | 188.3921 | -130.7542 | 458.5753 | -0.0005 | 0.5747 | 1.3989 | 2.2205
26.0528 | 187.7486 | -132.6839 | 460.5051 | -0.0005 | 0.5727 | 1.4047 | 2.2089
26.1041 | 188.3917 | -136.7773 | 464.5985 | -0.0005 | 0.5747 | 1.4172 | 2.212
26.1522 | 188.3916 | -134.8183 | 462.6395 | -0.0005 | 0.5747 | 1.4113 | 2.208
26.205 | 188.0113 | -136.4265 | 464.2476 | -0.0005 | 0.5735 | 1.4162 | 2.1991
26.2552 | 187.8942 | -135.9586 | 463.7798 | -0.0005 | 0.5732 | 1.4147 | 2.1935
26.3064 | 188.6542 | -135.1107 | 462.9319 | 0 | 0.5755 | 1.4121 | 2.1981
26.3525 | 188.1278 | -139.8474 | 467.6685 | -0.0005 | 0.5739 | 1.4266 | 2.1881
26.4042 | 187.8937 | -139.3211 | 467.1422 | -0.0005 | 0.5732 | 1.425 | 2.1811
26.4555 | 188.5368 | -133.7658 | 461.5869 | 0 | 0.5751 | 1.408 | 2.1843
26.5067 | 188.0104 | -131.953 | 459.7741 | -0.0005 | 0.5735 | 1.4025 | 2.174
26.5533 | 188.0102 | -134.0289 | 461.85 | -0.0005 | 0.5735 | 1.4088 | 2.1702
26.6092 | 188.3902 | -134.7014 | 462.5225 | -0.0005 | 0.5747 | 1.4109 | 2.17
26.6542 | 188.2731 | -130.4911 | 458.3122 | -0.0005 | 0.5743 | 1.3981 | 2.165
26.7054 | 187.5128 | -127.0702 | 454.8913 | -0.0005 | 0.572 | 1.3876 | 2.1522
26.7582 | 187.8927 | -129.2046 | 457.0257 | -0.001 | 0.5732 | 1.3941 | 2.1523
26.8048 | 187.3663 | -130.6957 | 458.5169 | -0.0005 | 0.5716 | 1.3987 | 2.1425
26.8576 | 187.1322 | -132.6255 | 460.4466 | -0.0005 | 0.5708 | 1.4046 | 2.1357
26.9088 | 188.0093 | -133.2395 | 461.0606 | -0.0005 | 0.5735 | 1.4064 | 2.1415
26.9554 | 187.629 | -135.5785 | 463.3997 | -0.0005 | 0.5724 | 1.4136 | 2.1335
27.0067 | 187.2488 | -138.5024 | 466.3235 | -0.001 | 0.5712 | 1.4225 | 2.1252
27.0563 | 187.2487 | -142.2449 | 470.066 | -0.0005 | 0.5712 | 1.4339 | 2.1213
27.1097 | 187.7456 | -143.1805 | 471.0017 | -0.0005 | 0.5727 | 1.4368 | 2.1227
27.1573 | 187.5116 | -143.853 | 471.6741 | -0.001 | 0.572 | 1.4388 | 2.1164
27.2054 | 187.8916 | -142.8004 | 470.6216 | -0.001 | 0.5732 | 1.4356 | 2.1169
27.2587 | 188.0084 | -139.438 | 467.2591 | -0.001 | 0.5735 | 1.4253 | 2.1141
27.3084 | 187.7451 | -138.0346 | 465.8557 | -0.001 | 0.5727 | 1.4211 | 2.1073
27.3581 | 187.3649 | -135.3739 | 463.195 | -0.0005 | 0.5715 | 1.413 | 2.0992
27.4093 | 187.511 | -134.7599 | 462.581 | -0.0005 | 0.572 | 1.4111 | 2.0969
27.4605 | 187.6278 | -128.9414 | 456.7626 | -0.0005 | 0.5723 | 1.3933 | 2.0943
27.5102 | 187.1307 | -123.3861 | 451.2073 | 0.0005 | 0.5708 | 1.3764 | 2.085
27.5615 | 187.5106 | -125.462 | 453.2832 | -0.0005 | 0.572 | 1.3827 | 2.0853
27.6096 | 187.1304 | -128.0058 | 455.8269 | -0.001 | 0.5708 | 1.3905 | 2.0775
27.6593 | 186.721 | -131.7483 | 459.5694 | -0.0005 | 0.5696 | 1.4019 | 2.0692
27.709 | 186.8671 | -133.0933 | 460.9144 | -0.0005 | 0.57 | 1.406 | 2.0671
27.7602 | 187.2471 | -139.438 | 467.2591 | -0.0005 | 0.5712 | 1.4253 | 2.0675
27.8099 | 186.6038 | -140.052 | 467.8732 | -0.0005 | 0.5692 | 1.4272 | 2.0567
27.8611 | 187.8901 | -140.3736 | 468.1948 | -0.0005 | 0.5731 | 1.4282 | 2.067
27.9108 | 187.3638 | -138.8532 | 466.6744 | -0.0005 | 0.5715 | 1.4236 | 2.0576
27.9589 | 186.9836 | -139.2333 | 467.0545 | -0.0005 | 0.5704 | 1.4247 | 2.0499
28.0102 | 186.9835 | -139.1749 | 466.996 | -0.001 | 0.5704 | 1.4245 | 2.0462
28.0599 | 186.9834 | -139.438 | 467.2591 | -0.0005 | 0.5704 | 1.4253 | 2.0425
28.1116 | 186.7202 | -134.9061 | 462.7272 | -0.001 | 0.5696 | 1.4115 | 2.0359
28.1613 | 186.1061 | -127.0117 | 454.8328 | -0.0005 | 0.5677 | 1.3874 | 2.0257
28.2141 | 186.8662 | -128.0058 | 455.8269 | -0.0005 | 0.57 | 1.3905 | 2.0301
28.2607 | 186.603 | -127.8888 | 455.71 | -0.001 | 0.5692 | 1.3901 | 2.0239
28.3119 | 185.7257 | -132.1576 | 459.9788 | -0.0005 | 0.5665 | 1.4031 | 2.0108
28.3616 | 186.7197 | -132.9471 | 460.7682 | -0.0016 | 0.5696 | 1.4055 | 2.018
28.4159 | 187.129 | -137.6545 | 465.4756 | -0.0005 | 0.5708 | 1.4199 | 2.0185
28.4625 | 186.2225 | -140.3152 | 468.1363 | -0.0005 | 0.5681 | 1.428 | 2.0055
28.5138 | 186.6026 | -139.7012 | 467.5223 | -0.0005 | 0.5692 | 1.4262 | 2.006
28.565 | 186.8656 | -138.5901 | 466.4112 | 0 | 0.57 | 1.4228 | 2.0052
28.6116 | 186.4855 | -140.3736 | 468.1948 | -0.0005 | 0.5689 | 1.4282 | 1.9979
28.6644 | 186.4854 | -137.7714 | 465.5926 | -0.0005 | 0.5689 | 1.4203 | 1.9942
28.714 | 186.7193 | -139.7889 | 467.61 | -0.0005 | 0.5696 | 1.4264 | 1.9932
28.7637 | 186.6022 | -138.9117 | 466.7329 | -0.0016 | 0.5692 | 1.4237 | 1.9885
28.817 | 187.2454 | -138.2977 | 466.1189 | -0.0005 | 0.5712 | 1.4219 | 1.9917
28.8647 | 187.1284 | -129.9355 | 457.7567 | -0.0005 | 0.5708 | 1.3964 | 1.9871
28.9143 | 186.222 | -126.6608 | 454.482 | -0.0005 | 0.5681 | 1.3864 | 1.9742
28.9645 | 186.105 | -126.0761 | 453.8972 | 0 | 0.5677 | 1.3846 | 1.9695
29.0173 | 186.3388 | -127.6842 | 455.5053 | -0.001 | 0.5684 | 1.3895 | 1.9684
29.0618 | 185.8417 | -131.6314 | 459.4525 | -0.0005 | 0.5669 | 1.4015 | 1.9601
29.1167 | 185.7247 | -132.7717 | 460.5928 | -0.001 | 0.5665 | 1.405 | 1.9552
29.1679 | 186.3387 | -136.0464 | 463.8675 | -0.001 | 0.5684 | 1.415 | 1.9582
29.2145 | 186.1047 | -138.6486 | 466.4697 | -0.0005 | 0.5677 | 1.4229 | 1.9526
29.2673 | 185.8415 | -141.3093 | 469.1304 | -0.0005 | 0.5669 | 1.4311 | 1.9464
29.3185 | 186.8648 | -141.9818 | 469.8029 | -0.0005 | 0.57 | 1.4331 | 1.9536
29.3667 | 186.4847 | -140.3152 | 468.1363 | -0.0005 | 0.5689 | 1.428 | 1.9465
29.4164 | 185.9584 | -139.7889 | 467.61 | -0.0005 | 0.5673 | 1.4264 | 1.9377
29.4676 | 186.4846 | -138.2977 | 466.1189 | -0.0005 | 0.5689 | 1.4219 | 1.9398
29.5188 | 186.6016 | -135.6955 | 463.5166 | -0.001 | 0.5692 | 1.4139 | 1.9376
29.5701 | 185.5782 | -135.5785 | 463.3997 | -0.001 | 0.5661 | 1.4136 | 1.9237
29.6198 | 186.3383 | -133.0348 | 460.8559 | -0.001 | 0.5684 | 1.4058 | 1.9283
29.6663 | 185.9582 | -123.3276 | 451.1488 | -0.001 | 0.5673 | 1.3762 | 1.9214
29.7191 | 185.198 | -123.4738 | 451.295 | -0.0005 | 0.5649 | 1.3767 | 1.9102
29.7673 | 184.9348 | -124.3218 | 452.1429 | -0.001 | 0.5641 | 1.3792 | 1.9044
29.8206 | 184.8179 | -127.8011 | 455.6223 | -0.0005 | 0.5638 | 1.3899 | 1.8998
29.8687 | 184.1746 | -131.0173 | 458.8385 | -0.0005 | 0.5618 | 1.3997 | 1.8902
29.9184 | 184.1746 | -135.5785 | 463.3997 | -0.0026 | 0.5618 | 1.4136 | 1.887
29.9696 | 184.7008 | -138.5024 | 466.3235 | -0.0005 | 0.5634 | 1.4225 | 1.8892
30.0209 | 184.1745 | -137.0405 | 464.8616 | -0.0005 | 0.5618 | 1.418 | 1.8806