## GENERAL
TEST IDENTIFICATION
Borehole: | TNW039-BH
Sample: | 48WAXB
Depth: | 44.2 | [m]
Test number: | CAUc18
VISUAL DESCRIPTION
Firm dark grey silty sandy CLAY
GENERAL
Date test started: | 17/10/2020
Type of sample: | Undisturbed
Type of drains fitted: | Radial (spiral) & one end only
INITIAL
Diameter | 73.38 | [mm]
Length | 139 | [mm]
Water content | 22.89124 | [%]
Bulk density | 2.026057 | [Mg/m³]
Dry density | 1.648659 | [Mg/m³]
Void ratio | 0.637695 | [-]
Degree of saturation | 96.92148 | [%]
Assumed particle density | 2.7 | [Mg/m³]
Torvane | - | [kPa]
Pocket penetrometer | 50 | [kPa]
SATURATION
Pressure increments applied | 100 | [kPa]
Differential pressure used | N/A | [kPa]
Cell pressure | 409 | [kPa]
Base PWP | 401 | [kPa]
Mid height PWP | - | [kPa]
B value achieved | 0.98 | [-]
BENDER ELEMENT DETERMINATIONS - POST SATURATION
Bulk density | 2.038044 | [Mg/m³]
Dry density | 1.648659 | [Mg/m³]
Void ratio | 0.637695 | [-]
Distance | 0 | [mm]
Effective radial pressure | 8 | [kPa]
Effective axial pressure | 8 | [kPa]
Input Wave Period | Peak-to-Peak Arrival Time | Wavelength Ratio | Velocity | Gmax
[ms] | [ms] | [-] | [m/s] | [MPa]
*
CONSOLIDATION: ISOTROPIC
Cell pressure | 759.09124 | [kPa]
Back pressure | 450 | [kPa]
Base PWP | 449.595937 | [kPa]
Mid height PWP | - | [kPa]
Effective radial pressure | 309.495303 | [kPa]
Effective axial pressure | 309.495303 | [kPa]
Deviator stress | 0 | [kPa]
Volumetric strain | 5.766131 | [%]
External axial strain | 1.30723 | [%]
Local axial strain | - | [%]
Local radial strain | - | [%]
Water content | 20.12086 | [%]
Bulk density | 2.101562 | [Mg/m³]
Dry density | 1.749539 | [Mg/m³]
Void ratio | 0.5432633 | [-]
Degree of saturation | 100 | [%]
BENDER ELEMENT DETERMINATIONS - POST-ISOTROPIC
Bulk density | 2.101562 | [Mg/m³]
Dry density | 1.749539 | [Mg/m³]
Void ratio | 2.7 | [-]
Distance | 0 | [mm]
Effective radial pressure | 309.495303 | [kPa]
Effective axial pressure | 309.495303 | [kPa]
Input Wave Period | Peak-to-Peak Arrival Time | Wavelength Ratio | Velocity | Gmax
[ms] | [ms] | [-] | [m/s] | [MPa]
*
CONSOLIDATION: ANISOTROPIC
Cell pressure | 759 | [kPa]
Back pressure | 450 | [kPa]
Base PWP | 450 | [kPa]
Mid height PWP | - | [kPa]
Effective radial pressure | 309 | [kPa]
Effective axial pressure | 441.6422 | [kPa]
Deviator stress | 132.6422 | [kPa]
Volumetric strain | 6.635978 | [%]
External axial strain | 1.888971 | [%]
Local axial strain | - | [%]
Local radial strain | - | [%]
Water content | 19.82473 | [%]
Bulk density | 2.107299 | [Mg/m³]
Dry density | 1.758651 | [Mg/m³]
Void ratio | 0.5352677 | [-]
Degree of saturation | 100 | [%]
BENDER ELEMENT DETERMINATIONS - POST ANISOTROPIC
Bulk density | 2.107299 | [Mg/m³]
Dry density | 1.758651 | [Mg/m³]
Void ratio | 2.7 | [-]
Distance | 0 | [mm]
Effective radial pressure | 309 | [kPa]
Effective axial pressure | 441.6422 | [kPa]
Input Wave Period | Peak-to-Peak Arrival Time | Wavelength Ratio | Velocity | Gmax
[ms] | [ms] | [-] | [m/s] | [MPa]
*
SHEARING STAGE
Initial pore pressure | 308.905366 | [kPa]
Initial effective cell pressure | 441.7098 | [kPa]
Rate of strain | 0.3448552 | [%/hour]
At peak deviator stress
Corrected deviator stress | 516.0606 | [kPa]
Membrane correction applied | 1.141096 | [kPa]
Drain correction applied | 0 | [kPa]
External axial strain | 12.42172 | [%]
Local axial strain | - | [%]
Local radial strain | - | [%]
Excess base PWP | 10.922306 | [kPa]
Excess mid height PWP | - | [kPa]
Effective radial pressure | 298.353583 | [kPa]
Effective axial pressure | 814.4142 | [kPa]
Principal effective stress ratio | 2.729695 | [-]
e50 | 1.490802 | [%]
Secant modulus (E50) at e50 | 12854.02 | [kPa]
At peak principal effective stress ratio
Corrected deviator stress | 511.5737 | [kPa]
Membrane correction applied | 1.272469 | [kPa]
Drain correction applied | 0 | [kPa]
External axial strain | 14.40922 | [%]
Local axial strain | - | [%]
Local radial strain | - | [%]
Excess base PWP | 14.0597 | [kPa]
Excess mid height PWP | - | [kPa]
Effective radial pressure | 294.070085 | [kPa]
Effective axial pressure | 805.6438 | [kPa]
Principal effective stress ratio | 2.739632 | [-]
At 10% external axial strain
Corrected deviator stress | 507.5879 | [kPa]
Membrane correction applied | 0.9570184 | [kPa]
Drain correction applied | 0 | [kPa]
External axial strain | 9.937382 | [%]
Local axial strain | - | [%]
Local radial strain | - | [%]
Excess base PWP | 8.660657 | [kPa]
Excess mid height PWP | - | [kPa]
Effective radial pressure | 301.133391 | [kPa]
Effective axial pressure | 808.7213 | [kPa]
Principal effective stress ratio | 2.685591 | [-]

## SATURATION
SATURATION
Time | Base pore-water pressure | Cell pressure | Back pressure
[hours] | [kPa] | [kPa] | [kPa]
0 | 0.01 | 0 | 0
0.166666667 | 295 | 309 | 295
41.83333333 | 303 | 309 | 303
41.83333333 | 401 | 409 | 401
46.08333333 | 402 | 409 | 402

## BE - SAT
SVH BENDER ELEMENT DETERMINATIONS - POST-SATURATION
Time | Input Wave Period - Source signal | Input Wave Period - Received signal | Input Wave Period - Source signal | Input Wave Period - Received signal | Input Wave Period - Source signal | Input Wave Period - Received signal | Input Wave Period - Source signal | Input Wave Period - Received signal | Input Wave Period - Source signal | Input Wave Period - Received signal | Input Wave Period - Source signal | Input Wave Period - Received signal | Input Wave Period - Source signal | Input Wave Period - Received signal | Input Wave Period - Source signal | Input Wave Period - Received signal | Input Wave Period - Source signal | Input Wave Period - Received signal | Input Wave Period - Source signal | Input Wave Period - Received signal | Frequency | Gmax
[ms] | [ms] | [ms] | [ms] | [ms] | [ms] | [ms] | [ms] | [ms] | [ms] | [ms] | [ms] | [ms] | [ms] | [ms] | [ms] | [ms] | [ms] | [ms] | [ms] | [ms] | [Hz] | [MPa]

## CONSOLIDATION - 1
ISOTROPIC CONSOLIDATION
Square root time | Volumetric strain | External axial strain | Effective axial stress | s' | t | p' | q
[minutes] 0.5 | [%] | [%] | [kPa] | [kPa] | [kPa] | [kPa] | [kPa]
0 | 0 | 0 |  | 10.285656 |  | 10.285656
0.5 | 0.242010726 | 0.025513669 | 11.999232 | 11.999232 | 0 | 11.999232 | 0
1 | 0.398771572 | 0.053127338 | 11.828761 | 11.828761 | 0 | 11.828761 | 0
1.5 | 0.636688335 | 0.133146043 | 12.416733 | 12.416733 | 0 | 12.416733 | 0
2 | 0.84494097 | 0.160358273 | 13.887149 | 13.887149 | 0 | 13.887149 | 0
2.5 | 1.032576646 | 0.179515108 | 14.911756 | 14.911756 | 0 | 14.911756 | 0
3 | 1.21977632 | 0.196374101 | 14.932966 | 14.932966 | 0 | 14.932966 | 0
3.5 | 1.423823228 | 0.213716547 | 16.968601 | 16.968601 | 0 | 16.968601 | 0
4 | 1.576077756 | 0.226771223 | 16.924076 | 16.924076 | 0 | 16.924076 | 0
5 | 1.886557131 | 0.258061871 | 15.688133 | 15.688133 | 0 | 15.688133 | 0
6 | 2.209109492 | 0.295836691 | 16.830019 | 16.830019 | 0 | 16.830019 | 0
7 | 2.543625116 | 0.338173381 | 21.661219 | 21.661219 | 0 | 21.661219 | 0
8 | 2.889526467 | 0.407223022 | 30.881311 | 30.881311 | 0 | 30.881311 | 0
9 | 3.236966667 | 0.487994245 | 46.48729 | 46.48729 | 0 | 46.48729 | 0
10 | 3.58219998 | 0.58061223 | 70.057821 | 70.057821 | 0 | 70.057821 | 0
11 | 3.914044305 | 0.67745036 | 99.799924 | 99.799924 | 0 | 99.799924 | 0
12 | 4.219944043 | 0.773353237 | 133.415333 | 133.415333 | 0 | 133.415333 | 0
14 | 4.716995031 | 0.936394964 | 199.361654 | 199.361654 | 0 | 199.361654 | 0
16 | 5.037642116 | 1.047702158 | 248.124291 | 248.124291 | 0 | 248.124291 | 0
18 | 5.222251635 | 1.111709353 | 276.817818 | 276.817818 | 0 | 276.817818 | 0
20 | 5.327921651 | 1.146585612 | 290.10074 | 290.10074 | 0 | 290.10074 | 0
25 | 5.452665013 | 1.187713669 | 299.490295 | 299.490295 | 0 | 299.490295 | 0
30 | 5.512602278 | 1.202076259 | 303.384225 | 303.384225 | 0 | 303.384225 | 0
35 | 5.603149165 | 1.265766906 | 303.793609 | 303.793609 | 0 | 303.793609 | 0
40 | 5.677282949 | 1.286500719 | 305.969578 | 305.969578 | 0 | 305.969578 | 0
45 | 5.715846759 | 1.293817266 | 307.471423 | 307.471423 | 0 | 307.471423 | 0
50 | 5.747153848 | 1.301102158 | 309.484002 | 309.484002 | 0 | 309.484002 | 0
52.35419722 | 5.766130568 | 1.307230216 | 309.495303 | 309.495303 | 0 | 309.495303 | 0

## BE - CONSOL - 1
SVH BENDER ELEMENT DETERMINATIONS - POST-ISOTROPIC CONSOLIDATION
Time | Input Wave Period - Source signal | Input Wave Period - Received signal | Input Wave Period - Source signal | Input Wave Period - Received signal | Input Wave Period - Source signal | Input Wave Period - Received signal | Input Wave Period - Source signal | Input Wave Period - Received signal | Input Wave Period - Source signal | Input Wave Period - Received signal | Input Wave Period - Source signal | Input Wave Period - Received signal | Input Wave Period - Source signal | Input Wave Period - Received signal | Input Wave Period - Source signal | Input Wave Period - Received signal | Input Wave Period - Source signal | Input Wave Period - Received signal | Input Wave Period - Source signal | Input Wave Period - Received signal | Frequency | Gmax
[ms] | [ms] | [ms] | [ms] | [ms] | [ms] | [ms] | [ms] | [ms] | [ms] | [ms] | [ms] | [ms] | [ms] | [ms] | [ms] | [ms] | [ms] | [ms] | [ms] | [ms] | [Hz] | [MPa]

## CONSOLIDATION - 2
ANISOTROPIC CONSOLIDATION
Square root time | Volumetric strain | External axial strain | Effective axial stress | s' | t | p' | q
[minutes] 0.5 | [%] | [%] | [kPa] | [kPa] | [kPa] | [kPa] | [kPa]
52.35419722 | 5.766130568 | 1.306231208 | 309 | 309 | 0 | 309 | 0
81.77361392 | 6.276758833 | 1.457311874 | 355.3126642 | 332.1563321 | 23.15633211 | 324.4375547 | 46.31266422
92.20587798 | 6.433804356 | 1.644364127 | 401.5951653 | 355.2975826 | 46.29758264 | 339.8650551 | 92.59516528
112.7693395 | 6.580019154 | 1.781056158 | 429.8286887 | 369.4143443 | 60.41434434 | 349.2762296 | 120.8286887
117.6941967 | 6.616121573 | 1.852999332 | 437.7042575 | 373.3521287 | 64.35212873 | 351.9014192 | 128.7042575
119.4860826 | 6.635977903 | 1.888970919 | 441.6422374 | 375.3211187 | 66.32111869 | 353.2140791 | 132.6422374

## BE - CONSOL - 2
SVH BENDER ELEMENT DETERMINATIONS - POST-ANISOTROPIC CONSOLIDATION
Time | Input Wave Period - Source signal | Input Wave Period - Received signal | Input Wave Period - Source signal | Input Wave Period - Received signal | Input Wave Period - Source signal | Input Wave Period - Received signal | Input Wave Period - Source signal | Input Wave Period - Received signal | Input Wave Period - Source signal | Input Wave Period - Received signal | Input Wave Period - Source signal | Input Wave Period - Received signal | Input Wave Period - Source signal | Input Wave Period - Received signal | Input Wave Period - Source signal | Input Wave Period - Received signal | Input Wave Period - Source signal | Input Wave Period - Received signal | Input Wave Period - Source signal | Input Wave Period - Received signal | Frequency | Gmax
[ms] | [ms] | [ms] | [ms] | [ms] | [ms] | [ms] | [ms] | [ms] | [ms] | [ms] | [ms] | [ms] | [ms] | [ms] | [ms] | [ms] | [ms] | [ms] | [ms] | [ms] | [Hz] | [MPa]

## SHEARING
SHEARING STAGE
Axial strain | q | Excess pore-water pressure | p' | E | s' | t
[%] | [kPa] | [kPa] | [kPa] | [MPa] | [kPa] | [kPa]
0 | 132.8044648 | 0 | 353.1735209 |  | 375.3075984 | 66.40223239
0.124328908 | 210.5968596 | 2.317864 | 377.5482002 | 62.5698366 | 412.6476768 | 105.2984298
0.248476696 | 232.1035901 | 3.143584 | 384.3809154 | 39.96315431 | 423.0648471 | 116.0517951
0.372719077 | 246.5775566 | 3.086863 | 389.2322039 | 30.52515928 | 430.3284633 | 123.2887783
0.496908661 | 258.2584955 | 4.606758 | 391.7288342 | 25.24689959 | 434.7719168 | 129.1292478
0.621162041 | 268.0460395 | 7.314138 | 392.2083278 | 21.77235016 | 436.8826677 | 134.0230197
0.745348693 | 276.7897256 | 13.843669 | 388.5784289 | 19.31783905 | 434.7100498 | 138.3948628
0.869723065 | 284.8844808 | 20.742058 | 384.3016556 | 17.4860277 | 431.7824024 | 142.4422404
0.993823922 | 292.6334936 | 27.875499 | 379.7054359 | 16.08222798 | 428.4776848 | 146.3167468
1.11800984 | 300.1020415 | 39.253002 | 370.7502288 | 14.96387337 | 420.7672357 | 150.0510207
1.242288885 | 307.6897989 | 43.32008 | 369.1932633 | 14.07767036 | 420.4748965 | 153.8448995
1.366466004 | 314.7604682 | 50.284456 | 364.6666251 | 13.31580903 | 417.1267031 | 157.3802341
1.490802245 | 321.5105727 | 56.376054 | 360.7014169 | 12.65802413 | 414.2865124 | 160.7552864
1.614958832 | 327.989419 | 49.566645 | 369.7944683 | 12.08606377 | 424.4593715 | 163.9947095
1.739090487 | 334.1397399 | 39.49111 | 381.8123143 | 11.57704425 | 437.502271 | 167.06987
1.863401796 | 339.8763639 | 34.702887 | 388.4854133 | 11.11257376 | 445.1314739 | 169.9381819
1.987586248 | 346.0669376 | 24.53088 | 400.7491959 | 10.72972169 | 458.4270188 | 173.0334688
2.111854294 | 351.8539748 | 20.139678 | 406.9801413 | 10.37237799 | 465.6224704 | 175.9269874
2.236051944 | 357.78933 | 20.543273 | 408.71631 | 10.06170119 | 468.347865 | 178.894665
2.360199732 | 363.4182682 | 17.020141 | 414.0143887 | 9.770944394 | 474.5841001 | 181.7091341
2.484369518 | 368.9365605 | 14.187362 | 418.7624695 | 9.504709105 | 480.2518963 | 184.4682803
2.608633897 | 374.4769453 | 22.25966 | 412.6110004 | 9.264331066 | 475.0238247 | 187.2384727
2.73285208 | 379.9511171 | 28.677002 | 408.0473214 | 9.043542976 | 471.3725075 | 189.9755585
2.857127458 | 385.0059976 | 32.906509 | 405.4788885 | 8.827101225 | 469.6465548 | 192.5029988
2.981315576 | 390.0996053 | 31.602798 | 408.4996088 | 8.630255134 | 473.5162097 | 195.0498027
2.981315576 | 390.0996053 | 31.602798 | 408.4996088 | 8.630255134 | 473.5162097 | 195.0498027
3.229902264 | 399.3115563 | 20.744841 | 422.4765251 | 8.251243217 | 489.0284511 | 199.6557781
3.478213971 | 408.2718097 | 21.503932 | 424.6642212 | 7.919792952 | 492.7095229 | 204.1359049
3.726566742 | 416.2932666 | 16.966538 | 431.9323182 | 7.607238013 | 501.3145293 | 208.1466333
3.975117499 | 424.1437384 | 14.216074 | 437.3172151 | 7.329073257 | 508.0078382 | 212.0718692
4.223414541 | 431.4144322 | 14.068445 | 439.9382487 | 7.07034473 | 511.8406541 | 215.7072161
4.472070158 | 438.3155826 | 15.754224 | 440.6016992 | 6.831536785 | 513.6542963 | 219.1577913
4.720285071 | 444.7144984 | 20.580455 | 437.9910481 | 6.607864333 | 512.1101312 | 222.3572492
4.968703104 | 450.427954 | 14.736599 | 445.7138183 | 6.392482758 | 520.785144 | 225.213977
5.217218664 | 456.5335247 | 22.184622 | 440.3948476 | 6.205012302 | 516.4837683 | 228.2667623
5.465687294 | 461.8491783 | 17.936646 | 446.4519931 | 6.020189153 | 523.4268562 | 230.9245892
5.71405033 | 465.4472395 | 17.195535 | 448.4761378 | 5.821488357 | 526.0506777 | 232.7236197
5.962671483 | 469.2547131 | 23.459957 | 443.4867687 | 5.642609177 | 521.6958875 | 234.6273565
6.211187043 | 472.888438 | 17.703339 | 450.5291213 | 5.47534587 | 529.343861 | 236.444219
6.459325695 | 476.3093266 | 16.153172 | 453.2919345 | 5.31796782 | 532.6768223 | 238.1546633
6.707741528 | 479.3643638 | 15.983924 | 453.6806233 | 5.166566088 | 533.5746839 | 239.6821819
6.956493205 | 483.4193053 | 18.565079 | 452.5324224 | 5.040109006 | 533.1023066 | 241.7096526
7.204676587 | 486.146159 | 13.163865 | 458.7664877 | 4.904338035 | 539.7908475 | 243.0730795
7.453208279 | 489.2055396 | 9.805608 | 463.1874882 | 4.781847783 | 544.7217448 | 244.6027698
7.701682042 | 491.5135719 | 6.40332 | 467.3460283 | 4.657542407 | 549.2649569 | 245.7567859
7.950149938 | 494.409839 | 23.04777 | 451.6637847 | 4.54840949 | 534.0654245 | 247.2049195
8.198642033 | 496.7301684 | 18.489491 | 456.8903138 | 4.438853437 | 539.6786752 | 248.3650842
8.446840081 | 498.579719 | 13.081183 | 463.0050967 | 4.330320578 | 546.1017165 | 249.2898595
8.695269846 | 500.6382202 | 16.688465 | 459.9914207 | 4.230274182 | 543.4311241 | 250.3191101
8.943618951 | 501.969037 | 11.688369 | 465.4119243 | 4.127686725 | 549.0734305 | 250.9845185
9.192235704 | 503.9680719 | 9.666541 | 468.0601333 | 4.037794711 | 552.0548119 | 251.9840359
9.440553277 | 505.3737466 | 16.294441 | 461.9716095 | 3.946477191 | 546.2005673 | 252.6868733
9.689101101 | 506.6349515 | 12.970339 | 465.6358782 | 3.858257673 | 550.0750367 | 253.3174757
9.93738201 | 507.5878759 | 8.660657 | 470.3293496 | 3.771450174 | 554.927329 | 253.793938
10.1858807 | 509.839871 | 7.779316 | 471.9167977 | 3.701549401 | 556.8901095 | 254.9199355
10.43446079 | 511.2464304 | 7.596645 | 472.6269668 | 3.626847359 | 557.8347052 | 255.6232152
10.68269477 | 511.4387134 | 7.813594 | 472.3381411 | 3.544370187 | 557.5779267 | 255.7193567
10.93127853 | 513.073048 | 12.145383 | 468.6519603 | 3.478720099 | 554.164135 | 256.536524
11.17953964 | 513.4825827 | 9.940242 | 471.0161979 | 3.405132324 | 556.5966283 | 256.7412913
11.42796647 | 514.0603723 | 8.872958 | 472.2401714 | 3.336165787 | 557.9169001 | 257.0301861
11.67638377 | 514.3310688 | 9.917706 | 471.1887306 | 3.267506546 | 556.9105754 | 257.1655344
11.92486047 | 514.9032017 | 10.535345 | 470.4814396 | 3.204219773 | 556.2986398 | 257.4516008
12.17335843 | 515.895894 | 10.836627 | 470.477905 | 3.146965824 | 556.460554 | 257.947947
12.42172146 | 516.0606336 | 10.922306 | 470.3737942 | 3.085370815 | 556.3838998 | 258.0303168
12.67021356 | 515.561613 | 11.340854 | 469.672841 | 3.020921048 | 555.5997765 | 257.7808065
12.91854946 | 516.0455091 | 9.437086 | 471.5148887 | 2.966595014 | 557.5224735 | 258.0227545
13.16714422 | 516.0298353 | 7.373642 | 473.5324541 | 2.910466872 | 559.5374266 | 258.0149176
13.41552705 | 515.8133061 | 7.633889 | 473.0293787 | 2.854966785 | 558.9982631 | 257.9066531
13.66395315 | 514.9023666 | 6.261959 | 474.3794802 | 2.796393529 | 560.1965413 | 257.4511833
13.91257577 | 514.2111476 | 5.253568 | 475.2844779 | 2.741452691 | 560.9863358 | 257.1055738
14.16075842 | 513.1599462 | 6.33345 | 473.6827774 | 2.685982418 | 559.2094351 | 256.5799731
14.40921532 | 511.5737496 | 14.0597 | 464.5946682 | 2.628660038 | 549.8569598 | 255.7868748
14.65773528 | 511.0863448 | 13.131606 | 465.4705409 | 2.580766215 | 550.6515984 | 255.5431724
14.90602645 | 510.0748907 | 10.764372 | 467.1008266 | 2.530992596 | 552.1133083 | 255.0374453
15.15444595 | 510.8707267 | 9.775367 | 468.2425672 | 2.494754761 | 553.3876884 | 255.4353634
15.40290651 | 508.2337889 | 7.782435 | 469.215649 | 2.437392733 | 553.9212805 | 254.1168945
15.65135975 | 507.2987367 | 6.249483 | 470.2954339 | 2.392726754 | 554.8452234 | 253.6493684
15.89978584 | 506.4335665 | 4.851563 | 471.1092888 | 2.349900215 | 555.5148833 | 253.2167833
16.14837693 | 505.5908092 | 4.168579 | 471.3733927 | 2.308506582 | 555.6385276 | 252.7954046
16.39664244 | 504.7433948 | 5.772624 | 469.3466183 | 2.268384709 | 553.4705174 | 252.3716974
16.64529293 | 503.876679 | 5.997615 | 468.623637 | 2.229292184 | 552.6030835 | 251.9383395
16.89353937 | 502.5814777 | 4.792915 | 469.3445422 | 2.188866435 | 553.1081219 | 251.2907389
17.14192001 | 502.293148 | 3.776267 | 470.0642633 | 2.155468483 | 553.779788 | 251.146574
17.39069882 | 501.4831108 | 5.550661 | 467.8058709 | 2.119976028 | 551.3863894 | 250.7415554
17.63895626 | 500.257667 | 3.992268 | 468.8214197 | 2.0831913 | 552.1976975 | 250.1288335
17.8872841 | 499.0327743 | 2.726168 | 469.5756371 | 2.047422669 | 552.7477662 | 249.5163872
18.13567867 | 498.3049275 | 9.557042 | 462.3459645 | 2.015366888 | 545.3967857 | 249.1524637
18.38442081 | 497.4600305 | 7.299797 | 464.0776572 | 1.983503149 | 546.9876623 | 248.7300153
18.63265112 | 496.2662154 | 5.552251 | 465.2383908 | 1.950671154 | 547.9494267 | 248.1331077
18.88102149 | 494.8955759 | 4.456713 | 465.779588 | 1.917751702 | 548.2621839 | 247.4477879
19.12944246 | 493.5754172 | 4.524137 | 465.2915571 | 1.885945987 | 547.5541266 | 246.7877086
19.37784436 | 493.1643106 | 3.908699 | 465.5830765 | 1.859648778 | 547.7771283 | 246.5821553
19.62624406 | 492.1440756 | 4.808723 | 464.3183222 | 1.830913799 | 546.3423348 | 246.0720378
19.87478822 | 490.8055592 | 4.210868 | 464.4421371 | 1.801282562 | 546.2430636 | 245.4027796
20.12330085 | 489.8110727 | 5.995719 | 462.1337016 | 1.774095665 | 543.7688803 | 244.9055363