## GENERAL
TEST IDENTIFICATION
Borehole: | TNW039-BH
Sample: | 56WAXF
Depth: | 52.64 | [m]
Test number: | CAUc28
VISUAL DESCRIPTION
Stiff extremely high strength dark grey sandy CLAY
GENERAL
Date test started: | 29/10/2020
Type of sample: | Undisturbed
Type of drains fitted: | Radial (spiral) & one end only
INITIAL
Diameter | 72.5 | [mm]
Length | 139.26 | [mm]
Water content | 20.78121 | [%]
Bulk density | 2.047921 | [Mg/m³]
Dry density | 1.695563 | [Mg/m³]
Void ratio | 0.5923915 | [-]
Degree of saturation | 94.71654 | [%]
Assumed particle density | 2.7 | [Mg/m³]
Torvane | - | [kPa]
Pocket penetrometer | 125 | [kPa]
SATURATION
Pressure increments applied | 100 | [kPa]
Differential pressure used | N/A | [kPa]
Cell pressure | 565 | [kPa]
Base PWP | 558 | [kPa]
Mid height PWP | - | [kPa]
B value achieved | 1 | [-]
CONSOLIDATION: ISOTROPIC
Cell pressure | 875.24206 | [kPa]
Back pressure | 510 | [kPa]
Base PWP | 509.881116 | [kPa]
Mid height PWP | - | [kPa]
Effective radial pressure | 365.360944 | [kPa]
Effective axial pressure | 365.360944 | [kPa]
Deviator stress | 0 | [kPa]
Volumetirc strain | 1.856979 | [%]
External axial strain | 0.6011647 | [%]
Local axial strain | - | [%]
Local radial strain | - | [%]
Water content | 20.84522 | [%]
Bulk density | 2.087776 | [Mg/m³]
Dry density | 1.727645 | [Mg/m³]
Void ratio | 0.5628211 | [-]
Degree of saturation | 100 | [%]
CONSOLIDATION: ANISOTROPIC
Cell pressure | 875 | [kPa]
Back pressure | 510 | [kPa]
Base PWP | 510 | [kPa]
Mid height PWP | - | [kPa]
Effective radial pressure | 365 | [kPa]
Effective axial pressure | 520.7784 | [kPa]
Deviator stress | 155.7784 | [kPa]
Volumetric strain | 2.407837 | [%]
External axial strain | 1.016834 | [%]
Local axial strain | - | [%]
Local radial strain | - | [%]
Water content | 20.51489 | [%]
Bulk density | 2.09402 | [Mg/m³]
Dry density | 1.737561 | [Mg/m³]
Void ratio | 0.5539021 | [-]
Degree of saturation | 100 | [%]
SHEARING STAGE
Initial effective radial pressure | 365.312738 | [kPa]
Initial effective axial pressure | 521.2836 | [kPa]
Rate of strain | 0.3399903 | [%/hour]
At peak deviator stress
Corrected deviator stress | 621.1176 | [kPa]
Membrane correction applied | 1.675759 | [kPa]
Drain correction applied | 0 | [kPa]
External axial strain | 20.24638 | [%]
Local axial strain | - | [%]
Local radial strain | - | [%]
Excess base PWP | 74.969614 | [kPa]
Excess mid height PWP | - | [kPa]
Effective radial pressure | 289.90226 | [kPa]
Effective axial pressure | 911.0198 | [kPa]
Principal effective stress ratio | 3.142507 | [-]
e50 | 0.8750133 | [%]
Secant modulus (E50) at e50 | 26579.41 | [kPa]
At peak principal effective stress ratio
Corrected deviator stress | 508.3172 | [kPa]
Membrane correction applied | 0.6092591 | [kPa]
Drain correction applied | 0 | [kPa]
External axial strain | 5.499032 | [%]
Local axial strain | - | [%]
Local radial strain | - | [%]
Excess base PWP | 146.212712 | [kPa]
Excess mid height PWP | - | [kPa]
Effective radial pressure | 218.959783 | [kPa]
Effective axial pressure | 727.277 | [kPa]
Principal effective stress ratio | 3.321509 | [-]
At 10% external axial strain
Corrected deviator stress | 564.3682 | [kPa]
Membrane correction applied | 1.022286 | [kPa]
Drain correction applied | 0 | [kPa]
External axial strain | 9.998587 | [%]
Local axial strain | - | [%]
Local radial strain | - | [%]
Excess base PWP | 120.103044 | [kPa]
Excess mid height PWP | - | [kPa]
Effective radial pressure | 244.966016 | [kPa]
Effective axial pressure | 809.3342 | [kPa]
Principal effective stress ratio | 3.303863 | [-]

## SATURATION
SATURATION
Time | Base pore-water pressure | Cell pressure
[hours] | [kPa] | [kPa]
0 | 0 | 0
0.1667 | 305 | 365
1.75 | 310 | 365
1.75 | 400 | 465
19.5833 | 410 | 465
19.5833 | 457 | 515
48.75 | 508 | 515
48.75 | 558 | 565
50.25 | 608 | 565

## CONSOLIDATION - 1
ISOTROPIC CONSOLIDATION
Square root time | Volumetric strain | External axial strain | Effective axial stress | s' | t | p' | q
[minutes] 0.5 | [%] | [%] | [kPa] | [kPa] | [kPa] | [kPa] | [kPa]
0 | 0 | 0 | 50.8901 | 50.8901 | 0 | 50.8901 | 0
0.5 | 0.5788 | 0.1573 | 62.4603 | 62.4603 | 0 | 62.4603 | 0
1 | 1.4863 | 0.4413 | 245.2057 | 245.2057 | 0 | 245.2057 | 0
1.5 | 1.7204 | 0.5241 | 343.0607 | 343.0607 | 0 | 343.0607 | 0
2 | 1.7844 | 0.5434 | 357.6876 | 357.6876 | 0 | 357.6876 | 0
2.5 | 1.815 | 0.5531 | 360.4022 | 360.4022 | 0 | 360.4022 | 0
3 | 1.8345 | 0.5583 | 361.592 | 361.592 | 0 | 361.592 | 0
3.5 | 1.8485 | 0.5642 | 361.8089 | 361.8089 | 0 | 361.8089 | 0
4 | 1.8589 | 0.5688 | 362.0133 | 362.0133 | 0 | 362.0133 | 0
5 | 1.873 | 0.5751 | 362.7177 | 362.7177 | 0 | 362.7177 | 0
6 | 1.8775 | 0.5796 | 363.0944 | 363.0944 | 0 | 363.0944 | 0
7 | 1.8749 | 0.583 | 362.9491 | 362.9491 | 0 | 362.9491 | 0
8 | 1.8669 | 0.5859 | 362.9589 | 362.9589 | 0 | 362.9589 | 0
9 | 1.8622 | 0.5946 | 365.284 | 365.284 | 0 | 365.284 | 0
10 | 1.8612 | 0.5952 | 366.1701 | 366.1701 | 0 | 366.1701 | 0
11 | 1.8612 | 0.5974 | 366.3525 | 366.3525 | 0 | 366.3525 | 0
11.8627 | 1.857 | 0.6012 | 365.3609 | 365.3609 | 0 | 365.3609 | 0

## CONSOLIDATION - 2
ANISOTROPIC CONSOLIDATION
Square root time | Volumetric strain | External axial strain | Effective axial stress | s' | t | p' | q
[minutes] 0.5 | [%] | [%] | [kPa] | [kPa] | [kPa] | [kPa] | [kPa]
11.8627 | 1.8372 | 0.6003 | 364.99 | 364.99 | 0 | 364.99 | 0
22.2811 | 1.9594 | 0.7152 | 419.2222 | 392.1111 | 27.1111 | 383.0741 | 54.2222
40.0181 | 2.1579 | 0.8948 | 472.9732 | 418.9866 | 53.9866 | 400.9911 | 107.9732
41.6707 | 2.2111 | 0.9522 | 507.0763 | 436.0381 | 71.0381 | 412.3588 | 142.0763
55.4657 | 2.3139 | 1.0168 | 516.4583 | 440.7292 | 75.7292 | 415.4861 | 151.4583
69.5805 | 2.4078 | 1.0168 | 520.7784 | 442.8892 | 77.8892 | 416.9261 | 155.7784

## SHEARING
SHEARING STAGE
Axial strain | q | Excess pore-water pressure | p' | E | s' | t
[%] | [kPa] | [kPa] | [kPa] | [MPa] | [kPa] | [kPa]
0 | 155.9708 | 0 | 417.303 |  | 443.2982 | 77.9854
0.1251 | 260.7157 | 56.6234 | 395.8735 | 83.7106 | 439.3261 | 130.3578
0.2501 | 298.0183 | 90.1782 | 374.6438 | 56.799 | 424.3135 | 149.0091
0.3749 | 322.297 | 113.6326 | 359.3905 | 44.3615 | 413.1066 | 161.1485
0.4999 | 342.332 | 129.3074 | 350.386 | 37.2771 | 407.4413 | 171.166
0.625 | 357.759 | 140.2378 | 344.6369 | 32.2854 | 404.2634 | 178.8795
0.75 | 370.8614 | 147.6791 | 341.351 | 28.6514 | 403.1612 | 185.4307
0.875 | 381.4866 | 152.856 | 339.6611 | 25.7728 | 403.2422 | 190.7433
0.9998 | 390.7325 | 156.8447 | 338.8028 | 23.4801 | 403.9249 | 195.3663
1.125 | 398.9701 | 159.6475 | 339.0547 | 21.6001 | 405.5497 | 199.485
1.2499 | 406.0618 | 161.349 | 339.6333 | 20.0082 | 407.3102 | 203.0309
1.3748 | 412.4781 | 162.5035 | 340.4281 | 18.658 | 409.1745 | 206.239
1.4998 | 418.2059 | 163.1059 | 341.6549 | 17.4842 | 411.3558 | 209.103
1.6249 | 423.3444 | 163.6327 | 343.1354 | 16.4548 | 413.6928 | 211.6722
1.7499 | 428.1582 | 163.8582 | 344.5103 | 15.5548 | 415.87 | 214.0791
1.8748 | 432.8281 | 163.5785 | 346.227 | 14.7676 | 418.365 | 216.414
1.9999 | 437.1564 | 163.5208 | 347.646 | 14.0602 | 420.5054 | 218.5782
2.1247 | 440.9484 | 163.2247 | 349.2046 | 13.4128 | 422.696 | 220.4742
2.2497 | 444.4465 | 163.2241 | 350.7271 | 12.8228 | 424.8016 | 222.2233
2.3746 | 448.0829 | 162.2142 | 352.2619 | 12.3017 | 426.9423 | 224.0415
2.4996 | 451.4898 | 161.9304 | 353.964 | 11.8226 | 429.2123 | 225.7449
2.6248 | 454.8957 | 161.2274 | 355.6534 | 11.3883 | 431.4694 | 227.4479
2.7495 | 457.903 | 161.0009 | 357.0971 | 10.9812 | 433.4143 | 228.9515
2.8746 | 460.812 | 160.5839 | 358.4893 | 10.6048 | 435.2913 | 230.406
2.9996 | 463.4611 | 160.0821 | 360.0335 | 10.2509 | 437.277 | 231.7306
2.9996 | 463.4611 | 160.0821 | 360.0335 | 10.2509 | 437.277 | 231.7306
3.2495 | 468.9573 | 158.7498 | 362.8726 | 9.6319 | 441.0321 | 234.4786
3.4996 | 473.9777 | 157.6755 | 365.7225 | 9.0868 | 444.7188 | 236.9889
3.7495 | 478.8109 | 156.5515 | 368.6686 | 8.6102 | 448.4704 | 239.4054
3.9994 | 483.4658 | 155.4777 | 371.5028 | 8.1886 | 452.0804 | 241.7329
4.2495 | 487.73 | 153.9079 | 374.1831 | 7.8071 | 455.4715 | 243.865
4.4992 | 491.6835 | 152.7318 | 376.6187 | 7.4616 | 458.5659 | 245.8418
4.7492 | 495.8136 | 151.1947 | 379.2162 | 7.1558 | 461.8518 | 247.9068
4.9992 | 499.7522 | 149.36 | 382.0516 | 6.8767 | 465.3436 | 249.8761
5.2491 | 504.0194 | 147.663 | 385.1488 | 6.6307 | 469.1521 | 252.0097
5.499 | 508.3172 | 146.2127 | 388.3988 | 6.4074 | 473.1184 | 254.1586
5.7507 | 510.7998 | 145.0545 | 390.3912 | 6.1702 | 475.5245 | 255.3999
5.999 | 514.1635 | 143.6258 | 393.0589 | 5.9708 | 478.7528 | 257.0818
6.2489 | 518.2475 | 141.905 | 396.1268 | 5.7974 | 482.5014 | 259.1238
6.4989 | 522.0568 | 139.9842 | 398.9161 | 5.6331 | 485.9256 | 261.0284
6.7488 | 525.8755 | 138.3061 | 401.8822 | 5.481 | 489.5281 | 262.9377
6.9988 | 529.5528 | 136.9024 | 404.6308 | 5.3378 | 492.8896 | 264.7764
7.2488 | 533.2037 | 135.2464 | 407.4897 | 5.204 | 496.357 | 266.6018
7.4988 | 536.6701 | 133.7391 | 410.1276 | 5.0768 | 499.5726 | 268.3351
7.7486 | 539.765 | 132.0913 | 412.6623 | 4.9531 | 502.6231 | 269.8825
7.9986 | 543.0361 | 130.7528 | 415.2137 | 4.8392 | 505.7197 | 271.5181
8.2486 | 546.1331 | 129.3024 | 417.6447 | 4.7301 | 508.6669 | 273.0666
8.4985 | 549.2568 | 127.8127 | 420.2129 | 4.6277 | 511.7557 | 274.6284
8.7486 | 552.2231 | 126.3 | 422.5361 | 4.5293 | 514.5733 | 276.1116
8.9984 | 554.8741 | 125.1519 | 424.8436 | 4.433 | 517.3226 | 277.4371
9.2484 | 557.3466 | 124.0787 | 426.8862 | 4.3399 | 519.7773 | 278.6733
9.4983 | 559.721 | 122.5873 | 428.9575 | 4.2508 | 522.2443 | 279.8605
9.7482 | 562.1284 | 121.2851 | 430.9307 | 4.1665 | 524.6188 | 281.0642
9.9986 | 564.3682 | 120.103 | 433.0888 | 4.0846 | 527.1501 | 282.1841
10.2484 | 566.6004 | 118.9589 | 435.0248 | 4.0068 | 529.4582 | 283.3002
10.4982 | 568.8093 | 117.3824 | 437.043 | 3.9325 | 531.8446 | 284.4046
10.7481 | 570.8707 | 116.3078 | 438.9926 | 3.8602 | 534.1378 | 285.4354
10.998 | 572.8712 | 115.0889 | 440.7027 | 3.7907 | 536.1813 | 286.4356
11.248 | 575.0963 | 114.1212 | 442.7078 | 3.7262 | 538.5571 | 287.5481
11.498 | 576.9131 | 113.1086 | 444.3305 | 3.661 | 540.4826 | 288.4566
11.7479 | 578.709 | 111.9714 | 446.1338 | 3.5984 | 542.5853 | 289.3545
11.9978 | 580.5101 | 110.6266 | 447.8853 | 3.5385 | 544.637 | 290.255
12.2478 | 582.2305 | 109.6165 | 449.374 | 3.4803 | 546.4124 | 291.1153
12.4979 | 583.891 | 108.6308 | 450.9162 | 3.4239 | 548.2313 | 291.9455
12.748 | 585.2653 | 107.4477 | 452.3224 | 3.3675 | 549.8667 | 292.6327
12.9977 | 587.0005 | 106.7558 | 453.9884 | 3.3162 | 551.8218 | 293.5002
13.2478 | 588.2312 | 105.5507 | 455.404 | 3.2629 | 553.4426 | 294.1156
13.4976 | 589.8837 | 104.5304 | 457.0002 | 3.2147 | 555.3142 | 294.9419
13.7477 | 591.3504 | 103.5223 | 458.4968 | 3.1669 | 557.0552 | 295.6752
13.9975 | 593.1366 | 102.4328 | 460.1786 | 3.1232 | 559.0347 | 296.5683
14.2475 | 595.0498 | 101.3238 | 462.0348 | 3.0818 | 561.2098 | 297.5249
14.4974 | 596.3308 | 100.1371 | 463.6006 | 3.0375 | 562.9891 | 298.1654
14.7475 | 598.2993 | 98.9277 | 465.3931 | 2.9994 | 565.1097 | 299.1496
14.9974 | 600.042 | 97.7669 | 467.013 | 2.961 | 567.0201 | 300.021
15.2473 | 601.3683 | 97.0288 | 468.3473 | 2.9212 | 568.5754 | 300.6842
15.4972 | 602.6106 | 95.8074 | 469.8929 | 2.8821 | 570.328 | 301.3053
15.7474 | 604.1019 | 94.6482 | 471.4628 | 2.8457 | 572.1465 | 302.051
15.9972 | 605.3436 | 93.7707 | 473.008 | 2.8091 | 573.8986 | 302.6718
16.2473 | 606.5721 | 92.597 | 474.6069 | 2.7734 | 575.7023 | 303.286
16.497 | 608.169 | 90.9813 | 476.5533 | 2.7411 | 577.9148 | 304.0845
16.747 | 609.7617 | 89.6825 | 478.402 | 2.7097 | 580.0289 | 304.8809
16.997 | 611.0598 | 88.4051 | 479.9594 | 2.6775 | 581.8027 | 305.5299
17.2469 | 612.5607 | 87.3679 | 481.6352 | 2.6474 | 583.7286 | 306.2804
17.4969 | 613.6327 | 85.8431 | 483.3232 | 2.6157 | 585.5954 | 306.8164
17.7469 | 614.57 | 84.6827 | 484.8578 | 2.5841 | 587.2861 | 307.285
17.9968 | 615.4899 | 83.6993 | 486.1769 | 2.5533 | 588.7586 | 307.7449
18.2469 | 616.3602 | 82.5635 | 487.6196 | 2.5231 | 590.3463 | 308.1801
18.4967 | 617.2548 | 81.4447 | 489.0373 | 2.4939 | 591.9131 | 308.6274
18.7466 | 617.8468 | 80.5825 | 490.0919 | 2.4638 | 593.0664 | 308.9234
18.9966 | 618.653 | 79.8675 | 491.4927 | 2.4356 | 594.6016 | 309.3265
19.2466 | 619.3746 | 78.6056 | 492.7469 | 2.4077 | 595.976 | 309.6873
19.4965 | 619.9338 | 78.0386 | 493.8162 | 2.3797 | 597.1385 | 309.9669
19.7466 | 620.3879 | 76.8518 | 495.0432 | 2.3519 | 598.4412 | 310.194
19.9964 | 621.0123 | 76.0416 | 495.9802 | 2.3256 | 599.4823 | 310.5062
20.2464 | 621.1176 | 74.9696 | 496.9415 | 2.2974 | 600.461 | 310.5588