## GENERAL
TEST IDENTIFICATION
Borehole: | TNW039-BH
Sample: | 61WAXB
Depth: | 57.13 | [m]
Test number: | CAUc20
VISUAL DESCRIPTION
Extremely high strength dark grey silty sandy CLAY
GENERAL
Date test started: | 07/10/2020
Type of sample: | Undisturbed
Type of drains fitted: | Radial (spiral) & one end only
INITIAL
Diameter | 72.2 | [mm]
Length | 137.45 | [mm]
Water content | 24.48046 | [%]
Bulk density | 2.040226 | [Mg/m³]
Dry density | 1.638993 | [Mg/m³]
Void ratio | 0.6351504 | [-]
Degree of saturation | 100 | [%]
Assumed particle density | 2.68 | [Mg/m³]
Torvane | - | [kPa]
Pocket penetrometer | - | [kPa]
SATURATION
Pressure increments applied | 100 | [kPa]
Differential pressure used | N/A | [kPa]
Cell pressure | 500 | [kPa]
Base PWP | 489 | [kPa]
Mid height PWP | - | [kPa]
B value achieved | 0.97 | [-]
CONSOLIDATION: ISOTROPIC
Cell pressure | 900 | [kPa]
Back pressure | 500 | [kPa]
Base PWP | 500 | [kPa]
Mid height PWP | - | [kPa]
Effective radial pressure | 400 | [kPa]
Effective axial pressure | 400 | [kPa]
Deviator stress | 0 | [kPa]
Volumetirc strain | 2.327879 | [%]
External axial strain | 0.6095387 | [%]
Local axial strain | - | [%]
Local radial strain | - | [%]
Water content | 23.06015 | [%]
Bulk density | 2.065018 | [Mg/m³]
Dry density | 1.678056 | [Mg/m³]
Void ratio | 0.5970861 | [-]
Degree of saturation | 100 | [%]
CONSOLIDATION: ANISOTROPIC
Cell pressure | 900 | [kPa]
Back pressure | 500 | [kPa]
Base PWP | 500 | [kPa]
Mid height PWP | - | [kPa]
Effective radial pressure | 400 | [kPa]
Effective axial pressure | 570.6977 | [kPa]
Deviator stress | 170.6977 | [kPa]
Volumetric strain | 3.654733 | [%]
External axial strain | 1.030832 | [%]
Local axial strain | - | [%]
Local radial strain | - | [%]
Water content | 22.30337 | [%]
Bulk density | 2.078717 | [Mg/m³]
Dry density | 1.69964 | [Mg/m³]
Void ratio | 0.5768044 | [-]
Degree of saturation | 100 | [%]
SHEARING STAGE
Initial effective radial pressure | 400.367493 | [kPa]
Initial effective axial pressure | 571.0035 | [kPa]
Rate of strain | 0.3429704 | [%/hour]
At peak deviator stress
Corrected deviator stress | 774.6267 | [kPa]
Membrane correction applied | 1.850368 | [kPa]
Drain correction applied | 0 | [kPa]
External axial strain | 20.22871 | [%]
Local axial strain | - | [%]
Local radial strain | - | [%]
Excess base PWP | 55.152544 | [kPa]
Excess mid height PWP | - | [kPa]
Effective radial pressure | 344.956649 | [kPa]
Effective axial pressure | 1119.583 | [kPa]
Principal effective stress ratio | 3.245577 | [-]
e50 | 3.747558 | [%]
Secant modulus (E50) at e50 | 8058.455 | [kPa]
At peak principal effective stress ratio
Corrected deviator stress | 595.3507 | [kPa]
Membrane correction applied | 0.8856433 | [kPa]
Drain correction applied | 0 | [kPa]
External axial strain | 7.492031 | [%]
Local axial strain | - | [%]
Local radial strain | - | [%]
Excess base PWP | 162.908395 | [kPa]
Excess mid height PWP | - | [kPa]
Effective radial pressure | 237.409578 | [kPa]
Effective axial pressure | 832.7603 | [kPa]
Principal effective stress ratio | 3.507695 | [-]
At 10% external axial strain
Corrected deviator stress | 661.4583 | [kPa]
Membrane correction applied | 1.128803 | [kPa]
Drain correction applied | 0 | [kPa]
External axial strain | 9.992829 | [%]
Local axial strain | - | [%]
Local radial strain | - | [%]
Excess base PWP | 133.445271 | [kPa]
Excess mid height PWP | - | [kPa]
Effective radial pressure | 266.844543 | [kPa]
Effective axial pressure | 928.3029 | [kPa]
Principal effective stress ratio | 3.478815 | [-]

## SATURATION
SATURATION
Time | Base pore-water pressure | Cell pressure
[hours] | [kPa] | [kPa]
0 | 0 | 0
0.1667 | 317 | 400
23.3333 | 392 | 400
23.3333 | 489 | 500
24.6667 | 489 | 500

## CONSOLIDATION - 1
ISOTROPIC CONSOLIDATION
Square root time | Volumetric strain | External axial strain | Effective axial stress | s' | t | p' | q
[minutes] 0.5 | [%] | [%] | [kPa] | [kPa] | [kPa] | [kPa] | [kPa]
0 | 0 | 0 | 7.665 | 7.665 | 0 | 7.665 | 0
0.5 | 0.4462 | 0.1154 | 7.952 | 7.952 | 0 | 7.952 | 0
1 | 0.8768 | 0.2019 | 13.9386 | 13.9386 | 0 | 13.9386 | 0
1.5 | 1.2456 | 0.3038 | 76.0842 | 76.0842 | 0 | 76.0842 | 0
2 | 1.5716 | 0.4093 | 206.1947 | 206.1947 | 0 | 206.1947 | 0
2.5 | 1.7825 | 0.4897 | 315.6461 | 315.6461 | 0 | 315.6461 | 0
3 | 1.8824 | 0.5232 | 367.9464 | 367.9464 | 0 | 367.9464 | 0
3.5 | 1.9308 | 0.5421 | 386.8683 | 386.8683 | 0 | 386.8683 | 0
4 | 1.9556 | 0.5528 | 393.2954 | 393.2954 | 0 | 393.2954 | 0
5 | 1.9847 | 0.5586 | 397.1725 | 397.1725 | 0 | 397.1725 | 0
6 | 2.005 | 0.5664 | 398.4085 | 398.4085 | 0 | 398.4085 | 0
7 | 2.0196 | 0.57 | 398.7799 | 398.7799 | 0 | 398.7799 | 0
8 | 2.033 | 0.5764 | 399.2529 | 399.2529 | 0 | 399.2529 | 0
9 | 2.0621 | 0.5713 | 399.5741 | 399.5741 | 0 | 399.5741 | 0
10 | 2.0905 | 0.5812 | 399.4455 | 399.4455 | 0 | 399.4455 | 0
11 | 2.1022 | 0.5903 | 400.1317 | 400.1317 | 0 | 400.1317 | 0
12 | 2.1311 | 0.5954 | 400.2393 | 400.2393 | 0 | 400.2393 | 0
14 | 2.1735 | 0.5996 | 400.2393 | 400.2393 | 0 | 400.2393 | 0
16 | 2.192 | 0.6003 | 399.1886 | 399.1886 | 0 | 399.1886 | 0
18 | 2.2286 | 0.5972 | 399.3028 | 399.3028 | 0 | 399.3028 | 0
20 | 2.2641 | 0.5923 | 399.4364 | 399.4364 | 0 | 399.4364 | 0
25 | 2.2942 | 0.6013 | 399.4139 | 399.4139 | 0 | 399.4139 | 0
30 | 2.3137 | 0.6059 | 400.0206 | 400.0206 | 0 | 400.0206 | 0
35 | 2.3216 | 0.611 | 399.212 | 399.212 | 0 | 399.212 | 0
35.3497 | 2.3279 | 0.6095 | 400 | 400 | 0 | 400 | 0

## CONSOLIDATION - 2
ANISOTROPIC CONSOLIDATION
Square root time | Volumetric strain | External axial strain | Effective axial stress | s' | t | p' | q
[minutes] 0.5 | [%] | [%] | [kPa] | [kPa] | [kPa] | [kPa] | [kPa]
35.3497 | 2.3848 | 0.6016 | 399.99 | 399.99 | 0 | 399.99 | 0
62.9222 | 2.6268 | 0.7034 | 458.2415 | 429.1207 | 29.1207 | 419.4138 | 58.2415
90.9352 | 3.1417 | 0.8489 | 518.9143 | 459.4571 | 59.4571 | 439.6381 | 118.9143
98.7127 | 3.3109 | 0.9508 | 554.7435 | 477.3717 | 77.3717 | 451.5812 | 154.7435
105.7554 | 3.4237 | 0.9872 | 564.6201 | 482.31 | 82.31 | 454.8734 | 164.6201
120.1008 | 3.6547 | 1.0308 | 570.6977 | 485.3489 | 85.3489 | 456.8992 | 170.6977

## SHEARING
SHEARING STAGE
Axial strain | q | Excess pore-water pressure | p' | E | s' | t
[%] | [kPa] | [kPa] | [kPa] | [MPa] | [kPa] | [kPa]
0 | 170.636 | 0 | 457.2462 |  | 485.6855 | 85.318
0.125 | 278.2886 | 62.8903 | 431.2507 | 86.1473 | 477.6321 | 139.1443
0.2499 | 308.4614 | 104.014 | 399.9194 | 55.146 | 451.3296 | 154.2307
0.3746 | 323.5532 | 130.9698 | 377.7593 | 40.8263 | 431.6848 | 161.7766
0.4998 | 333.2448 | 150.7793 | 361.586 | 32.5318 | 417.1268 | 166.6224
0.6256 | 340.5088 | 165.3754 | 349.1614 | 27.1539 | 405.9129 | 170.2544
0.7502 | 346.1542 | 176.2634 | 340.1246 | 23.3972 | 397.817 | 173.0771
0.8744 | 351.4431 | 185.2478 | 333.0526 | 20.6781 | 391.6265 | 175.7215
1.0013 | 356.457 | 192.2578 | 327.6693 | 18.5587 | 387.0788 | 178.2285
1.1242 | 361.3213 | 197.4609 | 323.9076 | 16.9617 | 384.1278 | 180.6606
1.2498 | 366.222 | 201.5167 | 321.2681 | 15.6495 | 382.3051 | 183.111
1.3745 | 371.2152 | 204.9776 | 319.6138 | 14.5932 | 381.483 | 185.6076
1.4992 | 376.0752 | 207.1465 | 318.5266 | 13.7031 | 381.2058 | 188.0376
1.6255 | 380.5762 | 209.2572 | 318.2397 | 12.9155 | 381.6691 | 190.2881
1.7487 | 385.4277 | 210.3897 | 318.3405 | 12.2832 | 382.5784 | 192.7138
1.8727 | 390.4068 | 211.6249 | 318.7161 | 11.7354 | 383.7839 | 195.2034
1.9977 | 395.4116 | 212.5933 | 319.5502 | 11.2517 | 385.4521 | 197.7058
2.1225 | 400.1709 | 213.1372 | 320.666 | 10.8142 | 387.3612 | 200.0855
2.2483 | 405.4691 | 213.5128 | 322.0383 | 10.4449 | 389.6165 | 202.7345
2.3726 | 410.4382 | 213.4803 | 323.6879 | 10.107 | 392.0942 | 205.2191
2.4977 | 415.4238 | 213.3482 | 325.575 | 9.8005 | 394.8123 | 207.7119
2.6242 | 421.1477 | 212.6494 | 327.9828 | 9.546 | 398.1741 | 210.5739
2.7473 | 426.3736 | 212.1776 | 330.1416 | 9.3086 | 401.2039 | 213.1868
2.8719 | 431.2884 | 211.5384 | 332.5033 | 9.076 | 404.3847 | 215.6442
2.9965 | 435.9671 | 210.9718 | 334.7754 | 8.8547 | 407.4366 | 217.9835
2.9965 | 435.9671 | 210.9718 | 334.7754 | 8.8547 | 407.4366 | 217.9835
3.2462 | 445.7898 | 209.0723 | 339.6367 | 8.4761 | 413.935 | 222.8949
3.4987 | 455.6257 | 206.8554 | 344.9448 | 8.1457 | 420.8824 | 227.8128
3.7476 | 465.5782 | 204.8999 | 350.3818 | 7.8702 | 427.9782 | 232.7891
3.9985 | 475.5872 | 202.5057 | 356.2716 | 7.6266 | 435.5361 | 237.7936
4.2456 | 484.9107 | 199.9695 | 361.7591 | 7.4024 | 442.5776 | 242.4553
4.4952 | 494.5473 | 197.4773 | 367.4446 | 7.2057 | 449.8692 | 247.2736
4.7467 | 504.2095 | 194.3711 | 373.4457 | 7.0274 | 457.4806 | 252.1047
4.9953 | 512.7691 | 192.3534 | 378.958 | 6.8491 | 464.4195 | 256.3846
5.2435 | 522.4137 | 188.9565 | 385.1823 | 6.7088 | 472.2513 | 261.2068
5.496 | 531.0867 | 186.3103 | 390.7814 | 6.5584 | 479.2959 | 265.5434
5.7447 | 539.1074 | 183.8291 | 396.2123 | 6.4142 | 486.0636 | 269.5537
5.9972 | 548.3351 | 180.6721 | 402.2234 | 6.2979 | 493.6126 | 274.1676
6.2432 | 556.4739 | 177.6896 | 407.836 | 6.1802 | 500.5817 | 278.237
6.496 | 564.7451 | 174.8803 | 413.7473 | 6.0669 | 507.8715 | 282.3725
6.7443 | 572.0121 | 171.9064 | 419.0997 | 5.9514 | 514.4351 | 286.006
6.992 | 579.7336 | 169.2453 | 424.4901 | 5.8509 | 521.1123 | 289.8668
7.2438 | 587.8064 | 165.9227 | 430.3828 | 5.759 | 528.3506 | 293.9032
7.492 | 595.3507 | 162.9084 | 435.8598 | 5.6689 | 535.0849 | 297.6753
7.7418 | 602.1029 | 160.0008 | 441.0615 | 5.5732 | 541.412 | 301.0514
7.9923 | 609.6417 | 156.8688 | 446.5123 | 5.4929 | 548.1193 | 304.8208
8.2403 | 616.7819 | 153.6285 | 451.9322 | 5.4142 | 554.7291 | 308.3909
8.4945 | 623.2304 | 150.9298 | 457.0706 | 5.3281 | 560.9424 | 311.6152
8.7442 | 630.8542 | 147.962 | 462.7517 | 5.2631 | 567.8941 | 315.4271
8.9897 | 637.2465 | 144.7034 | 467.7501 | 5.1905 | 573.9578 | 318.6233
9.2388 | 643.5891 | 142.2939 | 472.7037 | 5.1192 | 579.9686 | 321.7946
9.4884 | 649.5136 | 139.3299 | 477.511 | 5.047 | 585.7633 | 324.7568
9.7392 | 655.8739 | 136.4619 | 482.6315 | 4.9823 | 591.9438 | 327.937
9.9928 | 661.4583 | 133.4453 | 487.3306 | 4.9117 | 597.5737 | 330.7292
10.2397 | 666.3152 | 131.0897 | 491.6651 | 4.8408 | 602.7176 | 333.1576
10.4948 | 671.6571 | 128.1891 | 496.3941 | 4.774 | 608.337 | 335.8286
10.7368 | 676.4834 | 125.3611 | 500.6542 | 4.7113 | 613.4015 | 338.2417
10.9869 | 680.8021 | 122.5815 | 504.7014 | 4.6434 | 618.1684 | 340.401
11.2378 | 686.1688 | 119.822 | 509.479 | 4.5875 | 623.8405 | 343.0844
11.4916 | 690.4986 | 116.9498 | 513.3733 | 4.5239 | 628.4564 | 345.2493
11.7398 | 693.6117 | 115.0819 | 516.4654 | 4.4547 | 632.0673 | 346.8058
11.986 | 698.08 | 112.7176 | 520.4173 | 4.4005 | 636.7639 | 349.04
12.2381 | 702.2862 | 110.027 | 524.1253 | 4.3442 | 641.173 | 351.1431
12.4888 | 706.6329 | 107.9817 | 527.979 | 4.2918 | 645.7511 | 353.3165
12.7355 | 710.8123 | 105.5607 | 531.6476 | 4.2415 | 650.1163 | 355.4061
12.9861 | 714.5646 | 103.2138 | 535.3458 | 4.1886 | 654.4399 | 357.2823
13.2348 | 718.6189 | 101.2817 | 538.7227 | 4.1405 | 658.4925 | 359.3095
13.4846 | 722.5682 | 99.2096 | 542.2526 | 4.0931 | 662.6806 | 361.2841
13.7335 | 725.4817 | 97.1557 | 545.138 | 4.0401 | 666.0517 | 362.7408
13.9844 | 728.5932 | 95.222 | 548.0424 | 3.9898 | 669.4746 | 364.2966
14.2337 | 732.4989 | 93.0377 | 551.6334 | 3.9474 | 673.7166 | 366.2494
14.4821 | 735.6918 | 90.6782 | 554.8246 | 3.9018 | 677.4399 | 367.8459
14.7336 | 738.1803 | 89.2905 | 557.3758 | 3.852 | 680.4058 | 369.0902
14.9817 | 741.2532 | 87.2414 | 560.5306 | 3.8088 | 684.0728 | 370.6266
15.2323 | 743.6037 | 85.4064 | 562.9998 | 3.7615 | 686.9337 | 371.8019
15.4813 | 746.0088 | 83.3455 | 565.5689 | 3.7166 | 689.9037 | 373.0044
15.7445 | 748.559 | 81.4834 | 568.3626 | 3.6706 | 693.1224 | 374.2795
15.9836 | 751.2676 | 79.751 | 571.1186 | 3.6327 | 696.3298 | 375.6338
16.233 | 753.4068 | 77.9545 | 573.4054 | 3.59 | 698.9732 | 376.7034
16.4816 | 755.5992 | 75.9295 | 576.214 | 3.5492 | 702.1472 | 377.7996
16.7351 | 757.8551 | 74.1531 | 578.676 | 3.5089 | 704.9852 | 378.9276
16.984 | 760.0145 | 72.3042 | 581.0434 | 3.4702 | 707.7125 | 380.0073
17.2382 | 762.2275 | 70.6298 | 583.7608 | 3.4319 | 710.7987 | 381.1137
17.4856 | 764.5003 | 68.6172 | 586.2228 | 3.3963 | 713.6395 | 382.2502
17.7289 | 765.8379 | 67.1225 | 588.2021 | 3.3572 | 715.8418 | 382.919
17.9786 | 767.1385 | 65.7697 | 589.925 | 3.3178 | 717.7814 | 383.5692
18.2329 | 768.5593 | 64.5004 | 591.8712 | 3.2794 | 719.9644 | 384.2796
18.4785 | 770.1282 | 62.771 | 593.8595 | 3.2443 | 722.2142 | 385.0641
18.7338 | 771.1529 | 61.5082 | 595.4917 | 3.2055 | 724.0172 | 385.5764
18.9792 | 771.6193 | 60.5606 | 596.7946 | 3.1665 | 725.3978 | 385.8097
19.231 | 772.3715 | 59.24 | 598.3298 | 3.129 | 727.0584 | 386.1857
19.4764 | 773.2168 | 58.0982 | 599.6481 | 3.0939 | 728.5175 | 386.6084
19.7364 | 774.1586 | 56.9103 | 601.2004 | 3.0579 | 730.2268 | 387.0793
19.9769 | 774.5095 | 55.9496 | 602.2932 | 3.0229 | 731.3781 | 387.2548
20.2287 | 774.6267 | 55.1525 | 603.1655 | 2.9858 | 732.27 | 387.3133