## GENERAL
TEST IDENTIFICATION
Borehole: | TNW039-BH
Sample: | 61WAXC
Depth: | 57.35 | [m]
Test number: | CAUe07
VISUAL DESCRIPTION
Dark grey clayey fine SAND
GENERAL
Date test started: | 06/01/2021
Type of sample: | Undisturbed
Type of drains fitted: | Radial (spiral) & one end only
INITIAL
Diameter | 72.27 | [mm]
Length | 139.25 | [mm]
Water content | 23.09464 | [%]
Bulk density | 2.058009 | [Mg/m³]
Dry density | 1.671892 | [Mg/m³]
Void ratio | 0.6029745 | [-]
Degree of saturation | 100 | [%]
Assumed particle density | 2.68 | [Mg/m³]
Torvane | - | [kPa]
Pocket penetrometer | - | [kPa]
SATURATION
Pressure increments applied | 100 | [kPa]
Differential pressure used | N/A | [kPa]
Cell pressure | 601 | [kPa]
Base PWP | 588 | [kPa]
Mid height PWP | - | [kPa]
B value achieved | 1 | [-]
CONSOLIDATION: ISOTROPIC
Cell pressure | 900.992968 | [kPa]
Back pressure | 500 | [kPa]
Base PWP | 499.922609 | [kPa]
Mid height PWP | - | [kPa]
Effective radial pressure | 401.070359 | [kPa]
Effective axial pressure | 401.070359 | [kPa]
Deviator stress | 0 | [kPa]
Volumetirc strain | 3.014173 | [%]
External axial strain | 0.7258377 | [%]
Local axial strain | - | [%]
Local radial strain | - | [%]
Water content | 21.29178 | [%]
Bulk density | 2.09089 | [Mg/m³]
Dry density | 1.723852 | [Mg/m³]
Void ratio | 0.5546581 | [-]
Degree of saturation | 100 | [%]
CONSOLIDATION: ANISOTROPIC
Cell pressure | 901 | [kPa]
Back pressure | 500 | [kPa]
Base PWP | 500 | [kPa]
Mid height PWP | - | [kPa]
Effective radial pressure | 401 | [kPa]
Effective axial pressure | 572.8011 | [kPa]
Deviator stress | 171.8011 | [kPa]
Volumetric strain | 3.021184 | [%]
External axial strain | 1.140712 | [%]
Local axial strain | - | [%]
Local radial strain | - | [%]
Water content | 21.34204 | [%]
Bulk density | 2.089946 | [Mg/m³]
Dry density | 1.722359 | [Mg/m³]
Void ratio | 0.5560051 | [-]
Degree of saturation | 100 | [%]
SHEARING STAGE
Initial effective radial pressure | 401.170675 | [kPa]
Initial effective axial pressure | 572.8218 | [kPa]
Rate of strain | 0.3436581 | [%/hour]
At peak deviator stress
Corrected deviator stress | -451.5285 | [kPa]
Membrane correction applied | -1.133312 | [kPa]
Drain correction applied | 0 | [kPa]
External axial strain | -8.725613 | [%]
Local axial strain | - | [%]
Local radial strain | - | [%]
Excess base PWP | -222.033725 | [kPa]
Excess mid height PWP | - | [kPa]
Effective radial pressure | 623.478102 | [kPa]
Effective axial pressure | 171.9496 | [kPa]
Principal effective stress ratio | 3.625934 | [-]
e50 | -0.2496047 | [%]
Secant modulus (E50) at e50 | 124833.3 | [kPa]
At peak principal effective stress ratio
Corrected deviator stress | -418.509 | [kPa]
Membrane correction applied | -0.8502356 | [kPa]
Drain correction applied | 0 | [kPa]
External axial strain | -6.731246 | [%]
Local axial strain | - | [%]
Local radial strain | - | [%]
Excess base PWP | -164.120131 | [kPa]
Excess mid height PWP | - | [kPa]
Effective radial pressure | 565.438213 | [kPa]
Effective axial pressure | 146.9292 | [kPa]
Principal effective stress ratio | 3.848371 | [-]
At 10% external axial strain
Corrected deviator stress | -434.4308 | [kPa]
Membrane correction applied | -1.317475 | [kPa]
Drain correction applied | 0 | [kPa]
External axial strain | -9.972128 | [%]
Local axial strain | - | [%]
Local radial strain | - | [%]
Excess base PWP | -222.014129 | [kPa]
Excess mid height PWP | - | [kPa]
Effective radial pressure | 623.502185 | [kPa]
Effective axial pressure | 189.0713 | [kPa]
Principal effective stress ratio | 3.297709 | [-]

## SATURATION
SATURATION
Time | Base pore-water pressure | Cell pressure
[hours] | [kPa] | [kPa]
0 | 0 | 0
0.1667 | 378 | 401
18.6667 | 388 | 401
18.6667 | 482 | 501
25.5 | 488 | 501
25.5 | 588 | 601
42.75 | 588 | 601

## CONSOLIDATION - 1
ISOTROPIC CONSOLIDATION
Square root time | Volumetric strain | External axial strain | Effective axial stress | s' | t | p' | q
[minutes] 0.5 | [%] | [%] | [kPa] | [kPa] | [kPa] | [kPa] | [kPa]
0 | 0 | 0 | 12.9211 | 12.9211 | 0 | 12.9211 | 0
0.5 | 0.7905 | 0.18 | 18.0921 | 18.0921 | 0 | 18.0921 | 0
1 | 1.7358 | 0.3406 | 63.5141 | 63.5141 | 0 | 63.5141 | 0
1.5 | 2.402 | 0.5428 | 217.3602 | 217.3602 | 0 | 217.3602 | 0
2 | 2.6943 | 0.6373 | 347.1527 | 347.1527 | 0 | 347.1527 | 0
2.5 | 2.791 | 0.6621 | 383.4567 | 383.4567 | 0 | 383.4567 | 0
3 | 2.8313 | 0.6771 | 391.7336 | 391.7336 | 0 | 391.7336 | 0
3.5 | 2.8559 | 0.6792 | 393.9216 | 393.9216 | 0 | 393.9216 | 0
4 | 2.8739 | 0.6868 | 400.6574 | 400.6574 | 0 | 400.6574 | 0
5 | 2.9068 | 0.6949 | 400.2747 | 400.2747 | 0 | 400.2747 | 0
6 | 2.9274 | 0.7 | 400.5986 | 400.5986 | 0 | 400.5986 | 0
7 | 2.9434 | 0.7046 | 400.8581 | 400.8581 | 0 | 400.8581 | 0
8 | 2.9568 | 0.7079 | 401.2807 | 401.2807 | 0 | 401.2807 | 0
9 | 2.9678 | 0.7111 | 401.3168 | 401.3168 | 0 | 401.3168 | 0
10 | 2.9774 | 0.7135 | 401.3625 | 401.3625 | 0 | 401.3625 | 0
11 | 2.9853 | 0.7173 | 400.8072 | 400.8072 | 0 | 400.8072 | 0
12 | 2.9928 | 0.7186 | 401.0273 | 401.0273 | 0 | 401.0273 | 0
14 | 3.0056 | 0.7228 | 401.0446 | 401.0446 | 0 | 401.0446 | 0
15.4615 | 3.0142 | 0.7258 | 401.0704 | 401.0704 | 0 | 401.0704 | 0

## CONSOLIDATION - 2
ANISOTROPIC CONSOLIDATION
Square root time | Volumetric strain | External axial strain | Effective axial stress | s' | t | p' | q
[minutes] 0.5 | [%] | [%] | [kPa] | [kPa] | [kPa] | [kPa] | [kPa]
15.4615 | 3.0142 | 0.7242 | 400.99 | 400.99 | 0 | 400.99 | 0
66.2127 | 3.1909 | 0.9037 | 461.0777 | 431.0389 | 30.0389 | 421.0259 | 60.0777
75.4528 | 3.1746 | 1.0186 | 521.2456 | 461.1228 | 60.1228 | 441.0819 | 120.2456
84.5347 | 3.1927 | 1.0904 | 558.2543 | 479.6271 | 78.6271 | 453.4181 | 157.2543
94.8321 | 3.0465 | 1.1335 | 567.89 | 484.445 | 83.445 | 456.63 | 166.89
102.5823 | 3.0212 | 1.1407 | 572.8011 | 486.9006 | 85.9006 | 458.267 | 171.8011

## SHEARING
SHEARING STAGE
Axial strain | q | Excess pore-water pressure | p' | E | s' | t
[%] | [kPa] | [kPa] | [kPa] | [MPa] | [kPa] | [kPa]
0 | 171.6512 | 0 | 458.3877 |  | 486.9963 | 85.8256
-0.1251 | -27.9659 | -38.3376 | 430.24 | 159.613 | 425.579 | -13.983
-0.2496 | -117.6036 | -37.5256 | 399.503 | 115.8852 | 379.9024 | -58.8018
-0.3745 | -160.5805 | -25.4296 | 373.1342 | 88.7237 | 346.3708 | -80.2903
-0.499 | -182.2607 | -11.2975 | 351.6979 | 70.9192 | 321.3211 | -91.1304
-0.6237 | -197.4402 | -1.9242 | 337.4016 | 59.1816 | 304.4949 | -98.7201
-0.7482 | -206.9799 | 5.751 | 326.4161 | 50.6039 | 291.9194 | -103.4899
-0.8728 | -214.46 | 11.5137 | 318.2273 | 44.2361 | 282.484 | -107.23
-0.9976 | -221.022 | 15.1795 | 312.2615 | 39.3611 | 275.4245 | -110.511
-1.1221 | -226.7068 | 17.7074 | 307.921 | 35.5 | 270.1365 | -113.3534
-1.2469 | -232.1435 | 19.1425 | 304.7413 | 32.3843 | 266.0507 | -116.0718
-1.3715 | -237.3711 | 19.0316 | 303.0345 | 29.8233 | 263.4727 | -118.6855
-1.4962 | -242.4074 | 17.9221 | 302.4629 | 27.6746 | 262.0616 | -121.2037
-1.6208 | -247.4124 | 15.6807 | 303.0334 | 25.8559 | 261.798 | -123.7062
-1.7454 | -252.3213 | 13.4959 | 303.5819 | 24.2906 | 261.5284 | -126.1607
-1.8702 | -257.4279 | 10.8055 | 304.6759 | 22.943 | 261.7712 | -128.7139
-1.9947 | -262.08 | 7.8338 | 306.0337 | 21.7445 | 262.3537 | -131.04
-2.1193 | -266.7703 | 4.4393 | 307.8692 | 20.6868 | 263.4075 | -133.3852
-2.244 | -271.6344 | 0.8266 | 309.851 | 19.754 | 264.5786 | -135.8172
-2.3687 | -276.2985 | -2.8948 | 312.0374 | 18.9114 | 265.9877 | -138.1493
-2.4933 | -280.9402 | -6.73 | 314.3409 | 18.1526 | 267.5175 | -140.4701
-2.6179 | -285.5043 | -10.9399 | 317.0453 | 17.4624 | 269.4613 | -142.7521
-2.7426 | -290.143 | -15.1781 | 319.7187 | 16.8378 | 271.3615 | -145.0715
-2.8674 | -294.8269 | -19.6449 | 322.6723 | 16.2683 | 273.5345 | -147.4135
-2.9918 | -299.4688 | -24.0636 | 325.4808 | 15.7469 | 275.5694 | -149.7344
-2.9918 | -299.4688 | -24.0636 | 325.4808 | 15.7469 | 275.5694 | -149.7344
-3.2411 | -308.6629 | -33.4756 | 331.8773 | 14.8193 | 280.4335 | -154.3314
-3.4904 | -317.5955 | -43.0479 | 338.4884 | 14.0169 | 285.5559 | -158.7977
-3.7399 | -326.431 | -52.5057 | 344.9813 | 13.318 | 290.5761 | -163.2155
-3.989 | -334.6434 | -61.9955 | 351.7678 | 12.6922 | 295.9939 | -167.3217
-4.2383 | -342.9882 | -71.3114 | 358.2698 | 12.1426 | 301.1051 | -171.4941
-4.4876 | -350.9676 | -80.59 | 364.8791 | 11.6458 | 306.3845 | -175.4838
-4.737 | -358.9888 | -90.1151 | 371.7047 | 11.202 | 311.8732 | -179.4944
-4.9863 | -366.942 | -99.4771 | 378.4618 | 10.8014 | 317.3048 | -183.471
-5.2356 | -375.0533 | -109.1868 | 385.4358 | 10.4421 | 322.9269 | -187.5266
-5.4849 | -382.5874 | -118.5485 | 392.3411 | 10.1049 | 328.5765 | -191.2937
-5.7341 | -390.3097 | -127.9709 | 399.1812 | 9.8003 | 334.1296 | -195.1548
-5.9834 | -397.8371 | -137.4214 | 406.1169 | 9.5178 | 339.8107 | -198.9186
-6.2328 | -405.1238 | -146.5575 | 412.886 | 9.2538 | 345.3654 | -202.5619
-6.4821 | -411.8644 | -155.2148 | 419.3114 | 9.002 | 350.6673 | -205.9322
-6.7312 | -418.509 | -164.1201 | 425.9352 | 8.7675 | 356.1837 | -209.2545
-6.9806 | -424.6866 | -172.7099 | 432.5522 | 8.5428 | 361.7711 | -212.3433
-7.2299 | -430.4202 | -180.9937 | 438.9469 | 8.3275 | 367.2102 | -215.2101
-7.4792 | -435.6016 | -188.935 | 445.1249 | 8.1192 | 372.5246 | -217.8008
-7.7285 | -439.7202 | -196.0427 | 450.8861 | 7.9106 | 377.5994 | -219.8601
-7.9778 | -443.5802 | -203.156 | 456.6787 | 7.7118 | 382.7487 | -221.7901
-8.227 | -447.1969 | -210.24 | 462.6554 | 7.5221 | 388.1226 | -223.5985
-8.4765 | -449.9968 | -216.5258 | 468.0256 | 7.3338 | 393.0261 | -224.9984
-8.7256 | -451.5285 | -222.0337 | 472.9686 | 7.142 | 397.7139 | -225.7642
-8.9749 | -451.5101 | -226.2352 | 477.2251 | 6.9434 | 401.9734 | -225.7551
-9.2242 | -449.2653 | -227.9628 | 479.6852 | 6.7314 | 404.8076 | -224.6326
-9.4735 | -445.9905 | -228.2662 | 481.0898 | 6.5197 | 406.758 | -222.9953
-9.7228 | -440.1883 | -225.7344 | 480.4547 | 6.2929 | 407.0899 | -220.0942
-9.9721 | -434.4308 | -222.0141 | 478.6919 | 6.0778 | 406.2868 | -217.2154
-10.2216 | -430.4815 | -220.2911 | 478.2257 | 5.8908 | 406.4788 | -215.2407
-10.471 | -426.7571 | -218.5932 | 477.7679 | 5.7149 | 406.6417 | -213.3786
-10.7201 | -421.2592 | -215.5945 | 476.6857 | 5.5308 | 406.4758 | -210.6296
-10.9693 | -415.4419 | -212.1723 | 475.1915 | 5.3521 | 405.9512 | -207.7209
-11.2187 | -408.3456 | -207.7009 | 473.0916 | 5.1699 | 405.034 | -204.1728
-11.468 | -401.1039 | -203.0851 | 470.89 | 4.9944 | 404.0394 | -200.552
-11.7171 | -392.8189 | -197.2078 | 467.7646 | 4.8175 | 402.2948 | -196.4094
-11.9665 | -384.6458 | -190.9763 | 464.2451 | 4.6488 | 400.1375 | -192.3229
-12.2157 | -375.4754 | -184.0994 | 460.4696 | 4.4789 | 397.8904 | -187.7377
-12.4651 | -365.8625 | -176.7777 | 456.3637 | 4.3121 | 395.3866 | -182.9312
-12.7144 | -357.7617 | -170.8692 | 453.139 | 4.1639 | 393.512 | -178.8809
-12.9636 | -348.3486 | -163.6408 | 449.0602 | 4.0112 | 391.0021 | -174.1743
-13.2129 | -338.3333 | -155.0917 | 443.8047 | 3.8597 | 387.4158 | -169.1666
-13.4624 | -328.9714 | -146.2198 | 438.1094 | 3.7187 | 383.2808 | -164.4857
-13.7115 | -320.7627 | -138.6202 | 433.1908 | 3.5912 | 379.7303 | -160.3814
-13.9608 | -313.3173 | -131.7881 | 428.849 | 3.4738 | 376.6295 | -156.6586
-14.2102 | -306.803 | -125.7929 | 425.0397 | 3.367 | 373.9058 | -153.4015
-14.4596 | -299.1356 | -118.7838 | 420.5878 | 3.2559 | 370.7318 | -149.5678
-14.7087 | -292.1735 | -112.8453 | 416.9412 | 3.1534 | 368.2457 | -146.0867
-14.958 | -284.6569 | -106.8714 | 413.482 | 3.0506 | 366.0392 | -142.3284
-15.2074 | -278.2087 | -101.4689 | 410.2372 | 2.9582 | 363.8691 | -139.1043
-15.4566 | -272.1022 | -96.506 | 407.3136 | 2.871 | 361.9632 | -136.0511
-15.706 | -265.9253 | -91.4193 | 404.2696 | 2.786 | 359.9487 | -132.9626
-15.9554 | -260.7076 | -87.1548 | 401.749 | 2.7098 | 358.2977 | -130.3538
-16.2044 | -255.1168 | -82.6228 | 399.154 | 2.6336 | 356.6346 | -127.5584
-16.4537 | -248.843 | -77.0345 | 395.5469 | 2.5556 | 354.0731 | -124.4215
-16.703 | -242.5757 | -71.2832 | 391.9729 | 2.4799 | 351.5436 | -121.2879
-16.9526 | -236.4282 | -65.4582 | 388.1712 | 2.4072 | 348.7665 | -118.2141
-17.2016 | -230.1614 | -59.3997 | 384.1849 | 2.3359 | 345.8247 | -115.0807
-17.4511 | -224.4432 | -53.4424 | 380.1527 | 2.2697 | 342.7455 | -112.2216
-17.7002 | -219.2389 | -48.3252 | 376.7538 | 2.2084 | 340.214 | -109.6195
-17.9495 | -214.0706 | -43.5555 | 373.7098 | 2.1489 | 338.0313 | -107.0353
-18.1988 | -209.5973 | -39.0273 | 370.749 | 2.0949 | 335.8162 | -104.7986
-18.4481 | -204.4671 | -33.7749 | 367.1378 | 2.0388 | 333.0599 | -102.2335
-18.6974 | -199.2841 | -28.5257 | 363.6649 | 1.9839 | 330.4509 | -99.6421
-18.9467 | -194.7238 | -23.7106 | 360.324 | 1.9337 | 327.8701 | -97.3619
-19.196 | -190.5609 | -18.9951 | 357.0283 | 1.8869 | 325.2681 | -95.2805
-19.4454 | -186.4212 | -14.504 | 353.8495 | 1.8414 | 322.7793 | -93.2106
-19.6946 | -182.0267 | -9.8703 | 350.7896 | 1.7958 | 320.4518 | -91.0133
-19.9439 | -177.2627 | -4.7754 | 347.269 | 1.7495 | 317.7252 | -88.6314
-20.1933 | -172.9504 | 0.381 | 343.4953 | 1.7065 | 314.6702 | -86.4752