## GENERAL
TEST IDENTIFICATION
Borehole | TNW039-BH
Sample | Batch 1
Depth | 3.00 - 3.25 | [m]
Test number | CID217
VISUAL DESCRIPTION
Light grey fine SAND
GENERAL
Date test started | 03/08/2021
Type of sample | Re-compacted
Type of drains fitted | One end only
INITIAL
Diameter | 69.36 | [mm]
Length | 140 | [mm]
Water content | 5.158181 | [%]
Bulk density | 1.862731 | [Mg/m³]
Dry density | 1.771361 | [Mg/m³]
Void ratio | 0.4960252 | [-]
Degree of saturation | 27.55743 | [%]
Assumed particle density | 2.65 | [Mg/m³]
Torvane | - | [kPa]
Pocket penetrometer | - | [kPa]
SPECIMEN CONDITIONS POST FLOODING
Water content | 18.71837 | [%]
Bulk density | 2.10293 | [Mg/m³]
Dry density | 1.771361 | [Mg/m³]
Void ratio | 0.4960252 | [-]
Degree of saturation | 100.0023 | [%]
SATURATION (INCREMENTS OF CELL & BACK PRESSURE)
Pressure increments applied | 100 | [kPa]
Differential pressure used | 10 | [kPa]
Cell pressure | 700 | [kPa]
Base PWP | 688.548 | [kPa]
Mid height PWP | - | [kPa]
B value achieved | 0.995846 | [-]
CONSOLIDATION (DRAINED)
Cell pressure | 747 | [kPa]
Back pressure | 689 | [kPa]
Base PWP | 688.4415 | [kPa]
Mid height PWP | - | [kPa]
Effective radial pressure | 58.5585 | [kPa]
Effective axial pressure | 60.52418 | [kPa]
Deviator stress | 1.965681 | [kPa]
Volumetric strain | 0.4433092 | [%]
External axial strain | 0.07828571 | [%]
Local axial strain | - | [%]
Local radial strain | - | [%]
Water content | 18.46811 | [%]
Bulk density | 2.107842 | [Mg/m³]
Dry density | 1.779248 | [Mg/m³]
Void ratio | 0.4893932 | [-]
Degree of saturation | 100 | [%]
SHEAR STAGE (DRAINED)
Initial effective radial pressure | 58.5585 | [kPa]
Initial effective axial pressure | 60.52418 | [kPa]
Rate of strain | 1.299329 | [%/hour]
At peak deviator stress
Corrected deviator stress | 185.3037 | [kPa]
Membrane correction applied | 0.491302 | [kPa]
Drain correction applied | 0 | [kPa]
External axial strain | 3.907273 | [%]
Local axial strain | - | [%]
Local radial strain | - | [%]
Shear induced Δ volumetric strain | -0.9226572 | [%]
Local volumetric strain | - | [%]
Effective radial pressure | 59.2397 | [kPa]
Effective axial pressure | 244.5434 | [kPa]
Principal effective stress ratio | 4.128033 | [-]
ɛ50 | 0.7816834 | [%]
Secant modulus (E50) at ɛ50 | 11727.13 | [kPa]
At peak principal effective stress ratio
Corrected deviator stress | 183.8636 | [kPa]
Membrane correction applied | 0.4827207 | [kPa]
Drain correction applied | 0 | [kPa]
External axial strain | 3.834359 | [%]
Local axial strain | - | [%]
Local radial strain | - | [%]
Shear induced Δ volumetric strain | -0.8922754 | [%]
Local volumetric strain | - | [%]
Effective radial pressure | 58.0506 | [kPa]
Effective axial pressure | 241.9142 | [kPa]
Principal effective stress ratio | 4.167298 | [-]
At 10% axial strain
Corrected deviator stress | 181.2053 | [kPa]
Membrane correction applied | 0.6172217 | [kPa]
Drain correction applied | 0 | [kPa]
External axial strain | 4.999914 | [%]
Local axial strain | - | [%]
Local radial strain | - | [%]
Shear induced Δ volumetric strain | -1.399841 | [%]
Local volumetric strain | - | [%]
Effective radial pressure | 58.9425 | [kPa]
Effective axial pressure | 240.1478 | [kPa]
Principal effective stress ratio | 4.074273 | [-]
FINAL CONDITIONS
Water content | 19.91676 | [%]
Bulk density | 2.080004 | [Mg/m³]
Dry density | 1.73454 | [Mg/m³]
Void ratio | 0.5277825 | [-]
MOHR FAILURE ENVELOPE
Effective angle of internal friction (j') | 37.5 | [degree]
Effective cohesion (c') | 0 | [kPa]

## SATURATION
SATURATION (INCREMENTS OF CELL & BACK PRESSURE)
Time | Base pore-water pressure | Cell pressure | Back pressure
[hours] | [kPa] | [kPa] | [kPa]
0 | 38.992 | 50 | 40
0.002777778 | 39.3451 | 50 | 40
0.011111111 | 44.1109 | 55 | 45
0.025 | 52.0449 | 62 | 53
0.044444444 | 62.8837 | 73 | 63
0.069444444 | 76.4426 | 87 | 78
0.1 | 93.5045 | 104 | 94
0.136111111 | 113.495 | 123 | 114
0.177777778 | 136.2604 | 146 | 137
0.225277778 | 162.6077 | 173 | 164
0.277777778 | 191.8073 | 201 | 193
0.336111111 | 223.1785 | 234 | 224
0.4 | 258.7525 | 269 | 260
0.469444444 | 296.5346 | 307 | 298
0.544444444 | 338.4691 | 349 | 339
0.625 | 382.4666 | 393 | 384
0.711111111 | 430.1085 | 440 | 431
0.803055556 | 479.8216 | 491 | 481
0.9 | 533.5504 | 544 | 535
1.002777778 | 588.8495 | 600 | 590
1.111388889 | 588.889 | 600 | 590
1.225 | 588.9641 | 600 | 590
1.344444444 | 589.152 | 600 | 590
1.469444444 | 588.7238 | 600 | 590
1.6 | 589.1185 | 600 | 590
1.736111111 | 588.8171 | 600 | 590
1.877777778 | 589.1004 | 600 | 590
2.025 | 589.1262 | 600 | 590
2.177777778 | 589.1116 | 600 | 590
2.336111111 | 588.8312 | 600 | 590
2.5 | 589.1236 | 600 | 590
2.669444444 | 588.696 | 600 | 590
2.844444444 | 588.7307 | 600 | 590
3.025277778 | 588.6414 | 600 | 590
3.211111111 | 589.0116 | 600 | 590
3.402777778 | 588.5583 | 600 | 590
3.6 | 588.7015 | 600 | 590
3.802777778 | 589.2197 | 600 | 590
4.011111111 | 588.67 | 600 | 590
4.225 | 588.851 | 600 | 590
4.444722222 | 588.7166 | 600 | 590
4.669444444 | 588.9068 | 600 | 590
4.9 | 588.868 | 600 | 590
5.136111111 | 588.7149 | 600 | 590
5.377777778 | 588.619 | 600 | 590
5.625 | 589.1281 | 600 | 590
5.877777778 | 588.6349 | 600 | 590
6.136111111 | 588.5496 | 600 | 590
6.4 | 588.6777 | 600 | 590
6.669444444 | 589.1119 | 600 | 590
6.944444444 | 588.8298 | 600 | 590
7.225 | 589.0118 | 600 | 590
7.511111111 | 588.54 | 600 | 590
7.802777778 | 588.4118 | 600 | 590
8.1 | 588.8367 | 600 | 590
8.402777778 | 588.7297 | 600 | 590
8.711111111 | 589.1004 | 600 | 590
9.025 | 588.8395 | 600 | 590
9.344444444 | 589.0463 | 600 | 590
9.669444444 | 589.1895 | 600 | 590
10 | 589.2673 | 600 | 590
10.33611111 | 589.4193 | 600 | 590
10.67777778 | 588.8286 | 600 | 590
11.025 | 589.3931 | 600 | 590
11.37777778 | 589.2825 | 600 | 590
11.73611111 | 589.2537 | 600 | 590
12.1 | 589.0988 | 600 | 590
12.46944444 | 588.8427 | 600 | 590
12.84444444 | 589.093 | 600 | 590
13.225 | 589.1367 | 600 | 590
13.61111111 | 589.3661 | 600 | 590
14.00277778 | 589.7029 | 600 | 590
14.4 | 589.4857 | 600 | 590
14.80277778 | 589.4821 | 600 | 590
15.21111111 | 589.1618 | 600 | 590
15.62527778 | 589.4959 | 600 | 590
16.04444444 | 589.5189 | 600 | 590
16.46944444 | 589.4783 | 600 | 590
16.9 | 589.4377 | 600 | 590
17.33611111 | 589.5766 | 600 | 590
17.77777778 | 589.7205 | 600 | 590
18.13638889 | 589.1627 | 600 | 590
18.13694444 | 588.9634 | 600 | 590
18.13972222 | 686.1794 | 698 | 690
18.14805556 | 687.6142 | 700 | 690
18.16194444 | 687.9175 | 700 | 690
18.18138889 | 687.6636 | 700 | 690
18.20638889 | 688.3618 | 700 | 690
18.23694444 | 688.3107 | 700 | 690
18.27305556 | 688.4092 | 700 | 690
18.31472222 | 688.5057 | 700 | 690
18.36194444 | 688.4948 | 700 | 690
18.41472222 | 688.1913 | 700 | 690
18.47305556 | 688.4697 | 700 | 690
18.53694444 | 688.5441 | 700 | 690
18.60638889 | 688.8649 | 700 | 690
18.68138889 | 688.7838 | 700 | 690
18.76194444 | 688.7642 | 700 | 690
18.84805556 | 688.4988 | 700 | 690
18.93972222 | 688.7117 | 700 | 690
19.03694444 | 688.7186 | 700 | 690
19.14 | 689.2416 | 700 | 690
19.24805556 | 689.2017 | 700 | 690
19.36194444 | 689.105 | 700 | 690
19.48138889 | 689.0699 | 700 | 690
19.60638889 | 689.4299 | 700 | 690
19.72638889 | 689.1077 | 700 | 690
19.73888889 | 688.548 | 700 | 689

## CONSOLIDATION
CONSOLIDATION (DRAINED)
Square root time | Volumetric strain | External axial strain | Effective axial stress | p' | s' | t
[minutes0.5 ] | [%] | [%] | [kPa] | [kPa] | [kPa] | [kPa]
0 | 0 | 0 | 13.43696664 | 12.11365555 | 12.44448332 | 0.992483322
0.40824829 | 0.0017014 | 0.0005 | 13.56899049 | 12.2456635 | 12.57649525 | 0.992495246
0.816496581 | 0.001323311 | 0.001428571 | 13.57156314 | 12.19532105 | 12.53938157 | 1.032181568
1.224744871 | 0.005860378 | 0.003071429 | 14.04802201 | 12.724674 | 13.055511 | 0.992511003
1.632993162 | 0.010397444 | 0.005285714 | 14.4206357 | 13.0796119 | 13.41486785 | 1.005767848
2.041241452 | 0.015123555 | 0.007428571 | 15.34455593 | 13.98585198 | 14.32552796 | 1.019027964
2.449489743 | 0.023441511 | 0.009214286 | 15.37138909 | 14.01259636 | 14.35229455 | 1.019094546
2.857738033 | 0.034217044 | 0.0115 | 16.6638622 | 15.30495407 | 15.6446811 | 1.019181098
3.265986324 | 0.044614488 | 0.013714286 | 17.40845468 | 16.06708489 | 16.40242734 | 1.00602734
3.674234614 | 0.057847599 | 0.015642857 | 18.62740488 | 17.30353496 | 17.63450244 | 0.992902439
4.082482905 | 0.069946444 | 0.017214286 | 19.59143484 | 18.19681161 | 18.54546742 | 1.045967422
4.492586486 | 0.08469191 | 0.020357143 | 21.2293778 | 19.8345926 | 20.1832889 | 1.046088902
4.898979486 | 0.100760688 | 0.0225 | 21.9867347 | 20.6800449 | 21.00671735 | 0.980017352
5.307227776 | 0.11701851 | 0.026 | 24.31255613 | 22.95271871 | 23.29267806 | 1.019878063
5.715476066 | 0.131385887 | 0.029 | 26.08798171 | 24.71032724 | 25.05474085 | 1.033240854
6.125085033 | 0.145375176 | 0.031071429 | 26.89933187 | 25.53917729 | 25.87921594 | 1.020115937
6.531972647 | 0.164468665 | 0.035428571 | 29.27063313 | 27.91027771 | 28.25036656 | 1.020266563
6.940220938 | 0.184507376 | 0.0395 | 32.55715498 | 31.21425166 | 31.54997749 | 1.007177492
7.348469228 | 0.200954242 | 0.042785714 | 34.10192073 | 32.75884024 | 33.09461036 | 1.007310363
7.756717519 | 0.220992953 | 0.046785714 | 37.19895712 | 35.83798571 | 36.17822856 | 1.020728559
8.164965809 | 0.240464531 | 0.050214286 | 39.38480224 | 38.00593408 | 38.35065112 | 1.034151118
8.5732141 | 0.257100441 | 0.053142857 | 41.30160693 | 39.90486898 | 40.25405347 | 1.047553466
8.982390179 | 0.276004886 | 0.056 | 45.09812114 | 43.78957371 | 44.11671057 | 0.981410572
9.389710681 | 0.297555952 | 0.061357143 | 47.14872695 | 45.78690898 | 46.12736347 | 1.021363473
9.797958971 | 0.31702753 | 0.065285714 | 50.18531177 | 48.78790392 | 49.13725588 | 1.048055884
10.20702373 | 0.337633374 | 0.069571429 | 54.28914302 | 52.94458101 | 53.28072151 | 1.008421509
10.61445555 | 0.357293996 | 0.074642857 | 58.08471026 | 56.58070342 | 56.95670513 | 1.128005132
11.02270384 | 0.374686085 | 0.0775 | 60.65663305 | 59.31167768 | 59.64791652 | 1.008716523
11.43095213 | 0.38130264 | 0.078428571 | 60.88128173 | 59.44776058 | 59.80614087 | 1.075140866
11.83920042 | 0.385083529 | 0.078214286 | 60.25341571 | 58.80213857 | 59.16495786 | 1.088457855
12.24744871 | 0.387919196 | 0.076857143 | 60.57750725 | 59.12616908 | 59.48900362 | 1.088503625
12.655697 | 0.390376773 | 0.077071429 | 60.12195523 | 58.63518508 | 59.00687761 | 1.115077613
13.06394529 | 0.395859062 | 0.076714286 | 60.58583083 | 59.18747694 | 59.53706542 | 1.048765415
13.47219359 | 0.398127595 | 0.076785714 | 60.32007067 | 58.99249022 | 59.32438533 | 0.995685335
13.88044188 | 0.40171944 | 0.077142857 | 60.36593537 | 59.03831179 | 59.37021768 | 0.995717683
14.28869017 | 0.404366062 | 0.079214286 | 60.25460488 | 58.87386829 | 59.21905244 | 1.035552441
14.69693846 | 0.408146951 | 0.077142857 | 60.09631808 | 58.75090603 | 59.08725904 | 1.009059038
15.10518675 | 0.410793573 | 0.0765 | 60.34549482 | 58.96463161 | 59.30984741 | 1.035647408
15.51343504 | 0.414763506 | 0.076642857 | 60.64198659 | 59.2256622 | 59.5797433 | 1.062243295
15.92168333 | 0.417599173 | 0.074357143 | 60.50312335 | 59.13984112 | 59.48066167 | 1.022461674
16.32993162 | 0.420623884 | 0.076 | 60.17412058 | 58.88164019 | 59.20476029 | 0.969360288
16.73817991 | 0.422892417 | 0.076 | 60.48919843 | 59.12586614 | 59.46669921 | 1.022499214
17.1464282 | 0.425728084 | 0.073785714 | 60.25144222 | 58.90574741 | 59.24217111 | 1.009271108
17.55467649 | 0.428185662 | 0.072785714 | 60.21655155 | 58.88851718 | 59.22052578 | 0.996025775
17.96292478 | 0.432155595 | 0.073 | 60.03944164 | 58.76448055 | 59.08322082 | 0.956220818
18.37117307 | 0.435558395 | 0.075 | 60.46894111 | 59.0877137 | 59.43302056 | 1.035920557
18.77942136 | 0.439150239 | 0.076357143 | 60.88825038 | 59.48928346 | 59.83902519 | 1.049225191
19.18766965 | 0.440851639 | 0.075928571 | 60.42380555 | 59.07793518 | 59.41440278 | 1.009402775
19.4644976 | 0.443498262 | 0.077928571 | 60.44982859 | 59.1570762 | 59.4802643 | 0.969564297
19.46492572 | 0.443309217 | 0.078285714 | 60.52418124 | 59.21372708 | 59.54134062 | 0.982840621

## SHEARING
SHEAR STAGE (DRAINED)
Axial strain | Deviator stress | Shear induced Dvolumetric strain | p' | s' | t | E | Principal effective stress
[%] | [kPa] | [%] | [kPa] | [kPa] | [kPa] | [Mpa] | [kPa]
0 | 1.965681242 | 0 | 59.21372708 | 59.54134062 | 0.982840621 |  | 60.52418124
0.000500392 | 2.151546272 | 0 | 59.46688209 | 59.82547314 | 1.075773136 | 37.14390484 | 60.90124627
0.001215237 | 2.470195082 | 0.000189886 | 59.25819836 | 59.66989754 | 1.235097541 | 41.51567232 | 60.90499508
0.001930082 | 2.709152004 | 0.000379772 | 59.34505067 | 59.796576 | 1.354576002 | 38.52015638 | 61.151152
0.002644928 | 2.948112016 | 0.000759545 | 59.48460401 | 59.97595601 | 1.474056008 | 37.14395511 | 61.45001202
0.003359773 | 3.240189614 | 0.000949431 | 59.6800632 | 60.22009481 | 1.620094807 | 37.93435873 | 61.84018961
0.004074618 | 3.930701352 | 0.001139317 | 59.93053378 | 60.58565068 | 1.965350676 | 48.22586828 | 62.55100135
0.004789464 | 4.594660951 | 0.001708976 | 60.23205365 | 60.99783048 | 2.297330476 | 54.89089897 | 63.29516095
0.005504309 | 5.25859865 | 0.001898862 | 60.51236622 | 61.38879932 | 2.629299325 | 59.82435498 | 64.01809865
0.005933216 | 5.630389289 | 0.001898862 | 60.30019643 | 61.23859464 | 2.815194644 | 61.76596079 | 64.05378929
0.007005484 | 6.373954924 | 0.002468521 | 60.47905164 | 61.54137746 | 3.186977462 | 62.92603762 | 64.72835492
0.00772033 | 6.851940206 | 0.002658407 | 60.64768007 | 61.7896701 | 3.425970103 | 63.29080749 | 65.21564021
0.008435175 | 7.197111589 | 0.002848293 | 60.7236372 | 61.92315579 | 3.598555795 | 62.01922745 | 65.52171159
0.00915002 | 7.62199321 | 0.003417952 | 60.7416644 | 62.01199661 | 3.810996605 | 61.81747998 | 65.82299321
0.009864866 | 7.887488426 | 0.003797725 | 60.85306281 | 62.16764421 | 3.943744213 | 60.0292736 | 66.11138843
0.010651196 | 8.25922831 | 0.004367383 | 61.4874761 | 62.86401415 | 4.129614155 | 59.08770582 | 66.99362831
0.011294556 | 8.551297115 | 0.004747156 | 61.29173237 | 62.71694856 | 4.275648557 | 58.30787587 | 66.99259711
0.012009402 | 8.923032782 | 0.005126928 | 61.41724426 | 62.90441639 | 4.461516391 | 57.93254106 | 67.36593278
0.012724247 | 9.188503135 | 0.005316814 | 61.53443438 | 63.06585157 | 4.594251567 | 56.76423841 | 67.66010313
0.013439092 | 9.480549861 | 0.005696587 | 61.74378329 | 63.32387493 | 4.74027493 | 55.9179775 | 68.06414986
0.014153938 | 9.825698196 | 0.005886473 | 61.57903273 | 63.2166491 | 4.912849098 | 55.53236948 | 68.1294982
0.014940268 | 10.25050878 | 0.006076359 | 62.15123626 | 63.85965439 | 5.12525439 | 55.45300661 | 68.98490878
0.015726597 | 10.54255061 | 0.006646018 | 62.18678354 | 63.9438753 | 5.271275305 | 54.53734939 | 69.21515061
0.016369958 | 10.67522029 | 0.006835904 | 62.25350676 | 64.03271014 | 5.337610144 | 53.20440616 | 69.37032029
0.017084804 | 10.96725582 | 0.007215677 | 62.05175194 | 63.87962791 | 5.483627912 | 52.68760958 | 69.36325582
0.017799649 | 11.12646552 | 0.007405563 | 62.47692184 | 64.33133276 | 5.563232761 | 51.46609547 | 69.89456552
0.018514494 | 11.25917735 | 0.008165108 | 62.37265912 | 64.24918867 | 5.629588674 | 50.19578717 | 69.87877735
0.019300824 | 11.55119072 | 0.00854488 | 62.29819691 | 64.22339536 | 5.775595359 | 49.66373166 | 69.99899072
0.019944185 | 11.71048061 | 0.009304425 | 62.47769354 | 64.42944031 | 5.855240307 | 48.8603542 | 70.28468061
0.02065903 | 12.05560725 | 0.009494311 | 62.80813575 | 64.81740362 | 6.027803623 | 48.84026936 | 70.84520725
0.02144536 | 12.21481407 | 0.009874084 | 62.76540469 | 64.80120703 | 6.107407034 | 47.79184302 | 70.90861407
0.022088721 | 12.42717666 | 0.010253856 | 62.86179222 | 64.93298833 | 6.213588332 | 47.36125499 | 71.14657666
0.022446144 | 12.50676445 | 0.010253856 | 62.80832148 | 64.89278222 | 6.253382224 | 46.96166707 | 71.14616445
0.023518412 | 12.90493183 | 0.010633629 | 62.99164394 | 65.14246591 | 6.452465914 | 46.51356049 | 71.59493183
0.024233257 | 13.19697518 | 0.011203287 | 63.17039173 | 65.36988759 | 6.59848759 | 46.34661361 | 71.96837518
0.025019587 | 13.32958938 | 0.011393174 | 63.06139646 | 65.28299469 | 6.664794691 | 45.4200473 | 71.94778938
0.025734432 | 13.4356617 | 0.01158306 | 63.1568539 | 65.39613085 | 6.717830849 | 44.57055983 | 72.1139617
0.026449277 | 13.75418166 | 0.01158306 | 63.54632722 | 65.83869083 | 6.877090831 | 44.57021727 | 72.71578166
0.027164123 | 13.93992795 | 0.011772946 | 63.00044265 | 65.32376397 | 6.969963973 | 44.0811095 | 72.29372795
0.028021937 | 14.04600932 | 0.012342605 | 63.06990311 | 65.41090466 | 7.023004661 | 43.11025325 | 72.43390932
0.028665298 | 14.20521334 | 0.012532491 | 63.59357111 | 65.96110667 | 7.102606668 | 42.69808081 | 73.06371334
0.029380143 | 14.33786447 | 0.012912263 | 63.46118816 | 65.85083223 | 7.168932233 | 42.11069732 | 73.01976447
0.030023504 | 14.57676988 | 0.013292036 | 63.55782329 | 65.98728494 | 7.288384942 | 42.0040532 | 73.27566988
0.030738349 | 14.73594971 | 0.013481922 | 63.43208324 | 65.88807485 | 7.367974854 | 41.54506893 | 73.25604971
0.031524679 | 15.02792877 | 0.013861694 | 63.64610959 | 66.15076439 | 7.513964387 | 41.43498939 | 73.66472877
0.032239525 | 15.24019265 | 0.013861694 | 63.58526422 | 66.12529633 | 7.620096326 | 41.17464991 | 73.74539265
0.032882885 | 15.31974128 | 0.014241467 | 63.29938043 | 65.85267064 | 7.659870641 | 40.61097393 | 73.51254128
0.033812184 | 15.53193897 | 0.014241467 | 63.76451299 | 66.35316949 | 7.765969485 | 40.12239366 | 74.11913897
0.034455545 | 15.66457211 | 0.014431353 | 63.67162404 | 66.28238605 | 7.832286053 | 39.75816022 | 74.11467211
0.035170391 | 15.87688674 | 0.014811126 | 63.82999558 | 66.47614337 | 7.938443368 | 39.55374189 | 74.41458674
0.035885236 | 15.92985337 | 0.015190898 | 63.66985112 | 66.32482669 | 7.964926686 | 38.91341883 | 74.28975337
0.036600081 | 16.06252319 | 0.015760557 | 63.8888744 | 66.56596159 | 8.031261594 | 38.51587614 | 74.59722319
0.037314927 | 16.22168867 | 0.015950443 | 64.09082956 | 66.79444433 | 8.110844335 | 38.20457053 | 74.90528867
0.038029772 | 16.30114918 | 0.015950443 | 63.87281639 | 66.58967459 | 8.150574589 | 37.6953824 | 74.74024918
0.038744617 | 16.48693133 | 0.016520102 | 64.29094378 | 67.03876566 | 8.243465664 | 37.47940006 | 75.28223133
0.039173524 | 16.56650638 | 0.016709988 | 63.86256879 | 66.62365319 | 8.283253191 | 37.27217645 | 74.90690638
0.040174308 | 17.04429782 | 0.01708976 | 64.27363261 | 67.11434891 | 8.52214891 | 37.53298406 | 75.63649782
0.040960638 | 17.15031876 | 0.017279647 | 64.22687292 | 67.08525938 | 8.575159382 | 37.07129174 | 75.66041876
0.041603999 | 17.25631669 | 0.01708976 | 64.56360556 | 67.43965834 | 8.628158344 | 36.75280256 | 76.06781669
0.042318844 | 17.36238982 | 0.017469533 | 64.38936327 | 67.28309491 | 8.681194909 | 36.38263043 | 75.96428982
0.043105174 | 17.57463299 | 0.017659419 | 64.457011 | 67.38611649 | 8.787316494 | 36.21131847 | 76.17343299
0.043820019 | 17.68073765 | 0.018229078 | 64.63217922 | 67.57896883 | 8.840368827 | 35.86273291 | 76.41933765
0.044534864 | 17.7602181 | 0.018418964 | 64.6778727 | 67.63790905 | 8.880109052 | 35.46555505 | 76.5180181
0.04524971 | 17.94582017 | 0.018039191 | 64.66814006 | 67.65911008 | 8.972910083 | 35.31545065 | 76.63202017
0.045964555 | 18.07837537 | 0.018039191 | 64.65142512 | 67.66448769 | 9.039187686 | 35.05460695 | 76.70367537
0.0466794 | 18.18440758 | 0.018229078 | 64.73076919 | 67.76150379 | 9.092203789 | 34.74493284 | 76.85370758
0.047394246 | 18.42328648 | 0.018798736 | 64.72949549 | 67.80004324 | 9.211643241 | 34.72490166 | 77.01168648
0.048109091 | 18.71516927 | 0.018798736 | 64.69138976 | 67.81058464 | 9.357584635 | 34.81564012 | 77.16816927
0.048823936 | 18.82119666 | 0.018988623 | 64.78553222 | 67.92239833 | 9.410598331 | 34.52305702 | 77.33299666
0.049538782 | 18.95377813 | 0.019178509 | 64.75872604 | 67.91768907 | 9.476889066 | 34.29252048 | 77.39457813
0.050253627 | 19.00672916 | 0.019558281 | 64.91917639 | 68.08696458 | 9.503364579 | 33.91008548 | 77.59032916
0.050968472 | 19.13930851 | 0.019748167 | 64.9144695 | 68.10435426 | 9.569654257 | 33.69460853 | 77.67400851
0.051754802 | 19.32493603 | 0.019748167 | 64.99154534 | 68.21236801 | 9.662468013 | 33.5413411 | 77.87483603
0.052469648 | 19.4841036 | 0.02012794 | 65.0856012 | 68.3329518 | 9.742051802 | 33.38772631 | 78.0750036
0.053184493 | 19.51049722 | 0.020507712 | 65.20139907 | 68.45314861 | 9.755248612 | 32.98859309 | 78.20839722
0.053970823 | 19.72271095 | 0.020697599 | 65.16233698 | 68.44945547 | 9.861355474 | 32.90116541 | 78.31081095
0.054614184 | 19.74912721 | 0.021077371 | 65.1303424 | 68.42186361 | 9.874563606 | 32.56195511 | 78.29642721
0.055329029 | 19.8816989 | 0.021267257 | 65.42543297 | 68.73904945 | 9.940849448 | 32.38086403 | 78.6798989
0.055686452 | 19.98779644 | 0.021267257 | 65.23999881 | 68.57129822 | 9.993898219 | 32.3635546 | 78.56519644
0.05675872 | 20.41233861 | 0.021457143 | 65.36031287 | 68.76236931 | 10.20616931 | 32.50012945 | 78.96853861
0.057473565 | 20.49179699 | 0.02164703 | 65.404399 | 68.8196985 | 10.2458985 | 32.23415103 | 79.06559699
0.05818841 | 20.57125453 | 0.021836916 | 65.63898484 | 69.06752727 | 10.28562727 | 31.97470626 | 79.35315453
0.058903256 | 20.70381816 | 0.022026802 | 65.68867272 | 69.13930908 | 10.35190908 | 31.81171685 | 79.49121816
0.059618101 | 20.83641999 | 0.022406575 | 65.85937333 | 69.33210999 | 10.41820999 | 31.65270013 | 79.75031999
0.060332946 | 20.96898108 | 0.022596461 | 65.58236036 | 69.07719054 | 10.48449054 | 31.49738407 | 79.56168108
0.061190761 | 21.10149147 | 0.022786347 | 65.72673049 | 69.24364574 | 10.55074574 | 31.2723849 | 79.79439147
0.061905606 | 21.15439084 | 0.022976233 | 65.92606361 | 69.45179542 | 10.57719542 | 30.99672357 | 80.02899084
0.062620451 | 21.41971187 | 0.023166119 | 65.73260396 | 69.30255593 | 10.70985593 | 31.06657678 | 80.01241187
0.063263812 | 21.55225095 | 0.023166119 | 65.74358365 | 69.33562548 | 10.77612548 | 30.9601477 | 80.11175095
0.063978658 | 21.55208307 | 0.023545892 | 66.13352769 | 69.72554153 | 10.77604153 | 30.61396186 | 80.50158307
0.064693503 | 22.10947417 | 0.023735778 | 66.27422472 | 69.95913709 | 11.05473709 | 31.13727349 | 81.01387417
0.065479833 | 22.10923704 | 0.023925664 | 66.12974568 | 69.81461852 | 11.05461852 | 30.76299212 | 80.86923704
0.066123194 | 22.16211275 | 0.023925664 | 66.21917092 | 69.91285637 | 11.08105637 | 30.54364197 | 80.99391275
0.066909523 | 22.26808286 | 0.024115551 | 66.26759429 | 69.97894143 | 11.13404143 | 30.34306713 | 81.11298286
0.067624369 | 22.32101618 | 0.024495323 | 66.12583873 | 69.84600809 | 11.16050809 | 30.10059141 | 81.00651618
0.068339214 | 22.53325942 | 0.024875096 | 66.20198647 | 69.95752971 | 11.26662971 | 30.0963048 | 81.22415942
0.069054059 | 22.5861915 | 0.025254868 | 66.5481305 | 70.31249575 | 11.29309575 | 29.86140195 | 81.6055915
0.069840389 | 22.82495807 | 0.02563464 | 66.59051936 | 70.39467904 | 11.41247904 | 29.86706837 | 81.80715807
0.070555235 | 22.87784531 | 0.025824527 | 66.54034844 | 70.35332266 | 11.43892266 | 29.63942246 | 81.79224531
0.071341565 | 23.08996945 | 0.025824527 | 66.43465648 | 70.28298473 | 11.54498473 | 29.61007142 | 81.82796945
0.071984925 | 23.16938774 | 0.025824527 | 66.38662925 | 70.24819387 | 11.58469387 | 29.45575952 | 81.83288774
0.072342348 | 23.24895394 | 0.026014413 | 66.48455131 | 70.35937697 | 11.62447697 | 29.42021276 | 81.98385394
0.073414616 | 23.62031528 | 0.026204299 | 66.42623843 | 70.36295764 | 11.81015764 | 29.49635265 | 82.17311528
0.074200946 | 23.75282192 | 0.026394185 | 66.61650731 | 70.57531096 | 11.87641096 | 29.36234898 | 82.45172192
0.074844307 | 23.72612273 | 0.026773958 | 66.65120758 | 70.60556137 | 11.86306137 | 29.0742776 | 82.46862273
0.075559152 | 23.93830527 | 0.026963844 | 66.56783509 | 70.55755264 | 11.96915264 | 29.08002994 | 82.52670527
0.076273997 | 23.99122992 | 0.027343616 | 66.79637664 | 70.79491496 | 11.99561496 | 28.87687737 | 82.79052992
0.076988843 | 24.17685912 | 0.027533503 | 67.05265304 | 71.08212956 | 12.08842956 | 28.84986591 | 83.17055912
0.077703688 | 24.25637864 | 0.028103161 | 66.88985955 | 70.93258932 | 12.12818932 | 28.68679462 | 83.06077864
0.078418533 | 24.41540886 | 0.028103161 | 67.07026962 | 71.13950443 | 12.20770443 | 28.62808912 | 83.34720886
0.079204863 | 24.62746224 | 0.027913275 | 67.14715408 | 71.25173112 | 12.31373112 | 28.61160296 | 83.56546224
0.079919709 | 24.8129894 | 0.027723389 | 67.03289647 | 71.1683947 | 12.4064947 | 28.58782717 | 83.5748894
0.080563069 | 24.9190352 | 0.028103161 | 66.68984507 | 70.8430176 | 12.4595176 | 28.49116119 | 83.3025352
0.081349399 | 25.26387241 | 0.028103161 | 67.0262908 | 71.2369362 | 12.6319362 | 28.63965977 | 83.86887241
0.082064245 | 25.34333917 | 0.028482934 | 66.89837972 | 71.12226958 | 12.67166958 | 28.48702019 | 83.79393917
0.082850574 | 25.44918148 | 0.028293048 | 67.09486049 | 71.33639074 | 12.72459074 | 28.34440243 | 84.06098148
0.083493935 | 25.55522309 | 0.02867282 | 67.0781077 | 71.33731154 | 12.77761154 | 28.25300038 | 84.11492309
0.084208781 | 25.66113869 | 0.02867282 | 67.2458129 | 71.52266934 | 12.83056934 | 28.13893905 | 84.35323869
0.084923626 | 25.76705278 | 0.02867282 | 67.52661759 | 71.82112639 | 12.88352639 | 28.02679617 | 84.70465278
0.085638471 | 25.95260972 | 0.02867282 | 67.22796991 | 71.55340486 | 12.97630486 | 28.00952437 | 84.52970972
0.086353317 | 25.97897513 | 0.029052592 | 67.43035838 | 71.76018757 | 12.98948757 | 27.80818947 | 84.74967513
0.087068162 | 26.16457832 | 0.029242479 | 67.38902611 | 71.74978916 | 13.08228916 | 27.7930492 | 84.83207832
0.087854492 | 26.35015115 | 0.029432365 | 67.17528372 | 71.56697558 | 13.17507558 | 27.75551871 | 84.74205115
0.088640822 | 26.42948123 | 0.029432365 | 67.21132708 | 71.61624062 | 13.21474062 | 27.5987965 | 84.83098123
0.08892676 | 26.5356076 | 0.029622251 | 67.46290253 | 71.8855038 | 13.2678038 | 27.6293957 | 85.1533076
0.089999028 | 26.93338772 | 0.029622251 | 67.49879591 | 71.98769386 | 13.46669386 | 27.74219576 | 85.45438772
0.090713873 | 26.95974894 | 0.030002024 | 67.32338298 | 71.81667447 | 13.47987447 | 27.55264088 | 85.29654894
0.091428718 | 27.01265702 | 0.030381796 | 67.60611901 | 72.10822851 | 13.50632851 | 27.3950857 | 85.61455702
0.092143564 | 27.11865865 | 0.030761569 | 67.60475288 | 72.12452933 | 13.55932933 | 27.29759559 | 85.68385865
0.092858409 | 27.22460783 | 0.030951455 | 67.73936928 | 72.27680392 | 13.61230392 | 27.20154999 | 85.88910783
0.093644739 | 27.33057872 | 0.031331227 | 67.88849291 | 72.44358936 | 13.66528936 | 27.08630271 | 86.10887872
0.094359584 | 27.40997924 | 0.031521113 | 67.71955975 | 72.28788962 | 13.70498962 | 26.96525018 | 85.99287924
0.095002945 | 27.59559391 | 0.031711 | 67.6398313 | 72.23909696 | 13.79779696 | 26.97801908 | 86.03689391
0.095789275 | 27.64831153 | 0.031521113 | 67.59090384 | 72.19895576 | 13.82415576 | 26.81159272 | 86.02311153
0.096432636 | 27.80732355 | 0.031521113 | 67.31870785 | 71.95326178 | 13.90366178 | 26.79761067 | 85.85692355
0.09729045 | 27.9930034 | 0.032280658 | 67.91530113 | 72.5808017 | 13.9965017 | 26.75218595 | 86.5773034
0.097933811 | 28.33788658 | 0.032470545 | 68.10706219 | 72.83004329 | 14.16894329 | 26.92860112 | 86.99898658
0.098720141 | 28.33761228 | 0.032660431 | 67.95347076 | 72.67640614 | 14.16880614 | 26.71383043 | 86.84521228
0.099434986 | 28.39045895 | 0.032850317 | 67.90048632 | 72.63222948 | 14.19522948 | 26.57492972 | 86.82745895
0.100078347 | 28.46982632 | 0.032850317 | 68.04294211 | 72.78791316 | 14.23491316 | 26.48339612 | 87.02282632
0.100864677 | 28.57573218 | 0.033040203 | 68.33574406 | 73.09836609 | 14.28786609 | 26.38193246 | 87.38623218
0.101508038 | 28.7081875 | 0.033040203 | 68.33029583 | 73.11499375 | 14.35409375 | 26.34521054 | 87.4690875
0.102222883 | 28.81412079 | 0.033230089 | 68.27400693 | 73.0763604 | 14.4070604 | 26.26460803 | 87.48342079
0.102937728 | 28.94654276 | 0.033230089 | 68.16444759 | 72.98887138 | 14.47327138 | 26.2108577 | 87.46214276
0.103724058 | 29.02589856 | 0.033419976 | 68.57939952 | 73.41704928 | 14.51294928 | 26.0886604 | 87.92999856
0.104438904 | 29.21151707 | 0.033799748 | 68.35747236 | 73.22605853 | 14.60575853 | 26.08782253 | 87.83181707
0.105082264 | 29.31742023 | 0.033799748 | 68.34237341 | 73.22861011 | 14.65871011 | 26.02888237 | 87.88732023
0.105439687 | 29.34386755 | 0.033989634 | 68.51478918 | 73.40543378 | 14.67193378 | 25.96573176 | 88.07736755
0.106654924 | 29.79470859 | 0.034369407 | 68.63726953 | 73.6030543 | 14.8973543 | 26.09258557 | 88.50040859
0.107369769 | 29.82100038 | 0.034559293 | 68.61243346 | 73.58260019 | 14.91050019 | 25.94335377 | 88.49310038
0.108084615 | 29.87383567 | 0.034749179 | 68.71464522 | 73.69361784 | 14.93691784 | 25.82065401 | 88.63053567
0.10879946 | 29.92672728 | 0.035128952 | 68.66607576 | 73.65386364 | 14.96336364 | 25.69961836 | 88.61722728
0.109514305 | 30.08573573 | 0.035318838 | 68.77827858 | 73.79256786 | 15.04286786 | 25.67706051 | 88.83543573
0.110229151 | 30.21808425 | 0.035128952 | 68.55549475 | 73.59184212 | 15.10904212 | 25.63060932 | 88.70088425
0.111015481 | 30.3239713 | 0.035318838 | 68.45549043 | 73.50948565 | 15.16198565 | 25.54444649 | 88.6714713
0.111730326 | 30.50957543 | 0.03569861 | 68.74405848 | 73.82898771 | 15.25478771 | 25.54713228 | 89.08377543
0.112373687 | 30.56243681 | 0.035888497 | 68.60157894 | 73.6953184 | 15.2812184 | 25.44791078 | 88.97653681
0.113088532 | 30.72149581 | 0.036268269 | 68.8958986 | 74.01614791 | 15.36074791 | 25.42770166 | 89.37689581
0.113803378 | 30.85389372 | 0.036268269 | 68.71543124 | 73.85774686 | 15.42694686 | 25.38431909 | 89.28469372
0.114518223 | 31.19868876 | 0.036458155 | 68.97456292 | 74.17434438 | 15.59934438 | 25.52694828 | 89.77368876
0.115304553 | 31.33099008 | 0.036268269 | 69.17996336 | 74.40179504 | 15.66549504 | 25.4676057 | 90.06729008
0.116090883 | 31.38378211 | 0.036458155 | 68.9448607 | 74.17549106 | 15.69189106 | 25.34057819 | 89.86738211
0.116734243 | 31.48966172 | 0.036458155 | 69.14305391 | 74.39133086 | 15.74483086 | 25.29161934 | 90.13616172
0.117449089 | 31.54254422 | 0.036837928 | 69.12948141 | 74.38657211 | 15.77127211 | 25.18270963 | 90.15784422
0.118235419 | 31.67501939 | 0.0372177 | 69.2276398 | 74.50680969 | 15.83750969 | 25.12727447 | 90.34431939
0.118950264 | 31.78086335 | 0.0372177 | 69.08172112 | 74.37853168 | 15.89043168 | 25.06525091 | 90.26896335
0.119593625 | 31.91327954 | 0.0372177 | 68.98985985 | 74.30873977 | 15.95663977 | 25.04113272 | 90.26537954
0.12030847 | 31.96603799 | 0.0372177 | 68.948646 | 74.276319 | 15.983019 | 24.93619671 | 90.25933799
0.1210948 | 32.17813136 | 0.037597473 | 69.25334379 | 74.61636568 | 16.08906568 | 24.9494199 | 90.70543136
0.121738161 | 32.25752215 | 0.037787359 | 68.97560738 | 74.35186107 | 16.12876107 | 24.8827818 | 90.48062215
0.122453006 | 32.54920601 | 0.037977245 | 69.23153534 | 74.65640301 | 16.27460301 | 24.97572396 | 90.93100601
0.123167851 | 32.60214468 | 0.038546904 | 69.37718156 | 74.81087234 | 16.30107234 | 24.87375 | 91.11194468
0.123954181 | 32.78756691 | 0.038546904 | 69.13228897 | 74.59688346 | 16.39378346 | 24.86554738 | 90.99066691
0.124740511 | 32.86694973 | 0.038926676 | 69.52514991 | 75.00297486 | 16.43347486 | 24.77244017 | 91.43644973
0.125455356 | 32.97278006 | 0.038926676 | 69.41892669 | 74.91439003 | 16.48639003 | 24.71564362 | 91.40078006
0.126098717 | 33.02549914 | 0.03873679 | 69.45219971 | 74.95644957 | 16.51274957 | 24.63135119 | 91.46919914
0.126813563 | 33.13138966 | 0.038926676 | 69.58989655 | 75.11179483 | 16.56569483 | 24.57600573 | 91.67748966
0.127599892 | 33.31686496 | 0.039116562 | 69.41112165 | 74.96393248 | 16.65843248 | 24.5699139 | 91.62236496
0.128243253 | 33.39631008 | 0.039496335 | 69.54210336 | 75.10815504 | 16.69815504 | 24.50860223 | 91.80631008
0.128958099 | 33.50219717 | 0.039686221 | 69.44989906 | 75.03359859 | 16.75109859 | 24.45485492 | 91.78469717
0.129672944 | 33.63462255 | 0.039876107 | 69.48884085 | 75.09461128 | 16.81731128 | 24.42216575 | 91.91192255
0.130030367 | 33.71413642 | 0.040065994 | 69.34044547 | 74.95946821 | 16.85706821 | 24.41618524 | 91.81653642
0.131174119 | 33.97911719 | 0.040445766 | 69.7998724 | 75.4630586 | 16.9895586 | 24.40529897 | 92.45261719
0.13181748 | 34.05855877 | 0.040825538 | 69.52845292 | 75.20487938 | 17.02927938 | 24.34645051 | 92.23415877
0.132532325 | 34.11136211 | 0.041015425 | 69.90075404 | 75.58598106 | 17.05568106 | 24.25497387 | 92.64166211
0.13339014 | 34.21710939 | 0.041015425 | 69.68730313 | 75.3901547 | 17.1085547 | 24.17827001 | 92.49870939
0.134104985 | 34.16375688 | 0.041205311 | 69.77671896 | 75.47067844 | 17.08187844 | 24.00960384 | 92.55255688
0.134748346 | 34.0309529 | 0.04177497 | 69.68085097 | 75.35267645 | 17.01547645 | 23.79641208 | 92.3681529
0.135534676 | 33.87141423 | 0.041964856 | 69.70197141 | 75.34720712 | 16.93570712 | 23.54064214 | 92.28291423
0.136178037 | 33.89771275 | 0.042154742 | 69.77273758 | 75.42235638 | 16.94885638 | 23.44873838 | 92.37121275
0.136892882 | 33.97711805 | 0.042534514 | 70.04990602 | 75.71275902 | 16.98855902 | 23.38429608 | 92.70131805
0.137607727 | 34.1891483 | 0.042724401 | 70.18778277 | 75.88597415 | 17.09457415 | 23.41690232 | 92.9805483
0.138322573 | 34.29495952 | 0.042724401 | 69.99495317 | 75.71077976 | 17.14747976 | 23.37238072 | 92.85825952
0.139037418 | 34.74582491 | 0.042914287 | 70.05954164 | 75.85051246 | 17.37291246 | 23.57649054 | 93.22342491
0.139752263 | 34.77208434 | 0.043104173 | 69.70499478 | 75.50034217 | 17.38604217 | 23.47468466 | 92.88638434
0.140467109 | 34.82488093 | 0.043294059 | 70.02549364 | 75.82964046 | 17.41244046 | 23.39280706 | 93.24208093
0.141253438 | 34.93078339 | 0.043673832 | 70.33339446 | 76.1551917 | 17.4653917 | 23.33755732 | 93.62058339
0.142039768 | 35.0366184 | 0.043863718 | 70.1898728 | 76.0293092 | 17.5183092 | 23.2828718 | 93.5476184
0.142754614 | 35.11594982 | 0.044053604 | 70.58551661 | 76.43817491 | 17.55797491 | 23.22185444 | 93.99614982
0.143469459 | 35.30149506 | 0.044433377 | 70.40206502 | 76.28564753 | 17.65074753 | 23.23547747 | 93.93639506
0.144184304 | 35.38082439 | 0.044623263 | 70.45710813 | 76.3539122 | 17.6904122 | 23.17529867 | 94.04432439
0.14489915 | 35.40707957 | 0.044813149 | 70.41575986 | 76.31693978 | 17.70353978 | 23.07908529 | 94.02047957
0.145685479 | 35.61905508 | 0.045003035 | 70.44291836 | 76.37942754 | 17.80952754 | 23.10001927 | 94.18895508
0.14632884 | 35.69834868 | 0.045003035 | 70.60694956 | 76.55667434 | 17.84917434 | 23.05264455 | 94.40584868
0.146686263 | 35.83085436 | 0.045003035 | 70.80911812 | 76.78092718 | 17.91542718 | 23.08680611 | 94.69635436
0.147830015 | 36.14872243 | 0.045003035 | 70.40757414 | 76.43236121 | 18.07436121 | 23.12320747 | 94.50672243
0.148473376 | 36.14847232 | 0.045192922 | 70.77369077 | 76.79843616 | 18.07423616 | 23.02284216 | 94.87267232
0.149188222 | 36.0687169 | 0.04576258 | 70.93760563 | 76.94905845 | 18.03435845 | 22.85906708 | 94.9834169
0.149903067 | 36.09496743 | 0.045952467 | 70.67945581 | 76.69528371 | 18.04748371 | 22.76757032 | 94.74276743
0.150617912 | 36.04147418 | 0.04576258 | 70.68762473 | 76.69453709 | 18.02073709 | 22.62399765 | 94.71527418
0.151404242 | 36.20036528 | 0.045952467 | 70.64218843 | 76.67558264 | 18.10018264 | 22.61144308 | 94.77576528
0.152119088 | 36.27968477 | 0.046142353 | 70.60352826 | 76.65014239 | 18.13984239 | 22.55732932 | 94.78998477
0.152833933 | 36.35907254 | 0.046522125 | 70.81609085 | 76.87593627 | 18.17953627 | 22.50376644 | 95.05547254
0.153548778 | 36.46492538 | 0.046712011 | 70.87437513 | 76.95186269 | 18.23246269 | 22.4679379 | 95.18432538
0.154263624 | 36.59724226 | 0.046712011 | 70.85898075 | 76.95852113 | 18.29862113 | 22.44959649 | 95.25714226
0.154978469 | 36.72962706 | 0.046901898 | 71.01270902 | 77.13431353 | 18.36481353 | 22.43146811 | 95.49912706
0.155693314 | 37.07435613 | 0.04728167 | 71.03571871 | 77.21477807 | 18.53717807 | 22.54989244 | 95.75195613
0.156479644 | 37.18009614 | 0.04728167 | 71.01056538 | 77.20724807 | 18.59004807 | 22.50415069 | 95.79729614
0.157123005 | 37.15330723 | 0.047471556 | 70.87323574 | 77.06545361 | 18.57665361 | 22.39495484 | 95.64210723
0.15783785 | 37.28554457 | 0.04728167 | 70.96791486 | 77.18217228 | 18.64277228 | 22.37730892 | 95.82494457
0.15862418 | 37.31182147 | 0.047661443 | 70.89477382 | 77.11341073 | 18.65591073 | 22.2829459 | 95.76932147
0.159267541 | 37.3647044 | 0.048041215 | 71.17240147 | 77.3998522 | 18.6823522 | 22.22613784 | 96.0822044
0.160053871 | 37.6297116 | 0.048231101 | 71.1750372 | 77.4466558 | 18.8148558 | 22.28251663 | 96.2615116
0.160840201 | 37.6293818 | 0.048420987 | 71.16912727 | 77.4406909 | 18.8146909 | 22.17337483 | 96.2553818
0.161483561 | 37.78832455 | 0.048610874 | 71.25580818 | 77.55386227 | 18.89416227 | 22.18346127 | 96.44802455
0.162198407 | 37.92062393 | 0.048610874 | 71.49760798 | 77.81771196 | 18.96031196 | 22.16726009 | 96.77802393
0.162841768 | 38.05303053 | 0.04880076 | 71.37644351 | 77.71861527 | 19.02651527 | 22.1609909 | 96.74513053
0.163342159 | 38.10583866 | 0.04880076 | 70.94794622 | 77.29891933 | 19.05291933 | 22.12543141 | 96.35183866
0.164414427 | 38.45020922 | 0.04880076 | 71.49603641 | 77.90440461 | 19.22510461 | 22.19058788 | 97.12950922
0.165129273 | 38.44991158 | 0.048990646 | 71.30733719 | 77.71565579 | 19.22495579 | 22.09434449 | 96.94061158
0.165772633 | 38.52932108 | 0.049370419 | 71.47290703 | 77.89446054 | 19.26466054 | 22.05649937 | 97.15912108
0.166558963 | 38.63489424 | 0.048990646 | 71.39099808 | 77.83014712 | 19.31744712 | 22.01575483 | 97.14759424
0.167202324 | 38.68769663 | 0.049180532 | 71.11159888 | 77.55954832 | 19.34384832 | 21.96262258 | 96.90339663
0.167917169 | 38.7405349 | 0.049560305 | 71.44171163 | 77.89846745 | 19.37026745 | 21.90059169 | 97.2687349
0.168703499 | 38.87285668 | 0.049750191 | 71.26621889 | 77.74502834 | 19.43642834 | 21.87694718 | 97.18145668
0.169418345 | 39.03167167 | 0.049750191 | 71.32655722 | 77.83183583 | 19.51583583 | 21.87838071 | 97.34767167
0.17013319 | 39.03144517 | 0.050129964 | 71.30868172 | 77.81392258 | 19.51572258 | 21.78632161 | 97.32964517
0.170848035 | 39.08428123 | 0.050509736 | 71.51929374 | 78.03334061 | 19.54214061 | 21.72609121 | 97.57548123
0.171276943 | 39.13711839 | 0.050509736 | 71.53900613 | 78.0618592 | 19.5685592 | 21.70253427 | 97.63041839
0.172277726 | 39.45496327 | 0.050509736 | 71.36715442 | 77.94298163 | 19.72748163 | 21.76095709 | 97.67046327
0.172992571 | 38.31383772 | 0.050699622 | 71.36457924 | 77.75021886 | 19.15691886 | 21.01139731 | 96.90713772
0.173707417 | 38.23394895 | 0.050889508 | 71.19384965 | 77.56617447 | 19.11697447 | 20.87894023 | 96.68314895
0.174493747 | 38.52537736 | 0.050889508 | 71.36979245 | 77.79068868 | 19.26268868 | 20.95186609 | 97.05337736
0.175208592 | 38.76385176 | 0.051079395 | 71.55308392 | 78.01372588 | 19.38192588 | 21.00249201 | 97.39565176
0.175851953 | 39.02889126 | 0.051269281 | 71.51233042 | 78.01714563 | 19.51444563 | 21.07637104 | 97.53159126
0.176638283 | 39.21418849 | 0.051269281 | 71.50579616 | 78.04149424 | 19.60709424 | 21.08744872 | 97.64858849
0.177281643 | 39.42616301 | 0.051459167 | 71.16405434 | 77.73508151 | 19.71308151 | 21.13049104 | 97.44816301
0.178139458 | 39.63802184 | 0.051649053 | 71.55187395 | 78.15821092 | 19.81901092 | 21.14766771 | 97.97722184
0.178854303 | 39.85002973 | 0.052028826 | 71.67764324 | 78.31931486 | 19.92501486 | 21.18168131 | 98.24432973
0.179569148 | 39.98229578 | 0.052028826 | 71.69883193 | 78.36254789 | 19.99114789 | 21.17101678 | 98.35369578
0.180283994 | 40.32694666 | 0.052408598 | 71.95331555 | 78.67447333 | 20.16347333 | 21.27824252 | 98.83794666
0.180998839 | 40.43283254 | 0.052788371 | 72.02951085 | 78.76831627 | 20.21641627 | 21.25270609 | 98.98473254
0.181713684 | 40.40607224 | 0.053168143 | 71.92689075 | 78.66123612 | 20.20303612 | 21.15437322 | 98.86427224
0.18242853 | 40.45874531 | 0.053168143 | 71.80794844 | 78.55107265 | 20.22937265 | 21.10035317 | 98.78044531
0.183143375 | 40.5911581 | 0.053547916 | 72.07808603 | 78.84327905 | 20.29557905 | 21.09029433 | 99.1388581
0.18385822 | 40.59077203 | 0.053547916 | 71.83315734 | 78.59828601 | 20.29538601 | 21.00808476 | 98.89367203
0.18464455 | 40.69653839 | 0.053737802 | 72.0393128 | 78.82206919 | 20.34826919 | 20.9759005 | 99.17033839
0.185287911 | 40.85559303 | 0.05430746 | 72.39283101 | 79.20209652 | 20.42779652 | 20.9889094 | 99.62989303
0.186002756 | 40.85528274 | 0.054497347 | 72.24782758 | 79.05704137 | 20.42764137 | 20.90807805 | 99.48468274
0.186717602 | 40.90810655 | 0.054877119 | 72.41033552 | 79.22835327 | 20.45405327 | 20.85632256 | 99.68240655
0.187503932 | 41.35865555 | 0.054877119 | 72.37911852 | 79.27222778 | 20.67932778 | 21.00914576 | 99.95155555
0.188218777 | 40.93389667 | 0.055067005 | 72.27443222 | 79.09674833 | 20.46694833 | 20.70368114 | 99.56369667
0.188933622 | 39.84579746 | 0.054877119 | 71.84873249 | 78.48969873 | 19.92289873 | 20.04943099 | 98.41259746
0.189648468 | 40.16374602 | 0.054877119 | 71.88531534 | 78.57927301 | 20.08187301 | 20.14150984 | 98.66114602
0.190363313 | 40.34913047 | 0.055067005 | 72.34311016 | 79.06796523 | 20.17456523 | 20.16325973 | 99.24253047
0.191149643 | 40.74661407 | 0.055067005 | 72.12070469 | 78.91180704 | 20.37330704 | 20.28825806 | 99.28511407
0.191793004 | 40.90550489 | 0.055256892 | 72.2557683 | 79.07335245 | 20.45275245 | 20.30304699 | 99.52610489
0.192507849 | 41.09096027 | 0.055636664 | 72.33018676 | 79.17868013 | 20.54548013 | 20.32399158 | 99.72416027
0.193222694 | 41.30278415 | 0.055636664 | 72.44189472 | 79.32569208 | 20.65139208 | 20.3584279 | 99.97708415
0.194009024 | 41.54109221 | 0.055636664 | 72.27083074 | 79.1943461 | 20.7705461 | 20.3987475 | 99.96489221
0.194294962 | 41.59414602 | 0.056016436 | 72.51361534 | 79.44597301 | 20.79707301 | 20.39603307 | 100.243046
0.19536723 | 41.96500303 | 0.056206323 | 72.47043434 | 79.46460152 | 20.98250152 | 20.47391557 | 100.447103
0.196225045 | 42.1236842 | 0.056206323 | 72.50422807 | 79.5248421 | 21.0618421 | 20.46527904 | 100.5866842
0.196868406 | 42.22959091 | 0.056586095 | 72.4759303 | 79.51419546 | 21.11479546 | 20.45219473 | 100.6289909
0.197583251 | 42.17630189 | 0.056965868 | 72.8731673 | 79.90255094 | 21.08815094 | 20.3512294 | 100.9907019
0.198298096 | 42.30853293 | 0.056965868 | 72.97494431 | 80.02636647 | 21.15426647 | 20.34454816 | 101.1806329
0.199012942 | 42.36134663 | 0.05734564 | 72.69184888 | 79.75207332 | 21.18067332 | 20.2980093 | 100.9327466
0.199799271 | 42.3343826 | 0.05734564 | 72.86376087 | 79.9194913 | 21.1671913 | 20.20462891 | 101.0866826
0.200514117 | 42.22772263 | 0.056965868 | 72.69670754 | 79.73466132 | 21.11386132 | 20.0794049 | 100.8485226
0.201157478 | 42.01516511 | 0.056965868 | 72.73015504 | 79.73268256 | 21.00758256 | 19.90951783 | 100.7402651
0.201872323 | 42.04121365 | 0.056775981 | 72.82663788 | 79.83350682 | 21.02060682 | 19.85192018 | 100.8541136
0.202587168 | 42.43884613 | 0.057155754 | 72.57638204 | 79.64952306 | 21.21942306 | 19.97814829 | 100.8689461
0.203302014 | 42.43868886 | 0.057725413 | 72.85132962 | 79.92444443 | 21.21934443 | 19.90782428 | 101.1437889
0.204016859 | 42.5446297 | 0.058295071 | 72.94224323 | 80.03301485 | 21.27231485 | 19.88999766 | 101.3053297
0.204731704 | 42.65048915 | 0.058674844 | 72.77962972 | 79.88804457 | 21.32524457 | 19.87225577 | 101.2132891
0.205518034 | 42.94197805 | 0.059054616 | 72.68919268 | 79.84618902 | 21.47098902 | 19.93805409 | 101.317178
0.206232879 | 43.10080191 | 0.059244502 | 72.91853397 | 80.10200096 | 21.55040096 | 19.94595662 | 101.6524019
0.206947725 | 43.18013404 | 0.059624275 | 73.15647801 | 80.35316702 | 21.59006702 | 19.91539305 | 101.943234
0.20766257 | 43.31243131 | 0.059814161 | 73.0277771 | 80.24651566 | 21.65621566 | 19.91054529 | 101.9027313
0.2084489 | 43.49765145 | 0.059814161 | 73.20121715 | 80.45082572 | 21.74882572 | 19.9242933 | 102.1996514
0.209092261 | 43.60354536 | 0.060193933 | 73.12541512 | 80.39267268 | 21.80177268 | 19.91363236 | 102.1944454
0.209807106 | 43.97455021 | 0.06038382 | 73.3675834 | 80.6966751 | 21.9872751 | 20.02261494 | 102.6839502
0.210521951 | 43.94778363 | 0.060763592 | 73.40926121 | 80.73389182 | 21.97389182 | 19.94191204 | 102.7077836
0.211308281 | 44.02690222 | 0.060763592 | 72.99883407 | 80.33665111 | 22.01345111 | 19.90514556 | 102.3501022
0.211951642 | 44.02653259 | 0.060763592 | 73.03691086 | 80.37466629 | 22.01326629 | 19.84455082 | 102.3879326
0.212737972 | 44.02624822 | 0.061143365 | 73.05111607 | 80.38882411 | 22.01312411 | 19.771067 | 102.4019482
0.213381333 | 43.86674181 | 0.061143365 | 72.96974727 | 80.28087091 | 21.93337091 | 19.63670393 | 102.2142418
0.214239147 | 42.00975046 | 0.061333251 | 72.81765015 | 79.81927523 | 21.00487523 | 18.69129416 | 100.8241505
0.214953993 | 42.2216139 | 0.061523137 | 72.7139713 | 79.75090695 | 21.11080695 | 18.72769711 | 100.8617139
0.215668838 | 42.51304213 | 0.061713023 | 72.65461404 | 79.74012107 | 21.25652107 | 18.80075086 | 100.9966421
0.216383683 | 42.91055609 | 0.061902909 | 72.8673187 | 80.01907804 | 21.45527804 | 18.9223486 | 101.4743561
0.217170013 | 43.38742644 | 0.061713023 | 73.03027548 | 80.26151322 | 21.69371322 | 19.07341838 | 101.9552264
0.217813374 | 43.49323069 | 0.061902909 | 73.39334356 | 80.64221534 | 21.74661534 | 19.06565639 | 102.3888307
0.218528219 | 43.75812329 | 0.062092796 | 73.1891411 | 80.48216165 | 21.87906165 | 19.12450584 | 102.3612233
0.219243065 | 43.8904054 | 0.062282682 | 73.22823513 | 80.5433027 | 21.9452027 | 19.12248592 | 102.4885054
0.21995791 | 43.99608106 | 0.062282682 | 73.61626035 | 80.94894053 | 21.99804053 | 19.10838298 | 102.9469811
0.220672755 | 44.18131869 | 0.062282682 | 73.49470623 | 80.85825935 | 22.09065935 | 19.13042569 | 102.9489187
0.221387601 | 44.39299022 | 0.062092796 | 73.24016341 | 80.63899511 | 22.19649511 | 19.16426614 | 102.8354902
0.222102446 | 44.55170126 | 0.062092796 | 73.31426709 | 80.73955063 | 22.27585063 | 19.17404369 | 103.0154013
0.222817291 | 44.63101812 | 0.062472568 | 73.46750604 | 80.90600906 | 22.31550906 | 19.14812654 | 103.2215181
0.223603621 | 44.8162898 | 0.062662454 | 73.61206327 | 81.0814449 | 22.4081449 | 19.16364697 | 103.4895898
0.224318466 | 45.16072308 | 0.062852341 | 73.48987436 | 81.01666154 | 22.58036154 | 19.2561239 | 103.5970231
0.225033312 | 45.05439496 | 0.063232113 | 73.60243165 | 81.11149748 | 22.52719748 | 19.14770456 | 103.638695
0.225748157 | 44.86850705 | 0.063611886 | 73.65646902 | 81.13455353 | 22.43425353 | 19.00472914 | 103.5688071
0.226463002 | 42.61397354 | 0.063801772 | 72.94645785 | 80.04878677 | 21.30698677 | 17.94919782 | 101.3557735
0.227177848 | 42.87885282 | 0.063991658 | 73.45865094 | 80.60512641 | 21.43942641 | 18.00931384 | 102.0445528
0.227892693 | 43.30276543 | 0.063991658 | 73.35655514 | 80.57368272 | 21.65138272 | 18.13883702 | 102.2250654
0.228679023 | 43.59411658 | 0.064181544 | 73.34187219 | 80.60755829 | 21.79705829 | 18.20387143 | 102.4046166
0.229322384 | 43.83250734 | 0.06437143 | 73.67823578 | 80.98365367 | 21.91625367 | 18.25675514 | 102.8999073
0.230037229 | 44.12389339 | 0.064561317 | 73.71616446 | 81.07014669 | 22.06194669 | 18.32669099 | 103.1320934
0.230752074 | 44.33571895 | 0.064751203 | 73.54327298 | 80.93255948 | 22.16785948 | 18.36171476 | 103.100419
0.231538404 | 44.78617164 | 0.064941089 | 73.90562388 | 81.36998582 | 22.39308582 | 18.49390407 | 103.7630716
0.23225325 | 44.99790577 | 0.064941089 | 73.70500192 | 81.20465288 | 22.49895288 | 18.52814744 | 103.7036058
0.232968095 | 44.9976592 | 0.065320862 | 73.73631973 | 81.2359296 | 22.4988296 | 18.47118935 | 103.7347592
0.23368294 | 45.07679704 | 0.065320862 | 73.70369901 | 81.21649852 | 22.53839852 | 18.44855073 | 103.754897
0.234397786 | 45.26200701 | 0.065320862 | 73.81723567 | 81.36090351 | 22.63100351 | 18.47130323 | 103.991907
0.235112631 | 45.3943507 | 0.065700634 | 73.92195023 | 81.48767535 | 22.69717535 | 18.47143187 | 104.1848507
0.235827476 | 45.47357075 | 0.06589052 | 74.01465692 | 81.59358537 | 22.73678537 | 18.44903324 | 104.3303707
0.236613806 | 45.60587037 | 0.066270293 | 74.21185679 | 81.81283519 | 22.80293519 | 18.44363599 | 104.6157704
0.237257167 | 45.73807958 | 0.066270293 | 73.91242653 | 81.53543979 | 22.86903979 | 18.44934713 | 104.4044796
0.238043497 | 45.87011507 | 0.066080406 | 73.99323836 | 81.63825754 | 22.93505754 | 18.4438703 | 104.5733151
0.238686858 | 46.16151247 | 0.066270293 | 73.98597082 | 81.67955624 | 23.08075624 | 18.51623992 | 104.7603125
0.239473188 | 46.08166742 | 0.066650065 | 74.26105581 | 81.94133371 | 23.04083371 | 18.42209837 | 104.9821674
0.240116548 | 43.82716 | 0.066270293 | 73.68475333 | 80.98928 | 21.91358 | 17.43381663 | 102.90286
0.240902878 | 44.09171049 | 0.06589052 | 73.81473683 | 81.16335524 | 22.04585524 | 17.48672725 | 103.2092105
0.241689208 | 44.48900614 | 0.06589052 | 73.55546871 | 80.97030307 | 22.24450307 | 17.59421748 | 103.2148061
0.242332569 | 44.72736578 | 0.066080406 | 73.87322193 | 81.32778289 | 22.36368289 | 17.64586771 | 103.6914658
0.243047414 | 45.04540163 | 0.066650065 | 73.77223388 | 81.27980081 | 22.52270081 | 17.72482152 | 103.8025016
0.24376226 | 45.2571991 | 0.066839951 | 74.01803303 | 81.56089955 | 22.62859955 | 17.75972947 | 104.1894991
0.244477105 | 45.41604851 | 0.067219724 | 73.85528284 | 81.42462426 | 22.70802426 | 17.77277561 | 104.1326485
0.24519195 | 45.6013262 | 0.06740961 | 74.13314207 | 81.7333631 | 22.8006631 | 17.79652428 | 104.5340262
0.245906796 | 45.94569711 | 0.067599496 | 73.89453237 | 81.55214855 | 22.97284855 | 17.88483143 | 104.5249971
0.246621641 | 45.9718757 | 0.067789382 | 73.94945857 | 81.61143785 | 22.98593785 | 17.84360622 | 104.5973757
0.247407971 | 46.18353267 | 0.067789382 | 73.80221089 | 81.49946634 | 23.09176634 | 17.87244416 | 104.5912327
0.248051332 | 46.28921047 | 0.067789382 | 73.85743682 | 81.57230523 | 23.14460523 | 17.86869231 | 104.7169105
0.248837661 | 46.42140476 | 0.067979269 | 74.03470159 | 81.77160238 | 23.21070238 | 17.86535175 | 104.9823048
0.249481022 | 46.5270797 | 0.067979269 | 74.16782657 | 81.92233985 | 23.26353985 | 17.86163855 | 105.1858797
0.250338837 | 46.68574279 | 0.068169155 | 74.06691426 | 81.8478714 | 23.3428714 | 17.86381296 | 105.1907428
0.251053682 | 46.79146055 | 0.068359041 | 74.41585352 | 82.21443028 | 23.39573028 | 17.85505751 | 105.6101606
0.251768527 | 46.87057351 | 0.068359041 | 74.2527245 | 82.06448675 | 23.43528675 | 17.83578461 | 105.4997735
0.252483373 | 46.94968533 | 0.068359041 | 74.26289511 | 82.08784267 | 23.47484267 | 17.8166204 | 105.5626853
0.253198218 | 47.32045141 | 0.068359041 | 74.3570838 | 82.24382571 | 23.66022571 | 17.91275252 | 105.9040514
0.253913063 | 47.08148115 | 0.068548927 | 74.39432705 | 82.24124057 | 23.54074057 | 17.76820748 | 105.7819811
0.254627909 | 44.45609801 | 0.068359041 | 73.91089934 | 81.32024901 | 22.22804901 | 16.68725828 | 103.548298
0.255342754 | 44.53505548 | 0.067979269 | 73.66151849 | 81.08402774 | 22.26752774 | 16.67146358 | 103.3515555
0.256057599 | 44.98519552 | 0.067599496 | 73.72536517 | 81.22289776 | 22.49259776 | 16.80071764 | 103.7154955
0.256772445 | 45.27642063 | 0.067599496 | 73.77194021 | 81.31801031 | 22.63821031 | 16.86736263 | 103.9562206
0.257558775 | 45.56751273 | 0.06740961 | 73.52047091 | 81.11505636 | 22.78375636 | 16.92888606 | 103.8988127
0.258202135 | 45.8587711 | 0.06740961 | 73.60585703 | 81.24898555 | 22.92938555 | 16.99950692 | 104.1783711
0.258916981 | 46.0973967 | 0.068359041 | 73.6903989 | 81.37329835 | 23.04869835 | 17.04473586 | 104.4219967
0.259345888 | 46.2297038 | 0.068359041 | 73.60650127 | 81.3114519 | 23.1148519 | 17.0675629 | 104.4263038
0.260418156 | 46.70646136 | 0.068738814 | 73.90962045 | 81.69403068 | 23.35323068 | 17.18036131 | 105.0472614
0.261133001 | 46.78565671 | 0.0689287 | 73.9800189 | 81.77762836 | 23.39282836 | 17.16365808 | 105.1704567
0.261847847 | 46.83833921 | 0.069118586 | 74.08677974 | 81.8931696 | 23.4191696 | 17.13692075 | 105.3123392
0.262562692 | 46.97055681 | 0.069308472 | 74.21065227 | 82.0390784 | 23.4852784 | 17.14062087 | 105.5243568
0.263277537 | 47.12937439 | 0.069688245 | 74.34949146 | 82.20438719 | 23.56468719 | 17.15440429 | 105.7690744
0.263992383 | 47.23507765 | 0.069878131 | 74.52262588 | 82.39513883 | 23.61753883 | 17.14799342 | 106.0126777
0.264707228 | 47.34068978 | 0.069878131 | 74.46952993 | 82.35964489 | 23.67034489 | 17.14158275 | 106.0299898
0.265493558 | 47.47276812 | 0.069878131 | 74.28085604 | 82.19298406 | 23.73638406 | 17.14056162 | 105.9293681
0.266208403 | 47.65809141 | 0.070257903 | 74.52133047 | 82.4643457 | 23.8290457 | 17.1641502 | 106.2933914
0.266494341 | 47.68451846 | 0.07044779 | 74.43183949 | 82.37925923 | 23.84225923 | 17.15565029 | 106.2215185
0.267566609 | 48.00208461 | 0.070637676 | 74.66489487 | 82.66524231 | 24.00104231 | 17.20558611 | 106.6662846
0.268352939 | 48.10773572 | 0.070827562 | 74.96961191 | 82.98756786 | 24.05386786 | 17.19454038 | 107.0414357
0.269139269 | 48.1866917 | 0.070637676 | 74.91473057 | 82.94584585 | 24.09334585 | 17.17364048 | 107.0391917
0.269854114 | 48.15983239 | 0.070827562 | 74.68267746 | 82.7093162 | 24.0799162 | 17.11819412 | 106.7892324
0.270497475 | 48.21254808 | 0.071017448 | 74.76014936 | 82.79557404 | 24.10627404 | 17.09696803 | 106.9018481
0.271283805 | 48.31819522 | 0.071207335 | 74.70346507 | 82.75649761 | 24.15909761 | 17.086355 | 106.9155952
0.271927166 | 48.26477803 | 0.071207335 | 74.68545934 | 82.72958901 | 24.13238901 | 17.02628593 | 106.861978
0.272713496 | 48.26438454 | 0.071397221 | 74.47762818 | 82.52169227 | 24.13219227 | 16.97704882 | 106.6538845
0.273356857 | 48.34351623 | 0.071397221 | 74.99800541 | 83.05525812 | 24.17175812 | 16.9660405 | 107.2270162
0.273785764 | 48.36985265 | 0.071587107 | 75.03598422 | 83.09762632 | 24.18492632 | 16.9490812 | 107.2825526
0.274786547 | 48.71403944 | 0.071966879 | 75.37511315 | 83.49411972 | 24.35701972 | 17.01260803 | 107.8511394
0.275572877 | 48.58100494 | 0.071966879 | 75.12856831 | 83.22540247 | 24.29050247 | 16.91578801 | 107.5159049
0.276287722 | 48.31547205 | 0.071966879 | 74.82815735 | 82.88073603 | 24.15773603 | 16.77591404 | 107.0384721
0.276931083 | 48.36809223 | 0.071966879 | 75.02529741 | 83.08664612 | 24.18404612 | 16.75594175 | 107.2706922
0.277788898 | 48.52661324 | 0.071966879 | 74.81443775 | 82.90220662 | 24.26330662 | 16.76126454 | 107.1655132
0.278503743 | 48.60560285 | 0.071776993 | 74.88206762 | 82.98300142 | 24.30280142 | 16.74660495 | 107.2858028
0.279147104 | 48.71142141 | 0.072156766 | 74.64504047 | 82.76361071 | 24.35571071 | 16.74591624 | 107.1193214
0.279861949 | 48.81719491 | 0.072536538 | 74.8595983 | 82.99579745 | 24.40859745 | 16.74093739 | 107.4043949
0.280576794 | 49.02881345 | 0.072536538 | 75.16803782 | 83.33950672 | 24.51440672 | 16.773708 | 107.8539134
0.280934217 | 49.10811372 | 0.072536538 | 75.12407124 | 83.30875686 | 24.55405686 | 16.78059475 | 107.8628137
0.282006485 | 49.4522295 | 0.072916311 | 75.2852765 | 83.52731475 | 24.72611475 | 16.83881427 | 108.2534295
0.282792815 | 49.53125726 | 0.072916311 | 75.00081909 | 83.25602863 | 24.76562863 | 16.81993796 | 108.0216573
0.283436176 | 49.58386664 | 0.072916311 | 74.99415555 | 83.25813332 | 24.79193332 | 16.80032031 | 108.0500666
0.284222506 | 49.66308111 | 0.073296083 | 74.88686037 | 83.16404055 | 24.83154055 | 16.78171113 | 107.9955811
0.284865866 | 49.84831896 | 0.073485969 | 74.63690632 | 82.94495948 | 24.92415948 | 16.8088365 | 107.869119
0.285580712 | 49.84796124 | 0.073675855 | 75.11788708 | 83.42588062 | 24.92398062 | 16.76663655 | 108.3498612
0.286438526 | 50.00664862 | 0.074055628 | 75.24698287 | 83.58142431 | 25.00332431 | 16.77182466 | 108.5847486
0.287153371 | 50.16533004 | 0.074245514 | 75.42607668 | 83.78696502 | 25.08266502 | 16.78533271 | 108.86963
0.287868217 | 50.21807919 | 0.074625287 | 75.54515973 | 83.91483959 | 25.10903959 | 16.76197479 | 109.0238792
0.28822564 | 50.27086455 | 0.074625287 | 75.52865485 | 83.90713228 | 25.13543228 | 16.75950252 | 109.0425646
0.289297908 | 50.64146054 | 0.075005059 | 75.65308685 | 84.09333027 | 25.32073027 | 16.82548613 | 109.4140605
0.290012753 | 50.66760479 | 0.075194945 | 75.8308016 | 84.27540239 | 25.33380239 | 16.79302826 | 109.6092048
0.290727598 | 50.79967621 | 0.075194945 | 75.6633254 | 84.1299381 | 25.3998381 | 16.79716521 | 109.5297762
0.291442444 | 50.87873418 | 0.075194945 | 75.78747806 | 84.26726709 | 25.43936709 | 16.78309183 | 109.7066342
0.292157289 | 51.06381335 | 0.075194945 | 75.79047112 | 84.30110668 | 25.53190668 | 16.80537641 | 109.8330134
0.292872134 | 51.11616847 | 0.074815173 | 75.83612282 | 84.35548424 | 25.55808424 | 16.78223412 | 109.9135685
0.29358698 | 51.19522216 | 0.074815173 | 75.77257405 | 84.30511108 | 25.59761108 | 16.76829844 | 109.9027222
0.294301825 | 51.30097474 | 0.075194945 | 75.68272491 | 84.23288737 | 25.65048737 | 16.76350241 | 109.8833747
0.295088155 | 51.32706792 | 0.075384831 | 75.52642264 | 84.08093396 | 25.66353396 | 16.72767472 | 109.7444679
0.295445577 | 51.45936015 | 0.075384831 | 75.45722005 | 84.03378007 | 25.72968007 | 16.75221519 | 109.7634601
0.296517845 | 51.82992381 | 0.075764604 | 76.08264127 | 84.7209619 | 25.9149619 | 16.81660761 | 110.6359238
0.297232691 | 51.72363625 | 0.076144376 | 76.06111208 | 84.68171812 | 25.86181812 | 16.74040459 | 110.5435362
0.297947536 | 51.72326863 | 0.076334263 | 76.10698954 | 84.72753431 | 25.86163431 | 16.70011709 | 110.5891686
0.298662381 | 47.6145677 | 0.076144376 | 75.24912257 | 83.18488385 | 23.80728385 | 15.28444468 | 106.9921677
0.299377227 | 48.03791976 | 0.075574718 | 74.91773992 | 82.92405988 | 24.01895988 | 15.38935978 | 106.9430198
0.300092072 | 48.51454456 | 0.075574718 | 75.01041485 | 83.09617228 | 24.25727228 | 15.51152718 | 107.3534446
0.300806917 | 48.8854279 | 0.076144376 | 75.03074263 | 83.17831395 | 24.44271395 | 15.59796133 | 107.6210279
0.301521763 | 49.25612279 | 0.076334263 | 75.1959076 | 83.40526139 | 24.62806139 | 15.68392315 | 108.0333228
0.302308093 | 49.5208499 | 0.076714035 | 74.91744997 | 83.17092495 | 24.76042495 | 15.73069654 | 107.9313499
0.303022938 | 49.94454427 | 0.076903921 | 75.00048142 | 83.32457214 | 24.97227214 | 15.83340963 | 108.2968443
0.303666299 | 50.10324952 | 0.077093808 | 75.46868317 | 83.81922476 | 25.05162476 | 15.85212731 | 108.8708495
0.304452629 | 50.36787369 | 0.077283694 | 75.43159123 | 83.82623684 | 25.18393684 | 15.89810299 | 109.0101737
0.305238958 | 50.52638775 | 0.077283694 | 75.66492925 | 84.08599387 | 25.26319387 | 15.90907882 | 109.3491877
0.305882319 | 50.63198603 | 0.077283694 | 75.24532868 | 83.68399302 | 25.31599302 | 15.91013985 | 108.999986
0.306668649 | 50.89650485 | 0.077283694 | 75.40820162 | 83.89095243 | 25.44825243 | 15.9556002 | 109.3392049
0.30731201 | 50.97569407 | 0.07747358 | 75.45249802 | 83.94844703 | 25.48784703 | 15.94796534 | 109.4362941
0.30809834 | 51.18739767 | 0.077853352 | 75.63666589 | 84.16789884 | 25.59369884 | 15.97597587 | 109.7615977
0.308741701 | 51.2928917 | 0.077663466 | 75.71743057 | 84.26624585 | 25.64644585 | 15.97685391 | 109.9126917
0.309456546 | 51.371836 | 0.07747358 | 75.63234533 | 84.194318 | 25.685918 | 15.96545796 | 109.880236
0.310242876 | 51.7423455 | 0.07747358 | 75.6641485 | 84.28787275 | 25.87117275 | 16.04441814 | 110.1590455
0.310886237 | 51.7949284 | 0.07747358 | 76.01727613 | 84.6497642 | 25.8974642 | 16.02812903 | 110.5472284
0.311601082 | 51.8209629 | 0.07747358 | 75.8784543 | 84.51528145 | 25.91048145 | 15.99971391 | 110.4257629
0.312315927 | 51.76759298 | 0.077663466 | 75.75616433 | 84.38409649 | 25.88379649 | 15.94600447 | 110.267893
0.313030773 | 51.87322807 | 0.077853352 | 75.90827602 | 84.55381404 | 25.93661404 | 15.94333567 | 110.4904281
0.313817103 | 51.89931352 | 0.078043239 | 75.58757117 | 84.23745676 | 25.94965676 | 15.91169884 | 110.1871135
0.314603432 | 51.9254974 | 0.078423011 | 75.70939913 | 84.3636487 | 25.9627487 | 15.88025146 | 110.3263974
0.315318278 | 51.95172784 | 0.078802784 | 75.66854261 | 84.32716392 | 25.97586392 | 15.8525687 | 110.3030278
0.316033123 | 51.92485875 | 0.07899267 | 75.58078625 | 84.23492937 | 25.96242937 | 15.80820928 | 110.1973587
0.316676484 | 52.00393825 | 0.07899267 | 75.92794608 | 84.59526913 | 26.00196913 | 15.80106499 | 110.5972383
0.317462814 | 52.42752096 | 0.079182556 | 75.95774032 | 84.69566048 | 26.21376048 | 15.89535452 | 110.909421
0.318106175 | 52.40059726 | 0.079182556 | 76.07546575 | 84.80889863 | 26.20029863 | 15.85474287 | 111.0091973
0.318892504 | 52.42667854 | 0.079372442 | 76.39405951 | 85.13183927 | 26.21333927 | 15.82382671 | 111.3451785
0.319535865 | 52.47945304 | 0.079752215 | 76.23895101 | 84.98552652 | 26.23972652 | 15.80848264 | 111.225253
0.320250711 | 52.61127809 | 0.079372442 | 76.1933927 | 84.96193905 | 26.30563905 | 15.81435893 | 111.2675781
0.32103704 | 52.71665426 | 0.079182556 | 76.12241809 | 84.90852713 | 26.35832713 | 15.80844782 | 111.2668543
0.321680401 | 52.8222236 | 0.079182556 | 75.96710787 | 84.7708118 | 26.4111118 | 15.80964901 | 111.1819236
0.322538216 | 53.03384517 | 0.079562328 | 76.03974839 | 84.87872259 | 26.51692259 | 15.83321338 | 111.3956452
0.323324546 | 53.1394171 | 0.079752215 | 76.42313903 | 85.27970855 | 26.56970855 | 15.82735879 | 111.8494171
0.323610484 | 53.16572506 | 0.079752215 | 76.35250835 | 85.21346253 | 26.58286253 | 15.82150344 | 111.7963251
0.324682752 | 53.50958818 | 0.079942101 | 76.55452939 | 85.47279409 | 26.75479409 | 15.87516019 | 112.2275882
0.325397597 | 53.50900757 | 0.079752215 | 76.56983586 | 85.48800378 | 26.75450378 | 15.84010663 | 112.2425076
0.326112442 | 53.56152426 | 0.079752215 | 76.53934142 | 85.46626213 | 26.78076213 | 15.82148864 | 112.2470243
0.326827288 | 53.66683121 | 0.079372442 | 76.56224374 | 85.50671561 | 26.83341561 | 15.81910444 | 112.3401312
0.327542133 | 53.74594532 | 0.079562328 | 76.52491511 | 85.48257266 | 26.87297266 | 15.80873386 | 112.3555453
0.328256978 | 53.79866371 | 0.079942101 | 76.3788879 | 85.34533186 | 26.89933186 | 15.79036727 | 112.2446637
0.328971824 | 53.95716513 | 0.079942101 | 76.41392171 | 85.40678257 | 26.97858257 | 15.80423615 | 112.3853651
0.329686669 | 54.03637922 | 0.080321873 | 76.60262641 | 85.60868961 | 27.01818961 | 15.79399559 | 112.6268792
0.330401514 | 54.11559277 | 0.080701646 | 76.31773092 | 85.33699639 | 27.05779639 | 15.78379919 | 112.3947928
0.330758937 | 54.16834474 | 0.080701646 | 76.45891491 | 85.48697237 | 27.08417237 | 15.78269176 | 112.5711447
0.33190269 | 54.53883291 | 0.081271304 | 76.85791097 | 85.94771646 | 27.26941646 | 15.83992939 | 113.2171329
0.332617535 | 54.59154722 | 0.081651077 | 76.59428241 | 85.69287361 | 27.29577361 | 15.82173531 | 112.9886472
0.33333238 | 54.59116443 | 0.081840963 | 76.60495481 | 85.70348222 | 27.29558222 | 15.7876901 | 112.9990644
0.334047226 | 54.67027043 | 0.082030849 | 76.66932348 | 85.78103522 | 27.33513522 | 15.77758627 | 113.1161704
0.334762071 | 54.7493756 | 0.082220736 | 76.75929187 | 85.8841878 | 27.3746878 | 15.76752534 | 113.2588756
0.335476916 | 54.88147189 | 0.082410622 | 76.96792396 | 86.11483594 | 27.44073594 | 15.77330305 | 113.5555719
0.336191762 | 54.98675719 | 0.082030849 | 76.74801906 | 85.91247859 | 27.49337859 | 15.77108127 | 113.4058572
0.336906607 | 55.01276323 | 0.082030849 | 76.88838774 | 86.05718162 | 27.50638162 | 15.7453374 | 113.5635632
0.337692937 | 55.19769167 | 0.082030849 | 76.78963056 | 85.98924583 | 27.59884583 | 15.76343614 | 113.5880917
0.338050359 | 55.17095099 | 0.082030849 | 76.647617 | 85.84277549 | 27.58547549 | 15.7388591 | 113.428251
0.339051143 | 55.51490917 | 0.082410622 | 77.28026972 | 86.53275459 | 27.75745459 | 15.7938497 | 114.2902092
0.339765988 | 55.51431033 | 0.082220736 | 77.07957011 | 86.33195517 | 27.75715517 | 15.76044423 | 114.0891103
0.340552318 | 55.61985188 | 0.082410622 | 76.88525063 | 86.15522594 | 27.80992594 | 15.7550449 | 113.9651519
0.341338648 | 55.64590873 | 0.082600508 | 76.82953624 | 86.10385437 | 27.82295437 | 15.72638428 | 113.9268087
0.342053493 | 55.59253171 | 0.082790394 | 76.8258439 | 86.09126585 | 27.79626585 | 15.6779134 | 113.8875317
0.342768339 | 55.32709645 | 0.082790394 | 76.76986548 | 85.99104823 | 27.66354823 | 15.56777835 | 113.6545965
0.343411699 | 51.67009231 | 0.082030849 | 75.8789641 | 84.49064616 | 25.83504616 | 14.4737093 | 110.3256923
0.344126545 | 52.09322668 | 0.081461191 | 75.81070889 | 84.49291334 | 26.04661334 | 14.56660237 | 110.5395267
0.34484139 | 52.6493163 | 0.081840963 | 75.5502721 | 84.32515815 | 26.32465815 | 14.6976658 | 110.6498163
0.345198813 | 52.80813987 | 0.082030849 | 75.95301329 | 84.75436994 | 26.40406994 | 14.72845698 | 111.1584399
0.346271081 | 53.44336303 | 0.082220736 | 76.18585434 | 85.09308152 | 26.72168152 | 14.86629541 | 111.814763
0.346985926 | 53.57545089 | 0.082410622 | 76.05108363 | 84.98032545 | 26.78772545 | 14.87373572 | 111.7680509
0.347700771 | 53.94576718 | 0.082220736 | 76.14302239 | 85.13398359 | 26.97288359 | 14.9496608 | 112.1068672
0.348415617 | 54.10424012 | 0.082220736 | 76.39344671 | 85.41082006 | 27.05212006 | 14.96447242 | 112.4629401
0.349201947 | 54.36883831 | 0.082600508 | 76.1018461 | 85.16331916 | 27.18441916 | 15.00654781 | 112.3477383
0.349988277 | 54.65971868 | 0.082600508 | 76.45590623 | 85.56585934 | 27.32985934 | 15.05594358 | 112.8957187
0.350703122 | 54.7918999 | 0.082980281 | 76.36056663 | 85.49254995 | 27.39594995 | 15.06294508 | 112.8884999
0.351346483 | 54.89763711 | 0.083360053 | 76.78131237 | 85.93091856 | 27.44881856 | 15.06545774 | 113.3797371
0.352061328 | 55.05620394 | 0.083549939 | 76.66036798 | 85.83640197 | 27.52810197 | 15.07990752 | 113.3645039
0.352847658 | 55.4266537 | 0.083739825 | 76.58985123 | 85.82762685 | 27.71332685 | 15.15129016 | 113.5409537
0.353491019 | 55.53196525 | 0.083360053 | 76.88775508 | 86.14308263 | 27.76598263 | 15.15350636 | 113.9090653
0.354277349 | 55.55780807 | 0.083170167 | 77.20586936 | 86.46550404 | 27.77890404 | 15.12716719 | 114.2444081
0.354920709 | 55.63694271 | 0.083360053 | 76.93734757 | 86.21017136 | 27.81847136 | 15.12204277 | 114.0286427
0.355707039 | 55.74246859 | 0.083549939 | 76.89962286 | 86.19003429 | 27.87123429 | 15.11828033 | 114.0612686
0.3563504 | 55.87468939 | 0.083929712 | 76.87599646 | 86.1884447 | 27.9373447 | 15.1280897 | 114.1257894
0.357065245 | 55.95377189 | 0.084119598 | 77.0130573 | 86.33868595 | 27.97688595 | 15.11995114 | 114.3155719
0.357851575 | 56.13897956 | 0.084689257 | 77.05639319 | 86.41288978 | 28.06948978 | 15.13848256 | 114.4823796
0.358637905 | 56.2709912 | 0.084879143 | 77.23599707 | 86.6144956 | 28.1354956 | 15.14209992 | 114.7499912
0.35935275 | 56.29708986 | 0.085069029 | 77.09499662 | 86.47784493 | 28.14854493 | 15.11924107 | 114.6263899
0.360067596 | 56.66756083 | 0.085258915 | 77.48688694 | 86.93148042 | 28.33378042 | 15.19211399 | 115.2652608
0.360782441 | 56.69376495 | 0.085638688 | 77.22632165 | 86.67528248 | 28.34688248 | 15.16927585 | 115.022165
0.361497286 | 56.66688107 | 0.085828574 | 77.52456036 | 86.96904054 | 28.33344054 | 15.13184245 | 115.3024811
0.362212132 | 56.71946696 | 0.08601846 | 77.14918899 | 86.60243348 | 28.35973348 | 15.11649691 | 114.962167
0.362926977 | 56.79854198 | 0.086208346 | 77.24214733 | 86.70857099 | 28.39927099 | 15.10851058 | 115.107842
0.363641822 | 56.98357437 | 0.086398233 | 77.54612479 | 87.04338719 | 28.49178719 | 15.12969349 | 115.5351744
0.364356668 | 57.06264716 | 0.086588119 | 77.30418239 | 86.81462358 | 28.53132358 | 15.12171199 | 115.3459472
0.365071513 | 57.16799091 | 0.086398233 | 77.68519697 | 87.21319545 | 28.58399545 | 15.12095786 | 115.7971909
0.365786358 | 57.19408352 | 0.086588119 | 77.65589451 | 87.18824176 | 28.59704176 | 15.09854072 | 115.7852835
0.366143781 | 57.29978659 | 0.086588119 | 77.81242886 | 87.36239329 | 28.64989329 | 15.11267109 | 116.0122866
0.367287534 | 57.64343868 | 0.086778005 | 77.61327956 | 87.22051934 | 28.82171934 | 15.15917431 | 116.0422387
0.368073864 | 57.69585619 | 0.086778005 | 77.42145206 | 87.0374281 | 28.8479281 | 15.14103023 | 115.8853562
0.368717224 | 57.69550788 | 0.086967891 | 77.61463596 | 87.23055394 | 28.84775394 | 15.11451675 | 116.0783079
0.36943207 | 57.66873015 | 0.087347664 | 77.75091005 | 87.36236508 | 28.83436508 | 15.07802205 | 116.1967302
0.370146915 | 57.8007717 | 0.08753755 | 77.7295239 | 87.36298585 | 28.90038585 | 15.08457539 | 116.2633717
0.37086176 | 57.90621373 | 0.08753755 | 77.79247124 | 87.44350686 | 28.95310686 | 15.08393112 | 116.3966137
0.371576606 | 58.01187493 | 0.087917322 | 77.82299164 | 87.49163746 | 29.00593746 | 15.08334831 | 116.4975749
0.372291451 | 58.09082666 | 0.087917322 | 77.75600889 | 87.43781333 | 29.04541333 | 15.0755934 | 116.4832267
0.373077781 | 58.19610277 | 0.087727436 | 77.60760092 | 87.30695138 | 29.09805138 | 15.07203709 | 116.4050028
0.373363719 | 58.19589775 | 0.087727436 | 77.90653258 | 87.60584887 | 29.09794887 | 15.06043936 | 116.7037977
0.374435987 | 58.53946036 | 0.087727436 | 77.65845345 | 87.41503018 | 29.26973018 | 15.10906566 | 116.6847604
0.375150832 | 58.4860829 | 0.087917322 | 77.91396097 | 87.66164145 | 29.24304145 | 15.06604725 | 116.9046829
0.375865678 | 58.51205496 | 0.087917322 | 77.90661832 | 87.65862748 | 29.25602748 | 15.04430361 | 116.914655
0.376723492 | 58.5908966 | 0.087917322 | 77.83459887 | 87.5997483 | 29.2954483 | 15.03097538 | 116.8951966
0.377366853 | 58.56405784 | 0.088107209 | 77.84395261 | 87.60462892 | 29.28202892 | 14.99823743 | 116.8866578
0.378081698 | 58.43122295 | 0.088297095 | 77.94297432 | 87.68151148 | 29.21561148 | 14.93474611 | 116.897123
0.378796544 | 58.27190339 | 0.088486981 | 78.1160678 | 87.82805169 | 29.13595169 | 14.86450262 | 116.9640034
0.379511389 | 54.66920579 | 0.088297095 | 77.0940686 | 86.20560289 | 27.33460289 | 13.88720499 | 113.5402058
0.380297719 | 55.22476291 | 0.088107209 | 77.0722543 | 86.27638145 | 27.61238145 | 14.00457563 | 113.8887629
0.380583657 | 55.43634495 | 0.087917322 | 76.91318165 | 86.15257248 | 27.71817248 | 14.04964789 | 113.870745
0.381655925 | 56.12422009 | 0.087917322 | 77.20927336 | 86.56331004 | 28.06211004 | 14.19040956 | 114.6254201
0.38237077 | 56.44154208 | 0.087917322 | 77.18864736 | 86.59557104 | 28.22077104 | 14.2468685 | 114.8163421
0.383085616 | 56.73269849 | 0.088486981 | 77.3034995 | 86.75894924 | 28.36634924 | 14.29628653 | 115.1252985
0.383800461 | 56.91791445 | 0.08905664 | 77.26903815 | 86.75535722 | 28.45895722 | 14.31791746 | 115.2143144
0.384515306 | 57.15588213 | 0.089246526 | 77.53626071 | 87.06224106 | 28.57794106 | 14.35318698 | 115.6401821
0.385230152 | 57.31428442 | 0.089246526 | 77.44266147 | 86.99504221 | 28.65714221 | 14.36767162 | 115.6521844
0.386087966 | 57.65786364 | 0.08905664 | 77.41858788 | 87.02823182 | 28.82893182 | 14.42473926 | 115.8571636
0.386802811 | 57.84285364 | 0.089246526 | 77.77405121 | 87.41452682 | 28.92142682 | 14.44590648 | 116.3359536
0.387517657 | 58.00124734 | 0.089246526 | 77.69244911 | 87.35932367 | 29.00062367 | 14.46013237 | 116.3599473
0.388161017 | 58.39815518 | 0.089436412 | 77.87775173 | 87.61077759 | 29.19907759 | 14.5384187 | 116.8098552
0.388947347 | 58.37121714 | 0.089626298 | 77.80547238 | 87.53400857 | 29.18560857 | 14.50210068 | 116.7196171
0.389662193 | 58.52960423 | 0.089626298 | 77.93756808 | 87.69250212 | 29.26480212 | 14.51614348 | 116.9573042
0.390305553 | 58.66155734 | 0.089626298 | 77.66165245 | 87.43857867 | 29.33077867 | 14.52602342 | 116.7693573
0.391020399 | 58.76708571 | 0.089816185 | 77.86202857 | 87.65654285 | 29.38354285 | 14.52645556 | 117.0400857
0.391735244 | 58.89920804 | 0.090195957 | 77.89646935 | 87.71300402 | 29.44960402 | 14.53367489 | 117.162608
0.392521574 | 58.95171654 | 0.090385843 | 77.87897218 | 87.70425827 | 29.47585827 | 14.51793712 | 117.1801165
0.393236419 | 59.03075903 | 0.09057573 | 77.87811968 | 87.71657952 | 29.51537952 | 14.51164617 | 117.231959
0.39387978 | 59.21578329 | 0.090765616 | 78.12589443 | 87.99519164 | 29.60789164 | 14.53491774 | 117.6030833
0.394237203 | 59.2420059 | 0.090765616 | 78.3132353 | 88.18690295 | 29.62100295 | 14.5283916 | 117.8079059
0.39545244 | 59.69132 | 0.090765616 | 78.26080667 | 88.20936 | 29.84566 | 14.59736568 | 118.05502
0.396167285 | 59.69113732 | 0.091335274 | 78.36984577 | 88.31836866 | 29.84556866 | 14.57098004 | 118.1639373
0.396882131 | 59.69072753 | 0.091525161 | 78.60790918 | 88.55636377 | 29.84536377 | 14.54463223 | 118.4017275
0.397596976 | 59.8490955 | 0.091525161 | 78.5420985 | 88.51694775 | 29.92454775 | 14.55831351 | 118.4414955
0.398311821 | 59.90176231 | 0.091904933 | 78.4818541 | 88.46548116 | 29.95088116 | 14.54540839 | 118.4163623
0.399026667 | 59.98068227 | 0.091904933 | 78.34776076 | 88.34454114 | 29.99034114 | 14.53912881 | 118.3348823
0.399741512 | 60.00686657 | 0.092284706 | 78.66508886 | 88.66623328 | 30.00343328 | 14.51967924 | 118.6696666
0.400456357 | 60.11238061 | 0.092474592 | 78.9568602 | 88.9755903 | 30.0561903 | 14.52010895 | 119.0317806
0.401242687 | 60.19147411 | 0.092854364 | 78.8209247 | 88.85283705 | 30.09573705 | 14.5113655 | 118.9485741
0.401886048 | 60.56173519 | 0.092854364 | 78.61044506 | 88.7040676 | 30.2808676 | 14.58026579 | 118.9849352
0.402600893 | 60.5612056 | 0.092854364 | 78.63766853 | 88.7312028 | 30.2806028 | 14.55424599 | 119.0118056
0.403387223 | 60.66666123 | 0.09304425 | 78.88382041 | 88.99493062 | 30.33333062 | 14.55201767 | 119.3282612
0.404102068 | 60.77216871 | 0.093234137 | 78.65378957 | 88.78248436 | 30.38608436 | 14.55238467 | 119.1685687
0.404816914 | 60.77175321 | 0.093424023 | 78.59045107 | 88.71907661 | 30.38587661 | 14.52658473 | 119.1049532
0.405531759 | 60.85077869 | 0.093613909 | 78.6615929 | 88.80338934 | 30.42538934 | 14.52046507 | 119.2287787
0.406318089 | 60.98271044 | 0.093803795 | 78.89087015 | 89.05465522 | 30.49135522 | 14.52483431 | 119.5460104
0.407032934 | 61.00888991 | 0.094183568 | 78.98859664 | 89.15674496 | 30.50444496 | 14.50575707 | 119.6611899
0.407676295 | 61.11421375 | 0.093993682 | 78.90080458 | 89.08650687 | 30.55710687 | 14.50870046 | 119.6436137
0.408033718 | 61.11406322 | 0.094183568 | 78.77035441 | 88.95603161 | 30.55703161 | 14.49595447 | 119.5130632
0.409105986 | 61.45749672 | 0.094183568 | 78.90683224 | 89.14974836 | 30.72874836 | 14.54190785 | 119.8784967
0.409820831 | 61.43048134 | 0.094183568 | 78.85942711 | 89.09784067 | 30.71524067 | 14.50995059 | 119.8130813
0.410535677 | 61.43006235 | 0.094373454 | 79.00418745 | 89.24253117 | 30.71503117 | 14.48458307 | 119.9575623
0.411250522 | 61.48260148 | 0.09456334 | 78.98610049 | 89.23320074 | 30.74130074 | 14.47218109 | 119.9745015
0.411965367 | 61.48183133 | 0.094183568 | 79.18994378 | 89.43691567 | 30.74091567 | 14.44688191 | 120.1778313
0.412823182 | 61.56062348 | 0.094183568 | 79.24290783 | 89.50301174 | 30.78031174 | 14.43594858 | 120.2833235
0.413538027 | 61.58656504 | 0.094183568 | 79.13155501 | 89.39598252 | 30.79328252 | 14.41726756 | 120.189265
0.414181388 | 61.61255994 | 0.094183568 | 78.99721998 | 89.26597997 | 30.80627997 | 14.40114898 | 120.0722599
0.414896233 | 61.58554478 | 0.094183568 | 79.00321493 | 89.26747239 | 30.79277239 | 14.36982522 | 120.0602448
0.415611078 | 61.90274138 | 0.094183568 | 78.61654713 | 88.93367069 | 30.95137069 | 14.42142986 | 119.8850414
0.416325924 | 61.84948223 | 0.09456334 | 78.75439408 | 89.06264112 | 30.92474112 | 14.38387513 | 119.9873822
0.417040769 | 61.61088011 | 0.094943113 | 79.12726004 | 89.39574005 | 30.80544005 | 14.30200673 | 120.2011801
0.417755614 | 61.1072718 | 0.094943113 | 78.8108906 | 88.9954359 | 30.5536359 | 14.15698282 | 119.5490718
0.418541944 | 58.37942018 | 0.094753226 | 78.06320673 | 87.79311009 | 29.18971009 | 13.47863451 | 116.9828202
0.419185305 | 58.9083855 | 0.09456334 | 78.3409285 | 88.15899275 | 29.45419275 | 13.58413656 | 117.6131855
0.41990015 | 59.25195287 | 0.094373454 | 78.25925096 | 88.13457643 | 29.62597643 | 13.64283189 | 117.7605529
0.42068648 | 59.67511812 | 0.09456334 | 78.56410604 | 88.50995906 | 29.83755906 | 13.71792049 | 118.3475181
0.421401326 | 59.9395865 | 0.094943113 | 78.36296217 | 88.35289325 | 29.96979325 | 13.75740932 | 118.3226865
0.422187655 | 60.46853382 | 0.094943113 | 78.60817794 | 88.68626691 | 30.23426691 | 13.85707323 | 118.9205338
0.422902501 | 60.62697655 | 0.095132999 | 78.60379218 | 88.70828827 | 30.31348827 | 13.87111573 | 119.0217765
0.423617346 | 60.7854176 | 0.095322885 | 78.62340587 | 88.7543088 | 30.3927088 | 13.88511044 | 119.1470176
0.424260707 | 60.94379428 | 0.095322885 | 78.90889809 | 89.06619714 | 30.47189714 | 13.90138471 | 119.5380943
0.425047037 | 61.18160536 | 0.095512771 | 78.89866845 | 89.09560268 | 30.59080268 | 13.93161674 | 119.6864054
0.425690398 | 61.28725974 | 0.095892544 | 78.68998658 | 88.90452987 | 30.64362987 | 13.93538093 | 119.5481597
0.426476727 | 61.44552357 | 0.095892544 | 79.26014119 | 89.50106178 | 30.72276178 | 13.94679674 | 120.2238236
0.427191573 | 61.63054827 | 0.096272316 | 79.21301609 | 89.48477414 | 30.81527414 | 13.96677061 | 120.3000483
0.427906418 | 61.84192925 | 0.096462203 | 79.07677642 | 89.38376463 | 30.92096463 | 13.99283709 | 120.3047293
0.428549779 | 62.10619391 | 0.096462203 | 79.28136464 | 89.63239695 | 31.05309695 | 14.0334952 | 120.6854939
0.429264624 | 62.2116706 | 0.096652089 | 79.23272353 | 89.6013353 | 31.1058353 | 14.034697 | 120.7071706
0.430050954 | 62.26390572 | 0.096462203 | 79.34913524 | 89.72645286 | 31.13195286 | 14.02118142 | 120.8584057
0.430837284 | 62.52817214 | 0.096652089 | 79.11602405 | 89.53738607 | 31.26408607 | 14.05692895 | 120.8014721
0.431552129 | 62.58045773 | 0.096462203 | 79.50815258 | 89.93822887 | 31.29022887 | 14.04576003 | 121.2284577
0.432266975 | 62.71240275 | 0.096652089 | 79.29223425 | 89.74430137 | 31.35620137 | 14.05305634 | 121.1005027
0.43298182 | 62.81787248 | 0.096841975 | 79.33259083 | 89.80223624 | 31.40893624 | 14.05421392 | 121.2111725
0.433696665 | 62.87039361 | 0.097031861 | 79.58309787 | 90.06149681 | 31.43519681 | 14.04315902 | 121.4966936
0.434482995 | 62.97580669 | 0.097221747 | 79.76363556 | 90.25960335 | 31.48790335 | 14.04200535 | 121.7475067
0.435126356 | 63.31958924 | 0.097411634 | 79.55902975 | 90.11229462 | 31.65979462 | 14.10025091 | 121.7720892
0.435912686 | 63.31898482 | 0.097411634 | 79.56172827 | 90.11489241 | 31.65949241 | 14.07467724 | 121.7743848
0.436556047 | 63.37155702 | 0.09760152 | 79.66995234 | 90.23187851 | 31.68577851 | 14.06597761 | 121.917657
0.437342377 | 63.50331682 | 0.09760152 | 79.82937227 | 90.41325841 | 31.75165841 | 14.07081474 | 122.1649168
0.437985737 | 63.52905213 | 0.097221747 | 79.98985071 | 90.57802607 | 31.76452607 | 14.05602184 | 122.3425521
0.438700583 | 63.68733593 | 0.097221747 | 79.87351198 | 90.48806797 | 31.84366797 | 14.06919825 | 122.3317359
0.439415428 | 63.68666265 | 0.097031861 | 79.59328755 | 90.20773132 | 31.84333132 | 14.04615711 | 122.0510626
0.440201758 | 63.89770987 | 0.096841975 | 79.74313662 | 90.39275494 | 31.94885494 | 14.06900984 | 122.3416099
0.440916603 | 64.00316509 | 0.097031861 | 79.37738836 | 90.04458255 | 32.00158255 | 14.07011743 | 122.0461651
0.441631449 | 64.21450594 | 0.097221747 | 79.70913531 | 90.41155297 | 32.10725297 | 14.09519745 | 122.5188059
0.442346294 | 64.26713754 | 0.09760152 | 79.85507918 | 90.56626877 | 32.13356877 | 14.08431746 | 122.6998375
0.443061139 | 64.24047649 | 0.098171179 | 79.81299216 | 90.51973824 | 32.12023824 | 14.05557602 | 122.6399765
0.443775985 | 64.29310774 | 0.098550951 | 80.02683591 | 90.74235387 | 32.14655387 | 14.04479482 | 122.8889077
0.444562314 | 64.37203185 | 0.098740837 | 80.24114395 | 90.96981593 | 32.18601593 | 14.03770598 | 123.1558319
0.445205675 | 64.45118915 | 0.09912061 | 80.21092972 | 90.95279457 | 32.22559457 | 14.03520022 | 123.1783891
0.445920521 | 64.60945781 | 0.09912061 | 80.08258594 | 90.8508289 | 32.3047289 | 14.04819327 | 123.1555578
0.446635366 | 64.68818855 | 0.098930723 | 80.43462952 | 91.21599427 | 32.34409427 | 14.04333649 | 123.5600885
0.446992789 | 64.793915 | 0.09912061 | 80.12617167 | 90.9251575 | 32.3969575 | 14.05576004 | 123.322115
0.448065057 | 65.03143288 | 0.099310496 | 80.56784429 | 91.40641644 | 32.51571644 | 14.07513278 | 123.9221329
0.448851387 | 65.11034973 | 0.099500382 | 80.30304991 | 91.15477487 | 32.55517487 | 14.06805691 | 123.7099497
0.449566232 | 65.05684701 | 0.099500382 | 80.52811567 | 91.37092351 | 32.52842351 | 14.03378664 | 123.899347
0.450281077 | 65.18863497 | 0.099500382 | 80.22694499 | 91.09171748 | 32.59431748 | 14.04077518 | 123.686035
0.450995923 | 65.2676056 | 0.099690268 | 80.28756853 | 91.1655028 | 32.6338028 | 14.03603031 | 123.7993056
0.451710768 | 65.32022996 | 0.100070041 | 80.31620999 | 91.20291498 | 32.66011498 | 14.02546789 | 123.86303
0.452425613 | 65.42554436 | 0.100070041 | 80.52651479 | 91.43077218 | 32.71277218 | 14.02658498 | 124.1435444
0.453140459 | 65.47804305 | 0.100259927 | 80.66261435 | 91.57562153 | 32.73902153 | 14.01604306 | 124.3146431
0.453497881 | 65.5043545 | 0.100449813 | 80.29448483 | 91.21187725 | 32.75217725 | 14.01079826 | 123.9640545
0.454570149 | 65.82113588 | 0.100449813 | 80.37047863 | 91.34066794 | 32.91056794 | 14.04743685 | 124.2512359
0.455356479 | 65.87332411 | 0.100259927 | 80.4640747 | 91.44296205 | 32.93666205 | 14.03464007 | 124.3796241
0.45599984 | 65.92587579 | 0.100449813 | 80.48509193 | 91.4727379 | 32.9629379 | 14.02636338 | 124.4356758
0.456714685 | 65.95177608 | 0.100449813 | 80.60732536 | 91.59928804 | 32.97588804 | 14.01008045 | 124.5751761
0.457429531 | 66.05708101 | 0.100449813 | 80.027627 | 91.0371405 | 33.0285405 | 14.0112073 | 124.065681
0.45821586 | 66.21526368 | 0.100449813 | 80.44455456 | 91.48043184 | 33.10763184 | 14.02168454 | 124.5880637
0.45900219 | 66.26732002 | 0.100070041 | 80.32900667 | 91.37356001 | 33.13366001 | 14.00900478 | 124.50722
0.459645551 | 66.26668031 | 0.099880155 | 80.61139344 | 91.65584016 | 33.13334016 | 13.98925736 | 124.7891803
0.460002974 | 66.29286247 | 0.099880155 | 80.49852082 | 91.54733123 | 33.14643123 | 13.98407943 | 124.6937625
0.461075242 | 66.6625472 | 0.099880155 | 80.44924907 | 91.5596736 | 33.3312736 | 14.03173714 | 124.8909472
0.461861572 | 66.66204313 | 0.100070041 | 80.39348104 | 91.50382156 | 33.33102156 | 14.00773865 | 124.8348431
0.462576417 | 66.66172323 | 0.100449813 | 80.24917441 | 91.35946162 | 33.33086162 | 13.98602255 | 124.6903232
0.463219778 | 66.68818135 | 0.101209358 | 80.56109378 | 91.67579067 | 33.34409067 | 13.9723093 | 125.0198813
0.463934623 | 66.82006879 | 0.101399244 | 80.76695626 | 91.9036344 | 33.4100344 | 13.97920835 | 125.3136688
0.464720953 | 66.92555791 | 0.101779017 | 80.9343193 | 92.08857895 | 33.46277895 | 13.97825432 | 125.5513579
0.465435798 | 67.00438215 | 0.101779017 | 80.69749405 | 91.86489107 | 33.50219107 | 13.97372122 | 125.3670821
0.466079159 | 67.10998466 | 0.102158789 | 80.65549489 | 91.84049233 | 33.55499233 | 13.97708997 | 125.3954847
0.466865489 | 67.45341189 | 0.102158789 | 80.99857063 | 92.24080595 | 33.72670595 | 14.02710892 | 125.9675119
0.467651819 | 67.39997081 | 0.102348675 | 81.06835694 | 92.30168541 | 33.69998541 | 13.9920956 | 126.0016708
0.468366664 | 67.55818755 | 0.102348675 | 81.06259585 | 92.32229378 | 33.77909378 | 14.00452067 | 126.1013876
0.46908151 | 67.45200124 | 0.102728448 | 80.75510041 | 91.99710062 | 33.72600062 | 13.96054176 | 125.7231012
0.469867839 | 67.63649485 | 0.102538562 | 81.15579828 | 92.42854742 | 33.81824742 | 13.97644361 | 126.2467948
0.4705112 | 67.68890317 | 0.102538562 | 80.81306772 | 92.09455158 | 33.84445158 | 13.96847129 | 125.9390032
0.471226046 | 67.76784683 | 0.102728448 | 81.01268228 | 92.30732342 | 33.88392342 | 13.96403408 | 126.1912468
0.471940891 | 67.87312566 | 0.102728448 | 81.18427522 | 92.49646283 | 33.93656283 | 13.96519049 | 126.4330257
0.472655736 | 67.95180878 | 0.102538562 | 81.08760293 | 92.41290439 | 33.97590439 | 13.96071654 | 126.3888088
0.473370582 | 68.29526645 | 0.102538562 | 81.11888882 | 92.50143322 | 34.14763322 | 14.01218998 | 126.6490664
0.474085427 | 68.29455121 | 0.102348675 | 81.0130504 | 92.3954756 | 34.1472756 | 13.99091096 | 126.5427512
0.474800272 | 68.32082008 | 0.102918334 | 81.09130669 | 92.47811004 | 34.16041004 | 13.97537927 | 126.6385201
0.475586602 | 68.29397174 | 0.103298107 | 80.98395725 | 92.36628587 | 34.14698587 | 13.94662722 | 126.5132717
0.476301447 | 68.42557663 | 0.10310822 | 81.47232554 | 92.87658831 | 34.21278831 | 13.95332635 | 127.0893766
0.477016293 | 68.50451222 | 0.103298107 | 81.21853741 | 92.63595611 | 34.25225611 | 13.94896401 | 126.8882122
0.477731138 | 68.50405574 | 0.103487993 | 81.33828525 | 92.75562787 | 34.25202787 | 13.92799614 | 127.0076557
0.478445983 | 68.58299007 | 0.103677879 | 81.29029669 | 92.72079503 | 34.29149503 | 13.92368441 | 127.0122901
0.478803406 | 68.66221754 | 0.103867765 | 81.20620585 | 92.64990877 | 34.33110877 | 13.92983748 | 126.9810175
0.479875674 | 68.97902616 | 0.104057652 | 81.16410872 | 92.66061308 | 34.48951308 | 13.96473056 | 127.1501262
0.480590519 | 69.00516164 | 0.104437424 | 81.48432055 | 92.98518082 | 34.50258082 | 13.94939719 | 127.4877616
0.481305365 | 69.0311656 | 0.10462731 | 81.53008853 | 93.0352828 | 34.5155828 | 13.93408203 | 127.5508656
0.48202021 | 69.0569065 | 0.104437424 | 81.53926883 | 93.04875325 | 34.52845325 | 13.91875773 | 127.5772065
0.482735055 | 69.08304125 | 0.104817196 | 81.34488042 | 92.85872062 | 34.54152062 | 13.9035604 | 127.4002412
0.483521385 | 69.24129824 | 0.105007083 | 81.63963275 | 93.17984912 | 34.62064912 | 13.91367973 | 127.8004982
0.484164746 | 69.32002075 | 0.104817196 | 81.48467358 | 93.03801037 | 34.66001037 | 13.91145061 | 127.6980207
0.484951076 | 69.42521749 | 0.104817196 | 81.59803916 | 93.16890875 | 34.71260875 | 13.91058595 | 127.8815175
0.485308499 | 69.47771274 | 0.10462731 | 81.62423758 | 93.20385637 | 34.73885637 | 13.91115789 | 127.9427127
0.486380767 | 69.71511036 | 0.104817196 | 81.60297012 | 93.22215518 | 34.85755518 | 13.92929856 | 128.0797104
0.487095612 | 69.76757077 | 0.105007083 | 82.00845692 | 93.63638539 | 34.88378539 | 13.91962643 | 128.5201708
0.487881942 | 69.76664978 | 0.10462731 | 81.58584993 | 93.21362489 | 34.88332489 | 13.89700309 | 128.0969498
0.488525303 | 69.73978496 | 0.104817196 | 81.64489499 | 93.26819248 | 34.86989248 | 13.87320234 | 128.138085
0.489311633 | 69.84510663 | 0.105007083 | 81.58500221 | 93.22585331 | 34.92255331 | 13.87243239 | 128.1484066
0.489954993 | 69.87116363 | 0.105196969 | 81.57918788 | 93.22438181 | 34.93558181 | 13.85953471 | 128.1599636
0.490669839 | 70.00313712 | 0.105576741 | 81.89427904 | 93.56146856 | 35.00156856 | 13.86623968 | 128.5630371
0.491456169 | 70.00261292 | 0.105766628 | 82.01020431 | 93.67730646 | 35.00130646 | 13.84394704 | 128.6786129
0.491742107 | 70.10821637 | 0.105766628 | 81.96020546 | 93.64490819 | 35.05410819 | 13.85737243 | 128.6990164
0.492885859 | 70.37199605 | 0.105956514 | 81.83183202 | 93.56049802 | 35.18599802 | 13.87873349 | 128.746496
0.49352922 | 70.42437619 | 0.105956514 | 82.13069206 | 93.8680881 | 35.2121881 | 13.87125466 | 129.0802762
0.49431555 | 70.50336372 | 0.106336286 | 82.38822124 | 94.13878186 | 35.25168186 | 13.86516821 | 129.3904637
0.49510188 | 70.52902806 | 0.1061464 | 81.89537602 | 93.65021403 | 35.26451403 | 13.84833094 | 128.9147281
0.495745241 | 70.52875517 | 0.106526172 | 82.11458506 | 93.86937758 | 35.26437758 | 13.83030402 | 129.1337552
0.49653157 | 70.63393181 | 0.106526172 | 81.79734394 | 93.56966591 | 35.31696591 | 13.82958399 | 128.8866318
0.497174931 | 70.76568676 | 0.106526172 | 82.04486225 | 93.83914338 | 35.38284338 | 13.83818877 | 129.2219868
0.497889777 | 70.79167752 | 0.106716059 | 81.88002584 | 93.67863876 | 35.39583876 | 13.82354077 | 129.0744775
0.498318684 | 70.92361116 | 0.106716059 | 82.14050372 | 93.96110558 | 35.46180558 | 13.83811849 | 129.4229112
0.499319467 | 71.21394816 | 0.106905945 | 82.13438272 | 94.00337408 | 35.60697408 | 13.86852936 | 129.6103482
0.500034313 | 71.16042437 | 0.106905945 | 82.14304146 | 94.00311218 | 35.58021218 | 13.83799899 | 129.5833244
0.500820642 | 71.10697607 | 0.107095831 | 81.92242536 | 93.77358804 | 35.55348804 | 13.80560004 | 129.3270761
0.501535488 | 71.2385268 | 0.106905945 | 82.2020756 | 94.0751634 | 35.6192634 | 13.81215233 | 129.6944268
0.502178849 | 71.29089722 | 0.106905945 | 81.95933241 | 93.84114861 | 35.64544861 | 13.80488568 | 129.4865972
0.503036663 | 71.36981428 | 0.107285717 | 82.18303809 | 94.07800714 | 35.68490714 | 13.79703273 | 129.7629143
0.503751508 | 71.39566463 | 0.107285717 | 81.78485488 | 93.68413232 | 35.69783232 | 13.78258571 | 129.3819646
0.504466354 | 71.44810819 | 0.107475604 | 81.91193606 | 93.8199541 | 35.7240541 | 13.77345118 | 129.5440082
0.505181199 | 71.63270266 | 0.107475604 | 81.98926755 | 93.92805133 | 35.81635133 | 13.79050162 | 129.7444027
0.505896044 | 64.96497411 | 0.10766549 | 80.33149137 | 91.15898705 | 32.48248705 | 12.45301156 | 123.6414741
0.50661089 | 65.57242851 | 0.106905945 | 80.92577617 | 91.85451426 | 32.78621426 | 12.55534545 | 124.6407285
0.507325735 | 66.12720343 | 0.106526172 | 80.60450114 | 91.62570171 | 33.06360171 | 12.64700719 | 124.6893034
0.50804058 | 66.62943371 | 0.106716059 | 80.96261124 | 92.06751686 | 33.31471686 | 12.72806838 | 125.3822337
0.50882691 | 67.18451375 | 0.106905945 | 80.90963792 | 92.10705687 | 33.59225687 | 12.81748885 | 125.6993137
0.509470271 | 67.52831029 | 0.107475604 | 80.99513676 | 92.24985514 | 33.76415514 | 12.86878406 | 126.0140103
0.510185116 | 67.87178977 | 0.10766549 | 81.11272992 | 92.42469489 | 33.93589489 | 12.91807746 | 126.3605898
0.510542539 | 68.10960373 | 0.10766549 | 81.05830124 | 92.40990187 | 34.05480187 | 12.95561436 | 126.4647037
0.511614807 | 68.71721199 | 0.10766549 | 81.46233733 | 92.91520599 | 34.35860599 | 13.04722417 | 127.273812
0.512401137 | 69.0868121 | 0.107475604 | 81.67003737 | 93.18450605 | 34.54340605 | 13.09933293 | 127.7279121
0.513115982 | 69.24455808 | 0.106905945 | 81.64481936 | 93.18557904 | 34.62227904 | 13.1118264 | 127.8078581
0.513830828 | 69.4291512 | 0.106905945 | 81.4387504 | 93.0102756 | 34.7145756 | 13.12951001 | 127.7248512
0.514545673 | 69.66665139 | 0.106905945 | 81.46631713 | 93.07742569 | 34.83332569 | 13.15742678 | 127.9107514
0.515260518 | 69.79846228 | 0.107095831 | 81.45875409 | 93.09183114 | 34.89923114 | 13.16475426 | 127.9910623
0.515975364 | 69.95685946 | 0.107475604 | 81.43215315 | 93.09162973 | 34.97842973 | 13.17721407 | 128.0700595
0.516690209 | 70.14171011 | 0.107855376 | 81.84747004 | 93.53775506 | 35.07085506 | 13.1947592 | 128.6086101
0.517047632 | 70.24722856 | 0.107855376 | 81.50134285 | 93.20921428 | 35.12361428 | 13.20604585 | 128.3328286
0.5181199 | 70.56377932 | 0.107855376 | 81.49855977 | 93.25918966 | 35.28188966 | 13.23981151 | 128.5410793
0.518906229 | 70.64261369 | 0.108045262 | 81.8251379 | 93.59890685 | 35.32130685 | 13.23494083 | 128.9202137
0.519621075 | 70.77441512 | 0.108235148 | 81.77717171 | 93.57290756 | 35.38720756 | 13.24209837 | 128.9601151
0.520264436 | 70.85336809 | 0.108425035 | 81.97158936 | 93.78048404 | 35.42668404 | 13.24089869 | 129.2071681
0.521050765 | 70.95878806 | 0.108804807 | 82.01812935 | 93.84459403 | 35.47939403 | 13.24114873 | 129.3239881
0.521765611 | 71.09072124 | 0.10918458 | 82.16660708 | 94.01506062 | 35.54536062 | 13.2482936 | 129.5604212
0.522480456 | 71.1960646 | 0.109374466 | 82.16452153 | 94.0305323 | 35.5980323 | 13.25032976 | 129.6285646
0.523195301 | 71.32758866 | 0.10918458 | 82.33816289 | 94.22609433 | 35.66379433 | 13.25736436 | 129.8898887
0.523910147 | 71.67087009 | 0.10918458 | 82.21009003 | 94.15523505 | 35.83543505 | 13.3047984 | 129.9906701
0.524624992 | 71.69684959 | 0.109374466 | 82.52494986 | 94.4744248 | 35.8484248 | 13.29162152 | 130.3228496
0.525411322 | 71.77567316 | 0.109564352 | 82.23352439 | 94.19613658 | 35.88783658 | 13.28673155 | 130.0839732
0.526054683 | 71.80157624 | 0.109564352 | 82.40835875 | 94.37528812 | 35.90078812 | 13.27540601 | 130.2760762
0.526841013 | 71.98620757 | 0.109754238 | 82.48140252 | 94.47910378 | 35.99310378 | 13.29063696 | 130.4722076
0.527484373 | 72.01210896 | 0.109754238 | 82.46463632 | 94.46665448 | 36.00605448 | 13.27933703 | 130.472709
0.528199219 | 72.17034602 | 0.109944125 | 82.62968201 | 94.65807301 | 36.08517301 | 13.2913231 | 130.743246
0.528914064 | 72.19618455 | 0.109944125 | 82.52929485 | 94.56199228 | 36.09809228 | 13.27824463 | 130.6600846
0.529628909 | 72.3017904 | 0.110513783 | 82.8631968 | 94.9134952 | 36.1508952 | 13.28026244 | 131.0643904
0.530486724 | 72.69796529 | 0.110703669 | 82.8579551 | 94.97428265 | 36.34898265 | 13.33346922 | 131.3232653
0.531130085 | 72.69754822 | 0.110893556 | 83.00801607 | 95.12427411 | 36.34877411 | 13.31723979 | 131.4730482
0.53184493 | 72.69693111 | 0.110893556 | 83.00461037 | 95.12076555 | 36.34846555 | 13.29922424 | 131.4692311
0.532559775 | 72.74921626 | 0.110893556 | 82.81113875 | 94.93600813 | 36.37460813 | 13.29119064 | 131.3106163
0.533274621 | 72.82795158 | 0.110893556 | 82.70278386 | 94.84077579 | 36.41397579 | 13.28813853 | 131.2547516
0.534060951 | 72.93279708 | 0.110513783 | 83.01023236 | 95.16569854 | 36.46639854 | 13.28820536 | 131.6320971
0.534775796 | 72.93203949 | 0.110323897 | 82.92887983 | 95.08421975 | 36.46601975 | 13.27030109 | 131.5502395
0.535419157 | 73.09046202 | 0.110703669 | 83.12728734 | 95.30903101 | 36.54523101 | 13.28394397 | 131.854262
0.535848064 | 73.16944066 | 0.110703669 | 82.80151355 | 94.99642033 | 36.58472033 | 13.28805014 | 131.5811407
0.536920332 | 73.43328852 | 0.111083442 | 82.85896284 | 95.09784426 | 36.71664426 | 13.31065393 | 131.8144885
0.537635177 | 73.38018533 | 0.111653101 | 83.05776178 | 95.28779267 | 36.69009267 | 13.28307877 | 131.9778853
0.538350023 | 73.45905244 | 0.111842987 | 83.31295081 | 95.55612622 | 36.72952622 | 13.28009068 | 132.2856524
0.539207837 | 73.56424374 | 0.112032873 | 83.16541458 | 95.42612187 | 36.78212187 | 13.27847216 | 132.2082437
0.539851198 | 73.61672177 | 0.112222759 | 83.39500726 | 95.66446088 | 36.80836088 | 13.27236854 | 132.4728218
0.540566043 | 73.66885654 | 0.112032873 | 83.49668551 | 95.77482827 | 36.83442827 | 13.26446162 | 132.6092565
0.541280888 | 73.82650564 | 0.111463214 | 83.24963521 | 95.55405282 | 36.91325282 | 13.27606903 | 132.4673056
0.541995734 | 73.87835619 | 0.110893556 | 83.26341873 | 95.57647809 | 36.93917809 | 13.26812564 | 132.5156562
0.542353156 | 73.90449189 | 0.110893556 | 83.14683063 | 95.46424595 | 36.95224595 | 13.2642006 | 132.4164919
0.543425424 | 74.22079079 | 0.110703669 | 83.5021636 | 95.87229539 | 37.11039539 | 13.2962328 | 132.9826908
0.54414027 | 74.11465275 | 0.111083442 | 83.05648425 | 95.40892638 | 37.05732638 | 13.2592597 | 132.4662528
0.544855115 | 74.24654751 | 0.111463214 | 83.25174917 | 95.62617376 | 37.12327376 | 13.26607097 | 132.7494475
0.54556996 | 74.2460605 | 0.111653101 | 83.24898683 | 95.62333025 | 37.12303025 | 13.24859954 | 132.7463605
0.546284806 | 74.29875171 | 0.112222759 | 83.07935057 | 95.46247585 | 37.14937585 | 13.24090835 | 132.6118517
0.546999651 | 74.35087684 | 0.112032873 | 83.32062561 | 95.71243842 | 37.17543842 | 13.23313378 | 132.8878768
0.547714496 | 74.40314259 | 0.112032873 | 83.09074753 | 95.4912713 | 37.2015713 | 13.22540517 | 132.6928426
0.548500826 | 74.53482801 | 0.112222759 | 83.07454267 | 95.497014 | 37.267414 | 13.2304535 | 132.764428
0.549215672 | 74.90445634 | 0.112222759 | 83.42495211 | 95.90902817 | 37.45222817 | 13.2805342 | 133.3612563
0.549930517 | 74.87737644 | 0.112222759 | 83.27012548 | 95.74968822 | 37.43868822 | 13.25834682 | 133.1883764
0.550645362 | 74.85015451 | 0.112032873 | 83.4758515 | 95.95087725 | 37.42507725 | 13.23619125 | 133.3759545
0.551360208 | 74.95545021 | 0.112222759 | 83.54655007 | 96.0391251 | 37.4777251 | 13.23812781 | 133.5168502
0.552075053 | 74.84917407 | 0.112412645 | 83.34492469 | 95.81978704 | 37.42458704 | 13.20173633 | 133.2443741
0.552861383 | 74.98085149 | 0.112602532 | 83.37261716 | 95.86942575 | 37.49042575 | 13.20677705 | 133.3598515
0.553504744 | 75.05961929 | 0.112602532 | 83.2902731 | 95.80020965 | 37.52980965 | 13.20565702 | 133.3300193
0.554219589 | 75.05898513 | 0.112602532 | 83.28246171 | 95.79229256 | 37.52949256 | 13.18850963 | 133.3217851
0.554934434 | 75.24361356 | 0.112792418 | 83.37810452 | 95.91870678 | 37.62180678 | 13.20479101 | 133.5405136
0.55564928 | 75.58691327 | 0.112982304 | 83.52263776 | 96.12045663 | 37.79345663 | 13.24958651 | 133.9139133
0.556364125 | 75.48078117 | 0.113362077 | 83.53856039 | 96.11869059 | 37.74039059 | 13.21348675 | 133.8590812
0.557221939 | 75.58594125 | 0.113551963 | 83.63631375 | 96.23397063 | 37.79297063 | 13.21201747 | 134.0269413
0.557936785 | 75.55885821 | 0.113551963 | 83.57508607 | 96.16822911 | 37.77942911 | 13.1902357 | 133.9476582
0.55865163 | 75.63755513 | 0.113551963 | 83.71091838 | 96.31717756 | 37.81877756 | 13.18744454 | 134.1359551
0.559294991 | 75.71631479 | 0.113551963 | 83.7600716 | 96.3794574 | 37.8581574 | 13.18635689 | 134.2376148
0.560081321 | 75.74205651 | 0.113551963 | 83.78015217 | 96.40382826 | 37.87102826 | 13.17243988 | 134.2748565
0.560724682 | 75.87384742 | 0.113741849 | 83.60798247 | 96.25362371 | 37.93692371 | 13.18082984 | 134.1905474
0.561153589 | 75.87331901 | 0.113551963 | 83.73740634 | 96.38295951 | 37.93665951 | 13.17066116 | 134.319619
0.562154372 | 76.18989548 | 0.113741849 | 84.05543183 | 96.75374774 | 38.09494774 | 13.20352876 | 134.8486955
0.562869218 | 76.1365104 | 0.113931735 | 84.0101368 | 96.6995552 | 38.0682552 | 13.17727579 | 134.7678104
0.563584063 | 76.18875583 | 0.113931735 | 83.78165194 | 96.47977791 | 38.09437791 | 13.16983206 | 134.5741558
0.564298908 | 76.26773425 | 0.114311508 | 83.69557808 | 96.40686712 | 38.13386712 | 13.16714456 | 134.5407342
0.565013754 | 76.3201234 | 0.114501394 | 84.01234113 | 96.7323617 | 38.1600617 | 13.15975791 | 134.8924234
0.565728599 | 76.34621396 | 0.114881166 | 84.07403799 | 96.79840698 | 38.17310698 | 13.14774131 | 134.971514
0.566514929 | 76.53075387 | 0.115071053 | 84.13125129 | 96.88637693 | 38.26537693 | 13.16206667 | 135.1517539
0.567229774 | 76.60958391 | 0.115260939 | 84.01102797 | 96.77929195 | 38.30479195 | 13.15937669 | 135.0840839
0.56794462 | 76.92639943 | 0.115450825 | 84.27223314 | 97.09329971 | 38.46319971 | 13.19859641 | 135.5564994
0.568730949 | 76.87265532 | 0.115260939 | 84.08241844 | 96.89452766 | 38.43632766 | 13.17089815 | 135.3308553
0.569445795 | 76.84600429 | 0.115830597 | 84.31063476 | 97.11830215 | 38.42300215 | 13.14968409 | 135.5413043
0.57016064 | 76.97742293 | 0.115640711 | 84.55304098 | 97.38261146 | 38.48871146 | 13.15624693 | 135.8713229
0.570875485 | 77.05610151 | 0.115640711 | 84.25936717 | 97.10205075 | 38.52805075 | 13.15355488 | 135.6301015
0.571590331 | 77.10819021 | 0.115450825 | 84.31853007 | 97.16989511 | 38.55409511 | 13.14621765 | 135.7239902
0.572233692 | 77.16034289 | 0.115260939 | 84.3397143 | 97.19977145 | 38.58017145 | 13.14055128 | 135.7799429
0.573020021 | 77.23910018 | 0.115450825 | 84.24926673 | 97.12245009 | 38.61955009 | 13.13626333 | 135.7420002
0.573663382 | 77.34413371 | 0.115260939 | 84.5088779 | 97.39956685 | 38.67206685 | 13.13984033 | 136.0716337
0.574449712 | 77.60797711 | 0.115450825 | 84.5247257 | 97.45938855 | 38.80398855 | 13.16778376 | 136.2633771
0.575236042 | 77.60740698 | 0.115640711 | 84.31373566 | 97.24830349 | 38.80370349 | 13.14968469 | 136.052007
0.576022372 | 77.65942304 | 0.115450825 | 84.31197435 | 97.25521152 | 38.82971152 | 13.14076423 | 136.084923
0.576665733 | 77.65913097 | 0.115830597 | 84.50047699 | 97.44366548 | 38.82956548 | 13.12605301 | 136.273231
0.577380578 | 77.68491855 | 0.115830597 | 84.35397285 | 97.30145928 | 38.84245928 | 13.11426816 | 136.1439186
0.578095423 | 77.71100152 | 0.11621037 | 84.54096717 | 97.49280076 | 38.85550076 | 13.10256356 | 136.3483015
0.578810269 | 77.78966892 | 0.11621037 | 84.64828964 | 97.61323446 | 38.89483446 | 13.09997279 | 136.5080689
0.579525114 | 77.86848336 | 0.116400256 | 84.52296112 | 97.50104168 | 38.93424168 | 13.09741378 | 136.4352834
0.579882537 | 77.89459614 | 0.116400256 | 84.46036538 | 97.44279807 | 38.94729807 | 13.09384403 | 136.3900961
0.58088332 | 78.18466551 | 0.116590142 | 84.91385517 | 97.94463275 | 39.09233275 | 13.12122101 | 137.0369655
0.58166965 | 78.21008503 | 0.11621037 | 84.58942834 | 97.62444251 | 39.10504251 | 13.10785319 | 136.729485
0.58245598 | 78.26209203 | 0.116020484 | 84.36106401 | 97.40474602 | 39.13104602 | 13.09908619 | 136.535792
0.583099341 | 78.23491255 | 0.115830597 | 84.50960418 | 97.54875628 | 39.11745628 | 13.07997214 | 136.6662126
0.583814186 | 78.34015975 | 0.116020484 | 84.50508658 | 97.56177988 | 39.17007988 | 13.08198402 | 136.7318598
0.584600516 | 78.44533997 | 0.11621037 | 84.73084666 | 97.80506999 | 39.22266999 | 13.08237962 | 137.02774
0.585315361 | 78.497409 | 0.116020484 | 84.536003 | 97.6189045 | 39.2487045 | 13.07529801 | 136.867609
0.586101691 | 78.5495606 | 0.116020484 | 84.65428687 | 97.7458803 | 39.2747803 | 13.06665388 | 137.0206606
0.586387629 | 78.54929685 | 0.116020484 | 84.52749895 | 97.61904843 | 39.27464843 | 13.06023726 | 136.8936969
0.587459897 | 78.81298661 | 0.116400256 | 84.54949554 | 97.68499331 | 39.40649331 | 13.08128533 | 137.0914866
0.588174743 | 78.81217537 | 0.11621037 | 84.87122512 | 98.00658768 | 39.40608768 | 13.06524891 | 137.4126754
0.588889588 | 78.78507655 | 0.11621037 | 84.64189218 | 97.77273828 | 39.39253828 | 13.04478749 | 137.1652766
0.589675918 | 78.86411164 | 0.116780029 | 84.70143721 | 97.84545582 | 39.43205582 | 13.04079548 | 137.2775116
0.590319279 | 78.96926546 | 0.116780029 | 84.86438849 | 98.02593273 | 39.48463273 | 13.04439598 | 137.5105655
0.591034124 | 78.96860306 | 0.116780029 | 84.84466769 | 98.00610153 | 39.48430153 | 13.02850694 | 137.4904031
0.591748969 | 78.96824122 | 0.117159801 | 84.83834707 | 97.99972061 | 39.48412061 | 13.01270707 | 137.4838412
0.592463815 | 78.99386535 | 0.116969915 | 84.91668845 | 98.08233267 | 39.49693267 | 13.00133143 | 137.5792653
0.593321629 | 79.41605549 | 0.116969915 | 85.2541185 | 98.49012774 | 39.70802774 | 13.05369137 | 138.1981555
0.594036474 | 79.36281914 | 0.117349687 | 84.91367305 | 98.14080957 | 39.68140957 | 13.02902115 | 137.8222191
0.594679835 | 79.38880781 | 0.117539574 | 84.82223594 | 98.05370391 | 39.69440391 | 13.01929576 | 137.7481078
0.59539468 | 79.41457856 | 0.117539574 | 84.91542619 | 98.15118928 | 39.70728928 | 13.00799283 | 137.8584786
0.596109526 | 79.4405001 | 0.11772946 | 84.7629667 | 98.00305005 | 39.72025005 | 12.99674229 | 137.7233001
0.596824371 | 79.44013664 | 0.118109232 | 85.04874555 | 98.28876832 | 39.72006832 | 12.98111457 | 138.0088366
0.597610701 | 79.5451472 | 0.118109232 | 85.19954907 | 98.4570736 | 39.7725736 | 12.98160589 | 138.2296472
0.598325546 | 79.57076475 | 0.117919346 | 85.07588825 | 98.33768238 | 39.78538238 | 12.97037775 | 138.1230648
0.598968907 | 79.70203796 | 0.117539574 | 85.38174599 | 98.66541898 | 39.85101898 | 12.97836262 | 138.516438
0.599683752 | 80.0185907 | 0.117539574 | 85.42906357 | 98.76549535 | 40.00929535 | 13.01567854 | 138.7747907
0.600398598 | 79.99148587 | 0.117539574 | 85.05742862 | 98.38934293 | 39.99574293 | 12.99566736 | 138.3850859
0.601184928 | 79.91174934 | 0.117919346 | 85.25664978 | 98.57527467 | 39.95587467 | 12.96540624 | 138.5311493
0.601828288 | 79.99075518 | 0.118299118 | 85.41588506 | 98.74767759 | 39.99537759 | 12.96467372 | 138.7430552
0.602686103 | 80.06971188 | 0.118868777 | 85.74610396 | 99.09105594 | 40.03485594 | 12.95932165 | 139.1259119
0.603400948 | 80.09578076 | 0.11924855 | 85.27389359 | 98.62319038 | 40.04789038 | 12.94828915 | 138.6710808
0.604044309 | 80.06874294 | 0.11924855 | 85.55718098 | 98.90197147 | 40.03437147 | 12.93002194 | 138.9363429
0.604830639 | 80.09443967 | 0.11924855 | 85.55474656 | 98.90381983 | 40.04721983 | 12.91746043 | 138.9510397
0.605116577 | 80.04130336 | 0.11924855 | 85.44493445 | 98.78515168 | 40.02065168 | 12.90257532 | 138.8058034
0.60626033 | 80.30472132 | 0.119438436 | 85.67504044 | 99.05916066 | 40.15236066 | 12.92168335 | 139.2115213
0.606975175 | 73.43131338 | 0.119438436 | 83.85190446 | 96.09045669 | 36.71565669 | 11.77406179 | 132.8061134
0.607618536 | 72.90125196 | 0.118299118 | 83.41861732 | 95.56882598 | 36.45062598 | 11.67435925 | 132.019452
0.608333381 | 73.45544521 | 0.117919346 | 83.4933484 | 95.7359226 | 36.7277226 | 11.7517411 | 132.4636452
0.609119711 | 74.00984529 | 0.117919346 | 83.21864843 | 95.55362264 | 37.00492264 | 11.82758705 | 132.5585453
0.609834556 | 74.45842821 | 0.11772946 | 83.61387607 | 96.02361411 | 37.22921411 | 11.88728094 | 133.2528282
0.610549402 | 75.0391637 | 0.117539574 | 83.50045457 | 96.00698185 | 37.51958185 | 11.96847991 | 133.5265637
0.611335731 | 75.54067288 | 0.117539574 | 83.87662429 | 96.46673644 | 37.77033644 | 12.03512045 | 134.2370729
0.611693154 | 75.6196495 | 0.117539574 | 83.96194983 | 96.56522475 | 37.80982475 | 12.04099928 | 134.3750495
0.612765422 | 76.3586302 | 0.117349687 | 84.21787673 | 96.9443151 | 38.1793151 | 12.14052658 | 135.1236302
0.613480267 | 76.62229966 | 0.117349687 | 84.26446655 | 97.03484983 | 38.31114983 | 12.16935937 | 135.3459997
0.614195113 | 76.80711046 | 0.117919346 | 84.06827015 | 96.86945523 | 38.40355523 | 12.1852857 | 135.2730105
0.614981443 | 77.1238652 | 0.118299118 | 84.43215507 | 97.2861326 | 38.5619326 | 12.22121169 | 135.8480652
0.615624803 | 77.36130712 | 0.118489005 | 84.32910237 | 97.22265356 | 38.68065356 | 12.24700913 | 135.9033071
0.616339649 | 77.62526023 | 0.118868777 | 84.69158674 | 97.62913011 | 38.81263011 | 12.27563068 | 136.4417602
0.617054494 | 77.8626325 | 0.119058663 | 84.83161083 | 97.80871625 | 38.93131625 | 12.29987821 | 136.7400325
0.617769339 | 77.99427953 | 0.11924855 | 84.69929318 | 97.69833977 | 38.99713977 | 12.3069556 | 136.6954795
0.618484185 | 78.4166611 | 0.119438436 | 84.76828703 | 97.83773055 | 39.20833055 | 12.36102422 | 137.0460611
0.619270515 | 78.57466823 | 0.119628322 | 84.85765608 | 97.95343412 | 39.28733412 | 12.37084363 | 137.2407682
0.619913875 | 78.65366453 | 0.120008094 | 84.83148818 | 97.94043227 | 39.32683227 | 12.37074799 | 137.2672645
0.62077169 | 78.86416281 | 0.119818208 | 84.77685427 | 97.9208814 | 39.4320814 | 12.38756258 | 137.3529628
0.621415051 | 78.96928666 | 0.119818208 | 85.00669555 | 98.16824333 | 39.48464333 | 12.39165439 | 137.6528867
0.622129896 | 79.1007725 | 0.119818208 | 84.97032417 | 98.15378625 | 39.55038625 | 12.39855081 | 137.7041725
0.622844741 | 79.15326927 | 0.120197981 | 85.05582309 | 98.24803464 | 39.57663464 | 12.39274941 | 137.8246693
0.623559587 | 79.31133271 | 0.120387867 | 85.0157109 | 98.23426636 | 39.65566636 | 12.403891 | 137.8899327
0.624345917 | 79.33687947 | 0.120197981 | 85.03562649 | 98.25843974 | 39.66843974 | 12.39236074 | 137.9268795
0.625060762 | 79.75938174 | 0.120577753 | 85.12496058 | 98.41819087 | 39.87969087 | 12.44578211 | 138.2978817
0.625704123 | 79.78520927 | 0.120577753 | 85.20326976 | 98.50080463 | 39.89260463 | 12.43711288 | 138.3934093
0.626490453 | 79.81075085 | 0.120387867 | 85.18408362 | 98.48587543 | 39.90537543 | 12.42557956 | 138.3912509
0.627205298 | 79.83651074 | 0.120387867 | 85.10287025 | 98.40895537 | 39.91825537 | 12.41552483 | 138.3272107
0.627848659 | 79.91504165 | 0.120197981 | 85.30184722 | 98.62102082 | 39.95752082 | 12.41531049 | 138.5785416
0.628563504 | 79.96722843 | 0.120197981 | 84.92304281 | 98.25091421 | 39.98361421 | 12.4094935 | 138.2345284
0.629349834 | 80.12475386 | 0.119818208 | 85.30025129 | 98.65437693 | 40.06237693 | 12.41901855 | 138.7167539
0.630064679 | 80.15096818 | 0.120387867 | 85.37768939 | 98.73618409 | 40.07548409 | 12.40908902 | 138.8116682
0.630422102 | 80.20364052 | 0.120577753 | 85.03214684 | 98.39942026 | 40.10182026 | 12.41040868 | 138.5012405
0.631565854 | 80.54627522 | 0.120767639 | 85.29655841 | 98.72093761 | 40.27313761 | 12.44218531 | 138.9940752
0.6322807 | 80.54560133 | 0.120767639 | 85.54523378 | 98.96950066 | 40.27280066 | 12.42801182 | 139.2423013
0.632924061 | 80.54499482 | 0.120767639 | 85.37203161 | 98.79619741 | 40.27249741 | 12.41528305 | 139.0686948
0.633638906 | 80.6497214 | 0.120387867 | 85.74064047 | 99.1822607 | 40.3248607 | 12.41780443 | 139.5071214
0.634353751 | 80.67531978 | 0.120197981 | 85.12637326 | 98.57225989 | 40.33765989 | 12.40784631 | 138.9099198
0.635068597 | 80.80693038 | 0.120387867 | 85.57204346 | 99.03986519 | 40.40346519 | 12.41460365 | 139.4433304
0.635783442 | 80.93853958 | 0.120577753 | 85.39381319 | 98.88356979 | 40.46926979 | 12.42134556 | 139.3528396
0.636569772 | 80.93779517 | 0.120577753 | 85.41606506 | 98.90569759 | 40.46889759 | 12.40588502 | 139.3745952
0.637213133 | 81.30714814 | 0.120577753 | 85.53318271 | 99.08437407 | 40.65357407 | 12.45132325 | 139.7379481
0.637927978 | 81.28019777 | 0.120767639 | 85.39689926 | 98.94359888 | 40.64009888 | 12.43314595 | 139.5836978
0.638785792 | 81.27953742 | 0.120957526 | 85.62997914 | 99.17656871 | 40.63976871 | 12.41634631 | 139.8163374
0.639500638 | 81.41113991 | 0.121147412 | 85.91324664 | 99.48176996 | 40.70556996 | 12.42304604 | 140.1873399
0.640215483 | 81.43688498 | 0.121147412 | 85.69792833 | 99.27074249 | 40.71844249 | 12.41319616 | 139.989185
0.640858844 | 81.43627267 | 0.121147412 | 85.65332422 | 99.22603634 | 40.71813634 | 12.40063896 | 139.9441727
0.641573689 | 81.46232726 | 0.121527184 | 86.02960909 | 99.60666363 | 40.73116363 | 12.39088313 | 140.3378273
0.642288534 | 81.59377054 | 0.121527184 | 85.60372351 | 99.20268527 | 40.79688527 | 12.39755733 | 139.9995705
0.643074864 | 81.72514368 | 0.121527184 | 85.81461456 | 99.43547184 | 40.86257184 | 12.40282693 | 140.2980437
0.64378971 | 82.09455855 | 0.12171707 | 86.11065285 | 99.79307928 | 41.04727928 | 12.44643648 | 140.8403586
0.64443307 | 82.04062509 | 0.121147412 | 85.93737503 | 99.61081254 | 41.02031254 | 12.42564162 | 140.6311251
0.645147916 | 82.06620811 | 0.120957526 | 85.8282027 | 99.50590405 | 41.03310405 | 12.41583905 | 140.5390081
0.645862761 | 82.03863117 | 0.120387867 | 85.79461039 | 99.46771559 | 41.01931559 | 12.39782733 | 140.4870312
0.646577606 | 82.11721644 | 0.120387867 | 85.69310548 | 99.37930822 | 41.05860822 | 12.39627454 | 140.4379164
0.647435421 | 82.16924032 | 0.120387867 | 86.03394677 | 99.72882016 | 41.08462016 | 12.38788557 | 140.8134403
0.648150266 | 82.19482115 | 0.120197981 | 85.89927372 | 99.59841058 | 41.09741058 | 12.37816971 | 140.6958212
0.648936596 | 82.22048939 | 0.120197981 | 85.8889298 | 99.5923447 | 41.1102447 | 12.36712626 | 140.7025894
0.649222534 | 82.27290354 | 0.120008094 | 86.16080118 | 99.87295177 | 41.13645177 | 12.36975275 | 141.0094035
0.650294802 | 82.50983106 | 0.120197981 | 86.04627702 | 99.79791553 | 41.25491553 | 12.38579019 | 141.0528311
0.651009648 | 82.53540798 | 0.120008094 | 86.20470266 | 99.96060399 | 41.26770399 | 12.3761187 | 141.228308
0.651795977 | 82.50807201 | 0.119818208 | 85.96049067 | 99.71183601 | 41.25403601 | 12.35699415 | 140.965872
0.652439338 | 82.53387434 | 0.119818208 | 85.84659145 | 99.60223717 | 41.26693717 | 12.34876384 | 140.8691743
0.653225668 | 82.55938152 | 0.119628322 | 85.89879384 | 99.65869076 | 41.27969076 | 12.33780364 | 140.9383815
0.653869029 | 82.55923326 | 0.120197981 | 85.85574442 | 99.61561663 | 41.27961663 | 12.32564145 | 140.8952333
0.654583874 | 82.6115443 | 0.120387867 | 85.59448143 | 99.36307215 | 41.30577215 | 12.32017259 | 140.6688443
0.65529872 | 82.79596002 | 0.120577753 | 86.06145334 | 99.86078001 | 41.39798001 | 12.33487513 | 141.25876
0.655656142 | 82.79577251 | 0.120767639 | 86.04849084 | 99.84778625 | 41.39788625 | 12.32812233 | 141.2456725
0.656799895 | 83.13845378 | 0.121147412 | 86.10261793 | 99.95902689 | 41.56922689 | 12.35882849 | 141.5282538
0.65751474 | 83.1114987 | 0.121337298 | 86.4482329 | 100.3001494 | 41.55574935 | 12.34129252 | 141.8558987
0.658229585 | 83.13722672 | 0.121337298 | 86.08380891 | 99.94001336 | 41.56861336 | 12.3317984 | 141.5086267
0.658944431 | 83.16311264 | 0.121527184 | 86.15113755 | 100.0116563 | 41.58155632 | 12.32234884 | 141.5932126
0.659730761 | 83.24176931 | 0.12171707 | 86.14345644 | 100.0170847 | 41.62088466 | 12.31958443 | 141.6379693
0.660374121 | 83.24130368 | 0.121906957 | 86.08750123 | 99.96105184 | 41.62065184 | 12.30751173 | 141.5817037
0.661160451 | 83.34606168 | 0.12171707 | 86.49782056 | 100.3888308 | 41.67303084 | 12.30871875 | 142.0618617
0.661803812 | 83.50379575 | 0.121527184 | 86.32369858 | 100.2409979 | 41.75189787 | 12.32058701 | 141.9928957
0.662518657 | 83.74087488 | 0.121527184 | 86.33992496 | 100.2967374 | 41.87043744 | 12.34307785 | 142.1671749
0.663233503 | 83.76691591 | 0.121906957 | 86.4235053 | 100.384658 | 41.88345795 | 12.33370062 | 142.2681159
0.663948348 | 83.79263782 | 0.121906957 | 86.42927927 | 100.3947189 | 41.89631891 | 12.32429553 | 142.2910378
0.664663193 | 83.79209991 | 0.122096843 | 86.33569997 | 100.30105 | 41.89604996 | 12.31095982 | 142.1970999
0.665449523 | 83.84432987 | 0.122286729 | 86.32330996 | 100.2973649 | 41.92216493 | 12.30426137 | 142.2195299
0.666164369 | 83.92320739 | 0.122666502 | 86.45930246 | 100.4465037 | 41.96160369 | 12.3028985 | 142.4081074
0.666879214 | 84.02834307 | 0.122856388 | 86.51044769 | 100.5151715 | 42.01417153 | 12.30547603 | 142.5293431
0.667594059 | 84.08080079 | 0.12323616 | 86.8480336 | 100.8615004 | 42.0404004 | 12.30015732 | 142.9019008
0.668308905 | 84.18561427 | 0.123046274 | 86.63137142 | 100.6623071 | 42.09280713 | 12.30268405 | 142.7551143
0.66902375 | 84.47567339 | 0.12323616 | 86.9886578 | 101.0679367 | 42.23783669 | 12.33289433 | 143.3057734
0.66981008 | 84.52805838 | 0.123615933 | 86.93741946 | 101.0254292 | 42.26402919 | 12.32623689 | 143.2894584
0.670524925 | 84.47468085 | 0.123805819 | 86.72502695 | 100.8041404 | 42.23734042 | 12.30513535 | 143.0414808
0.671239771 | 84.60590583 | 0.123615933 | 86.85926861 | 100.9602529 | 42.30295291 | 12.31158048 | 143.2632058
0.671883131 | 84.63169033 | 0.123615933 | 86.61336344 | 100.7186452 | 42.31584517 | 12.30362919 | 143.0344903
0.672597977 | 84.68382139 | 0.123615933 | 86.68234046 | 100.7963107 | 42.34191069 | 12.29830345 | 143.1382214
0.673312822 | 84.76253007 | 0.123805819 | 86.89577669 | 101.022865 | 42.38126503 | 12.2969363 | 143.4041301
0.674027667 | 84.84107644 | 0.123805819 | 86.64795881 | 100.7881382 | 42.42053822 | 12.29554797 | 143.2086764
0.674528059 | 84.97282863 | 0.123995705 | 86.83497621 | 100.9971143 | 42.48641431 | 12.30595915 | 143.4835286
0.675528843 | 85.18317293 | 0.123995705 | 87.16969098 | 101.3668865 | 42.59158646 | 12.31886582 | 143.9584729
0.676243688 | 85.18230337 | 0.123805819 | 86.96670112 | 101.1637517 | 42.59115169 | 12.30571518 | 143.7549034
0.676958533 | 85.15534187 | 0.123995705 | 86.84711396 | 101.0396709 | 42.57767093 | 12.28873802 | 143.6173419
0.677744863 | 85.18081777 | 0.123805819 | 86.79360592 | 100.9904089 | 42.59040889 | 12.27823936 | 143.5808178
0.678459708 | 85.25919531 | 0.123615933 | 87.11383177 | 101.3236977 | 42.62959765 | 12.27685492 | 143.9532953
0.679174554 | 85.23174738 | 0.12323616 | 87.04378246 | 101.2490737 | 42.61587369 | 12.2598919 | 143.8649474
0.679889399 | 85.28387001 | 0.12323616 | 86.90365667 | 101.117635 | 42.641935 | 12.25466802 | 143.75957
0.68053276 | 85.30997242 | 0.123615933 | 86.93935747 | 101.1576862 | 42.65498621 | 12.24691831 | 143.8126724
0.681033152 | 85.36263151 | 0.123995705 | 87.0915105 | 101.3186158 | 42.68131575 | 12.24565207 | 143.9999315
0.681962451 | 85.73135503 | 0.123805819 | 87.20811834 | 101.4966775 | 42.86567752 | 12.28303314 | 144.362355
0.68274878 | 85.59849947 | 0.123805819 | 87.09663316 | 101.3630497 | 42.79924974 | 12.2494277 | 144.1622995
0.68353511 | 85.72962678 | 0.123615933 | 87.23724226 | 101.5255134 | 42.86481339 | 12.25451981 | 144.3903268
0.684249956 | 85.72858906 | 0.12323616 | 87.14019635 | 101.4282945 | 42.86429453 | 12.24156569 | 144.2925891
0.684964801 | 85.75412832 | 0.123046274 | 87.18760944 | 101.4799642 | 42.87706416 | 12.23251866 | 144.3570283
0.685679646 | 85.77983036 | 0.123046274 | 87.21837679 | 101.5150152 | 42.88991518 | 12.22351423 | 144.4049304
0.686394492 | 85.83227217 | 0.123426047 | 86.98875739 | 101.2941361 | 42.91613608 | 12.21842424 | 144.2102722
0.687109337 | 85.85797336 | 0.123426047 | 86.88632445 | 101.1959867 | 42.92898668 | 12.20945308 | 144.1249734
0.687824182 | 86.17438285 | 0.123615933 | 87.02239428 | 101.3847914 | 43.08719143 | 12.24276549 | 144.4719829
0.688610512 | 86.06810861 | 0.123805819 | 87.41246954 | 101.7571543 | 43.0340543 | 12.21335223 | 144.7912086
0.689253873 | 86.12029188 | 0.123805819 | 87.40226396 | 101.7556459 | 43.06014594 | 12.20952307 | 144.8157919
0.689968718 | 86.19881569 | 0.123805819 | 87.35893856 | 101.7254078 | 43.09940785 | 12.20825411 | 144.8248157
0.690683564 | 86.17168839 | 0.123805819 | 87.16159613 | 101.5235442 | 43.0858442 | 12.19169119 | 144.6093884
0.691398409 | 86.25037484 | 0.123995705 | 87.43152495 | 101.8065874 | 43.12518742 | 12.19046681 | 144.9317748
0.692113254 | 86.32906045 | 0.124185591 | 87.14865348 | 101.5368302 | 43.16453023 | 12.18924485 | 144.7013605
0.692971069 | 86.48650885 | 0.123995705 | 87.19063628 | 101.6050544 | 43.24325443 | 12.19687681 | 144.8483089
0.693257007 | 86.51263396 | 0.123995705 | 87.09414465 | 101.512917 | 43.25631698 | 12.19561459 | 144.769234
0.694329275 | 86.72301598 | 0.124185591 | 87.27207199 | 101.725908 | 43.36150799 | 12.20708067 | 145.087416
0.69504412 | 86.66963947 | 0.124375478 | 87.40257982 | 101.8475197 | 43.33481973 | 12.18684624 | 145.1823395
0.695758966 | 86.69516755 | 0.124185591 | 87.41558918 | 101.8647838 | 43.34758377 | 12.17799418 | 145.2123675
0.696473811 | 86.7205301 | 0.123805819 | 87.39114337 | 101.844565 | 43.36026505 | 12.16913652 | 145.2048301
0.697188656 | 86.74622227 | 0.123805819 | 87.32090742 | 101.7786111 | 43.37311114 | 12.1603443 | 145.1517223
0.697903502 | 86.82490046 | 0.123995705 | 87.11343349 | 101.5842502 | 43.41245023 | 12.15916227 | 144.9967005
0.698618347 | 86.87733268 | 0.124375478 | 87.19301089 | 101.6725663 | 43.43866634 | 12.15422581 | 145.1112327
0.699333192 | 86.90318869 | 0.124565364 | 87.42382956 | 101.9076943 | 43.45159435 | 12.14549923 | 145.3592887
0.699762099 | 87.00839786 | 0.124565364 | 87.42139929 | 101.9227989 | 43.50419893 | 12.15308984 | 145.4269979
0.700762883 | 87.24474693 | 0.124185591 | 87.47108231 | 102.0118735 | 43.62237347 | 12.16946099 | 145.6342469
0.701549213 | 87.29643943 | 0.123805819 | 87.35131314 | 101.9007197 | 43.64821971 | 12.16318921 | 145.5489394
0.702335543 | 87.29547825 | 0.123615933 | 87.22169275 | 101.7709391 | 43.64773913 | 12.14943454 | 145.4186783
0.703050388 | 87.29492164 | 0.123805819 | 87.64630721 | 102.1954608 | 43.64746082 | 12.13700211 | 145.8429216
0.703693749 | 87.24178519 | 0.124185591 | 87.42399506 | 101.9642926 | 43.6208926 | 12.11835462 | 145.5851852
0.704408594 | 87.32045584 | 0.124375478 | 87.51181861 | 102.0652279 | 43.66022792 | 12.11722505 | 145.7254558
0.705123439 | 87.3727168 | 0.124565364 | 87.69133893 | 102.2534584 | 43.6863584 | 12.11235236 | 145.9398168
0.705838285 | 87.47746164 | 0.124375478 | 87.47795388 | 102.0575308 | 43.73873082 | 12.11492522 | 145.7962616
0.70655313 | 87.79363863 | 0.124375478 | 87.56384621 | 102.1961193 | 43.89681931 | 12.14741733 | 146.0929386
0.70733946 | 87.7401902 | 0.124565364 | 87.66723007 | 102.2905951 | 43.8700951 | 12.12635712 | 146.1606902
0.707982821 | 87.73953682 | 0.124565364 | 87.40091227 | 102.0241684 | 43.86976841 | 12.11524532 | 145.8939368
0.708697666 | 87.81803456 | 0.124565364 | 87.36597819 | 102.0023173 | 43.90901728 | 12.11410132 | 145.9113346
0.709412512 | 87.87012344 | 0.124565364 | 87.46764115 | 102.1126617 | 43.93506172 | 12.10923698 | 146.0477234
0.710127357 | 87.89580404 | 0.124565364 | 87.33610135 | 101.985402 | 43.94790202 | 12.10066363 | 145.933304
0.710913687 | 88.02720833 | 0.12475525 | 87.48850278 | 102.1597042 | 44.01360416 | 12.10576315 | 146.1733083
0.711628532 | 88.02698289 | 0.125324909 | 87.66592763 | 102.3370914 | 44.01349145 | 12.09357098 | 146.3505829
0.712343377 | 88.05282956 | 0.125514795 | 87.82034319 | 102.4958148 | 44.02641478 | 12.08506333 | 146.5222296
0.713058223 | 88.34257824 | 0.125514795 | 87.65612608 | 102.3798891 | 44.17128912 | 12.11358263 | 146.5511782
0.713844553 | 88.36784527 | 0.125135023 | 87.36994842 | 102.0979226 | 44.18392264 | 12.10377858 | 146.2818453
0.714630882 | 88.34029895 | 0.12475525 | 87.44476632 | 102.1681495 | 44.17014948 | 12.0866058 | 146.338299
0.715202759 | 88.44550792 | 0.124945136 | 87.74173597 | 102.482654 | 44.22275396 | 12.09165172 | 146.7054079
0.715917604 | 88.36606314 | 0.125514795 | 87.87135438 | 102.5990316 | 44.18303157 | 12.06848126 | 146.7820631
0.716632449 | 88.47095679 | 0.125514795 | 88.01511893 | 102.7602784 | 44.2354784 | 12.0710799 | 146.9957568
0.717347295 | 88.57568034 | 0.125324909 | 87.62522678 | 102.3878402 | 44.28784017 | 12.07364964 | 146.6756803
0.718133625 | 88.65426062 | 0.125514795 | 87.67462021 | 102.4503303 | 44.32713031 | 12.07137173 | 146.7774606
0.718419563 | 88.65396758 | 0.125514795 | 87.97782253 | 102.7534838 | 44.32698379 | 12.06652642 | 147.0804676
0.7196348 | 88.94317984 | 0.125514795 | 87.92142661 | 102.7452899 | 44.47158992 | 12.0863386 | 147.2168798
0.72042113 | 88.96877672 | 0.125514795 | 88.22615891 | 103.0542884 | 44.48438836 | 12.07669957 | 147.5386767
0.72106449 | 88.91513637 | 0.125324909 | 87.96537879 | 102.7845682 | 44.45756819 | 12.05848524 | 147.2421364
0.721779336 | 88.88782808 | 0.125135023 | 88.12097603 | 102.935614 | 44.44391404 | 12.04275913 | 147.3795281
0.722494181 | 88.96647625 | 0.125324909 | 87.80579208 | 102.6335381 | 44.48323813 | 12.04172951 | 147.1167763
0.723209026 | 89.01838044 | 0.125135023 | 87.86319348 | 102.6995902 | 44.50919022 | 12.03700397 | 147.2087804
0.723923872 | 89.0704532 | 0.125135023 | 88.07085107 | 102.9159266 | 44.5352266 | 12.03231104 | 147.4511532
0.724638717 | 89.1225252 | 0.125135023 | 87.9128084 | 102.7665626 | 44.5612626 | 12.02762727 | 147.3278252
0.72499614 | 89.14839125 | 0.124945136 | 87.82023042 | 102.6782956 | 44.57419562 | 12.02526541 | 147.2524912
0.726068408 | 89.38525765 | 0.125324909 | 87.94018588 | 102.8377288 | 44.69262883 | 12.04012948 | 147.5303577
0.726854738 | 89.33180944 | 0.125514795 | 88.16486981 | 103.0535047 | 44.66590472 | 12.01975081 | 147.7194094
0.727498099 | 89.3577189 | 0.125704681 | 87.9235063 | 102.8164595 | 44.67885945 | 12.01268262 | 147.4953189
0.728284428 | 89.40988358 | 0.125894567 | 87.91979453 | 102.8214418 | 44.70494179 | 12.00687519 | 147.5263836
0.728999274 | 89.54133019 | 0.126084454 | 88.22611006 | 103.1496651 | 44.77066509 | 12.01313254 | 147.9203302
0.729714119 | 89.54025031 | 0.125704681 | 88.0087501 | 102.9321252 | 44.77012515 | 12.0012162 | 147.7022503
0.730428964 | 89.61854797 | 0.125514795 | 88.13094932 | 103.067374 | 44.80927399 | 12.00019044 | 147.876648
0.73114381 | 89.69701492 | 0.125514795 | 88.27300497 | 103.2225075 | 44.84850746 | 11.99918983 | 148.0710149
0.731858655 | 89.98686795 | 0.125704681 | 88.44742265 | 103.445234 | 44.99343397 | 12.02707464 | 148.4386679
0.732644985 | 89.95982085 | 0.125894567 | 88.67320695 | 103.6665104 | 44.97991042 | 12.01047457 | 148.6464208
0.733288346 | 89.95898177 | 0.125704681 | 88.27012726 | 103.2632909 | 44.97949088 | 11.99982259 | 148.2427818
0.734074676 | 90.01131105 | 0.126084454 | 88.37157035 | 103.3734555 | 45.00565552 | 11.99409716 | 148.379111
0.734718036 | 90.01081416 | 0.12627434 | 88.24010472 | 103.2419071 | 45.00540708 | 11.98352682 | 148.2473142
0.735432882 | 90.08944692 | 0.126464226 | 88.22691564 | 103.2418235 | 45.04472346 | 11.98257079 | 148.2865469
0.736219212 | 90.16783286 | 0.126464226 | 88.24594429 | 103.2739164 | 45.08391643 | 11.98041972 | 148.3578329
0.736862572 | 90.19390788 | 0.126843999 | 88.47163596 | 103.5039539 | 45.09695394 | 11.97349817 | 148.6009079
0.737720387 | 90.29827476 | 0.126464226 | 88.51302492 | 103.5627374 | 45.14913738 | 11.97372271 | 148.7118748
0.738363748 | 90.66738445 | 0.126654112 | 88.61606148 | 103.7272922 | 45.33369223 | 12.01327984 | 149.0609845
0.739150077 | 90.58684423 | 0.126084454 | 88.60801474 | 103.7058221 | 45.29342212 | 11.98960342 | 148.9992442
0.739793438 | 90.55977225 | 0.126084454 | 88.42899075 | 103.5222861 | 45.27988612 | 11.97551728 | 148.8021722
0.740508284 | 90.58508085 | 0.125704681 | 88.39482695 | 103.4923404 | 45.29254042 | 11.96737451 | 148.7848808
0.741294613 | 90.61065911 | 0.125704681 | 88.14365304 | 103.2454296 | 45.30532956 | 11.95813058 | 148.5507591
0.742009459 | 90.63648417 | 0.125894567 | 88.48576139 | 103.5918421 | 45.31824209 | 11.95009065 | 148.9100842
0.742724304 | 90.58311119 | 0.126084454 | 88.2411704 | 103.3383556 | 45.2915556 | 11.93140301 | 148.6299112
0.743367665 | 90.66215418 | 0.126654112 | 88.80431806 | 103.9146771 | 45.33107709 | 11.93170985 | 149.2457542
0.743725088 | 90.68835234 | 0.126843999 | 88.44875078 | 103.5634762 | 45.34417617 | 11.92949822 | 148.9076523
0.74486884 | 91.03016879 | 0.126654112 | 88.7452896 | 103.9169844 | 45.51508439 | 11.95706985 | 149.4320688
0.745512201 | 91.00292207 | 0.126464226 | 88.66220736 | 103.829361 | 45.50146104 | 11.9430964 | 149.3308221
0.746298531 | 91.00227068 | 0.126654112 | 88.74839023 | 103.9154353 | 45.50113534 | 11.93042539 | 149.4165707
0.747084861 | 91.10703905 | 0.126654112 | 88.84591302 | 104.0304195 | 45.55351953 | 11.93189188 | 149.5839391
0.747728222 | 91.07996563 | 0.126654112 | 88.83778854 | 104.0177828 | 45.53998281 | 11.91800467 | 149.5577656
0.748514551 | 91.158334 | 0.126654112 | 88.81691133 | 104.009967 | 45.579167 | 11.91595442 | 149.589134
0.749229397 | 91.18432801 | 0.127033885 | 88.830076 | 104.027464 | 45.592164 | 11.90805475 | 149.619628
0.749944242 | 91.23654587 | 0.127223771 | 88.59158196 | 103.7976729 | 45.61827294 | 11.90366692 | 149.4159459
0.750730572 | 91.57923454 | 0.127603543 | 89.16251151 | 104.4257173 | 45.78961727 | 11.93684614 | 150.2153345
0.751302448 | 91.49978768 | 0.127983316 | 89.10742923 | 104.3573938 | 45.74989384 | 11.9171855 | 150.1072877
0.752017294 | 91.55182901 | 0.127983316 | 89.11687634 | 104.3755145 | 45.7759145 | 11.91277761 | 150.151429
0.752732139 | 91.60369522 | 0.12779343 | 89.19926507 | 104.4665476 | 45.80184761 | 11.90835483 | 150.2683952
0.753518469 | 91.68205633 | 0.12779343 | 89.32828544 | 104.6086282 | 45.84102816 | 11.90632729 | 150.4496563
0.754304799 | 91.73419416 | 0.127983316 | 88.97236472 | 104.2613971 | 45.86709708 | 11.9008275 | 150.1284942
0.754948159 | 91.68107071 | 0.128363088 | 89.0166569 | 104.2968354 | 45.84053535 | 11.88364901 | 150.1373707
0.755734489 | 91.89141185 | 0.128363088 | 89.19017062 | 104.5054059 | 45.94570592 | 11.89911694 | 150.4511118
0.756449335 | 91.94379818 | 0.128742861 | 89.15823273 | 104.4821991 | 45.97189909 | 11.89479755 | 150.4540982
0.75716418 | 92.31276304 | 0.128932747 | 89.13992101 | 104.5253815 | 46.15638152 | 11.93229741 | 150.681763
0.757879025 | 92.25921197 | 0.128932747 | 89.36357066 | 104.740106 | 46.12960598 | 11.91397673 | 150.869712
0.758593871 | 92.20531065 | 0.128552975 | 89.63640355 | 105.0039553 | 46.10265532 | 11.89564442 | 151.1066106
0.7593802 | 92.30988266 | 0.128363088 | 89.20946089 | 104.5944413 | 46.15494133 | 11.89709731 | 150.7493827
0.760095046 | 92.30894785 | 0.128173202 | 89.55104928 | 104.9358739 | 46.15447392 | 11.88578548 | 151.0903478
0.760738407 | 92.28169399 | 0.127983316 | 89.59206466 | 104.972347 | 46.14084699 | 11.87215105 | 151.113194
0.761453252 | 92.28075942 | 0.12779343 | 89.11085314 | 104.4909797 | 46.14037971 | 11.86088285 | 150.6313594
0.762168097 | 92.43819177 | 0.127603543 | 89.36893059 | 104.7752959 | 46.21909588 | 11.87041426 | 150.9943918
0.76252552 | 92.46420613 | 0.127603543 | 89.18410204 | 104.5948031 | 46.23210307 | 11.86826179 | 150.8269061
0.763669273 | 92.67414242 | 0.127603543 | 89.38498081 | 104.8306712 | 46.33707121 | 11.87797708 | 151.1677424
0.764312633 | 92.67345684 | 0.127603543 | 89.42125228 | 104.8668284 | 46.33672842 | 11.86788909 | 151.2035568
0.765098963 | 92.69901261 | 0.127603543 | 89.39617087 | 104.8460063 | 46.34950631 | 11.85903206 | 151.1955126
0.765813809 | 92.69807423 | 0.127413657 | 89.05855808 | 104.5082371 | 46.34903711 | 11.84783977 | 150.8572742
0.766528654 | 92.69713585 | 0.127223771 | 89.16924528 | 104.6187679 | 46.34856793 | 11.83666836 | 150.9673359
0.767243499 | 92.72276695 | 0.127223771 | 89.07678898 | 104.5305835 | 46.36138347 | 11.82898073 | 150.8919669
0.767958345 | 92.7485742 | 0.127413657 | 89.2290914 | 104.6871871 | 46.3742871 | 11.82133036 | 151.0614742
0.76867319 | 92.77455776 | 0.12779343 | 89.10915259 | 104.5715789 | 46.38727888 | 11.81371716 | 150.9588578
0.769030613 | 92.82713861 | 0.127983316 | 89.15217954 | 104.6233693 | 46.4135693 | 11.81506378 | 151.0369386
0.770102881 | 93.11648872 | 0.128173202 | 89.34622957 | 104.8656444 | 46.55824436 | 11.83618576 | 151.4238887
0.77088921 | 93.11564725 | 0.128173202 | 89.44834908 | 104.9676236 | 46.55782362 | 11.82400334 | 151.5254472
0.771532571 | 92.98299806 | 0.128173202 | 89.24883269 | 104.745999 | 46.49149903 | 11.79695067 | 151.2374981
0.772247417 | 93.03466378 | 0.12779343 | 89.23995459 | 104.7457319 | 46.51733189 | 11.79272091 | 151.2630638
0.772962262 | 93.11271992 | 0.127413657 | 89.33217331 | 104.85096 | 46.55635996 | 11.79191316 | 151.4073199
0.773748592 | 93.16466117 | 0.127413657 | 89.75518706 | 105.2826306 | 46.58233058 | 11.78664244 | 151.8649612
0.774463437 | 93.18975486 | 0.126843999 | 89.70435162 | 105.2359774 | 46.59487743 | 11.77900328 | 151.8308549
0.775178282 | 93.21520274 | 0.126654112 | 89.07933425 | 104.6152014 | 46.60760137 | 11.77142389 | 151.2228027
0.775964612 | 93.37252612 | 0.126464226 | 89.22037537 | 104.7824631 | 46.68626306 | 11.77976978 | 151.4687261
0.776679458 | 93.31933386 | 0.126843999 | 89.07064462 | 104.6238669 | 46.65966693 | 11.76207916 | 151.2835339
0.777322818 | 93.26604106 | 0.127033885 | 89.34888035 | 104.8932205 | 46.63302053 | 11.74548819 | 151.5262411
0.778037664 | 93.34462298 | 0.127223771 | 89.42687433 | 104.9843115 | 46.67231149 | 11.74479668 | 151.656623
0.778752509 | 93.34385632 | 0.127223771 | 89.59481877 | 105.1521282 | 46.67192816 | 11.73391726 | 151.8240563
0.779467354 | 93.342912 | 0.127033885 | 89.290104 | 104.847256 | 46.671456 | 11.723035 | 151.518712
0.780253684 | 93.44762678 | 0.127033885 | 89.18920893 | 104.7638134 | 46.72381339 | 11.72464128 | 151.4876268
0.78096853 | 93.44650364 | 0.126654112 | 89.19793455 | 104.7723518 | 46.72325182 | 11.71376553 | 151.4956036
0.781683375 | 93.49851432 | 0.126654112 | 89.52727144 | 105.1103572 | 46.74925716 | 11.70970703 | 151.8596143
0.782326736 | 93.73550157 | 0.126843999 | 89.50366719 | 105.1262508 | 46.86775079 | 11.73036995 | 151.9940016
0.783113066 | 93.81399983 | 0.127033885 | 89.41313328 | 105.0487999 | 46.90699991 | 11.72861527 | 151.9557998
0.783899396 | 93.6549997 | 0.127223771 | 89.46073323 | 105.0698999 | 46.82749985 | 11.69656706 | 151.8973997
0.784614241 | 93.62784237 | 0.127223771 | 89.50118079 | 105.1058212 | 46.81392118 | 11.68244933 | 151.9197424
0.785329086 | 93.68056333 | 0.127983316 | 89.37145444 | 104.9848817 | 46.84028167 | 11.67852862 | 151.8251633
0.785972447 | 93.70608102 | 0.12779343 | 89.62656034 | 105.2442405 | 46.85304051 | 11.67221575 | 152.097281
0.786758777 | 93.83735337 | 0.127983316 | 89.74601779 | 105.3855767 | 46.91867669 | 11.67723511 | 152.3042534
0.787402138 | 93.83666015 | 0.127983316 | 89.93578672 | 105.5752301 | 46.91833007 | 11.66760598 | 152.4935601
0.787831045 | 93.88897352 | 0.127983316 | 89.57502451 | 105.2231868 | 46.94448676 | 11.66789413 | 152.1676735
0.788831828 | 94.15176957 | 0.127983316 | 89.79802319 | 105.4899848 | 47.07588478 | 11.68640577 | 152.5658696
0.789618158 | 94.09796612 | 0.12779343 | 89.67428871 | 105.3572831 | 47.04898306 | 11.66795418 | 152.4062661
0.790261519 | 94.20246083 | 0.127413657 | 89.65692028 | 105.3573304 | 47.10123042 | 11.67167797 | 152.4585608
0.790976364 | 94.1492728 | 0.12779343 | 89.92159093 | 105.6131364 | 47.0746364 | 11.65440533 | 152.6877728
0.791834179 | 94.28063791 | 0.128173202 | 89.8153793 | 105.528819 | 47.14031895 | 11.65836979 | 152.6691379
0.79247754 | 94.33271493 | 0.128173202 | 90.09733831 | 105.8194575 | 47.16635747 | 11.65547654 | 152.9858149
0.793263869 | 94.35825007 | 0.128173202 | 89.94735002 | 105.673725 | 47.17912503 | 11.64714194 | 152.8528501
0.793978715 | 94.41042809 | 0.128363088 | 89.8823427 | 105.617414 | 47.20521404 | 11.64322735 | 152.8226281
0.794336137 | 94.43642701 | 0.128363088 | 90.118209 | 105.8576135 | 47.2182135 | 11.64126135 | 153.075827
0.79547989 | 94.67247987 | 0.128173202 | 89.99379329 | 105.7725399 | 47.33623993 | 11.65419765 | 153.1087799
0.796123251 | 94.61919008 | 0.128363088 | 90.00683003 | 105.776695 | 47.30959504 | 11.63808603 | 153.0862901
0.796909581 | 94.61815647 | 0.128173202 | 90.23368549 | 106.0033782 | 47.30907823 | 11.62647275 | 153.3124565
0.797552941 | 94.64348307 | 0.12779343 | 90.16312769 | 105.9370415 | 47.32174153 | 11.62026958 | 153.2587831
0.798339271 | 94.61624444 | 0.12779343 | 90.00874815 | 105.7781222 | 47.30812222 | 11.6054122 | 153.0862444
0.799054117 | 94.77359647 | 0.127603543 | 89.76729882 | 105.5628982 | 47.38679823 | 11.61472212 | 152.9496965
0.799697477 | 94.74633228 | 0.127413657 | 89.92271076 | 105.7137661 | 47.37316614 | 11.6019687 | 153.0869323
0.800412323 | 94.77175929 | 0.127223771 | 90.21088643 | 106.0061796 | 47.38587964 | 11.59478376 | 153.3920593
0.801198653 | 95.11371553 | 0.127033885 | 89.66037184 | 105.5126578 | 47.55685776 | 11.62608474 | 153.0695155
0.801842013 | 94.98109506 | 0.127033885 | 89.95826502 | 105.7884475 | 47.49054753 | 11.60021703 | 153.2789951
0.802628343 | 94.95367434 | 0.126843999 | 90.08842478 | 105.9140372 | 47.47683717 | 11.58543601 | 153.3908743
0.803414673 | 94.92643482 | 0.126843999 | 89.98364494 | 105.8047174 | 47.46321741 | 11.57070647 | 153.2679348
0.804058034 | 94.92573446 | 0.126843999 | 89.79321149 | 105.6141672 | 47.46286723 | 11.56136116 | 153.0770345
0.804844364 | 95.00456976 | 0.127413657 | 90.01878992 | 105.8528849 | 47.50228488 | 11.55986085 | 153.3551698
0.805487725 | 94.95146453 | 0.12779343 | 89.95698818 | 105.7822323 | 47.47573227 | 11.54403481 | 153.2579645
0.80620257 | 94.95068617 | 0.12779343 | 90.02852872 | 105.8536431 | 47.47534308 | 11.53370237 | 153.3289862
0.806559993 | 95.00324327 | 0.127983316 | 89.79614776 | 105.6300216 | 47.50162164 | 11.53510748 | 153.1316433
0.807632261 | 95.23951758 | 0.127983316 | 89.96130586 | 105.8345588 | 47.61975879 | 11.54904786 | 153.4543176
0.808347106 | 95.18597253 | 0.127983316 | 90.18805751 | 106.0523863 | 47.59298626 | 11.53221068 | 153.6453725
0.809061951 | 95.18501128 | 0.12779343 | 90.02973709 | 105.8939056 | 47.59250564 | 11.5219026 | 153.4864113
0.809919766 | 95.31580294 | 0.127603543 | 90.45713431 | 106.3431015 | 47.65790147 | 11.52584807 | 154.0010029
0.810563127 | 95.23559265 | 0.127223771 | 90.21439755 | 106.0869963 | 47.61779632 | 11.50680414 | 153.7047926
0.811277972 | 95.10272458 | 0.127033885 | 90.05960819 | 105.9100623 | 47.55136229 | 11.48028747 | 153.4614246
0.811992817 | 95.1019451 | 0.127033885 | 90.22384837 | 106.0741725 | 47.55097255 | 11.47008469 | 153.6251451
0.812779147 | 95.1014497 | 0.127413657 | 90.10908323 | 105.9593249 | 47.55072485 | 11.45892692 | 153.5100497
0.813065085 | 94.99561432 | 0.127413657 | 90.06350477 | 105.8961072 | 47.49780716 | 11.44188021 | 153.3939143
0.814137353 | 95.02118859 | 0.12779343 | 90.00882953 | 105.8456943 | 47.5105943 | 11.42995184 | 153.3562886
0.814852199 | 94.20261352 | 0.12779343 | 89.96417117 | 105.6646068 | 47.10130676 | 11.31946781 | 152.7659135
0.815567044 | 88.31835416 | 0.127033885 | 87.79365139 | 102.5133771 | 44.15917708 | 10.58805325 | 146.6725542
0.816353374 | 88.55480121 | 0.126843999 | 88.03526707 | 102.7944006 | 44.27740061 | 10.60681841 | 147.0718012
0.817068219 | 88.81803478 | 0.127033885 | 87.98241159 | 102.7854174 | 44.40901739 | 10.62975545 | 147.1944348
0.81771158 | 89.16064772 | 0.127413657 | 88.32741591 | 103.1875239 | 44.58032386 | 10.66329114 | 147.7678477
0.818426425 | 89.45042576 | 0.12779343 | 88.23020859 | 103.1386129 | 44.72521288 | 10.68938414 | 147.8638258
0.81928424 | 89.81885002 | 0.12779343 | 88.41931667 | 103.389125 | 44.90942501 | 10.72316109 | 148.29855
0.8199276 | 90.26628498 | 0.127413657 | 88.78076166 | 103.8251425 | 45.13314249 | 10.76931715 | 148.958285
0.820642446 | 90.42346934 | 0.127033885 | 88.59655645 | 103.6671347 | 45.21173467 | 10.77909004 | 148.8788693
0.821357291 | 90.76564521 | 0.127033885 | 88.84141507 | 103.9690226 | 45.38282261 | 10.81136856 | 149.3518452
0.822072136 | 91.02885422 | 0.127223771 | 88.67825141 | 103.8497271 | 45.51442711 | 10.83398512 | 149.3641542
0.822858466 | 91.23922864 | 0.127413657 | 88.92767621 | 104.1342143 | 45.61961432 | 10.84919838 | 149.7538286
0.823501827 | 91.50233332 | 0.127413657 | 88.87597777 | 104.1263667 | 45.75116666 | 10.87267194 | 149.8775333
0.824216672 | 91.60691707 | 0.127223771 | 88.70003902 | 103.9678585 | 45.80345854 | 10.87593091 | 149.7713171
0.824931518 | 91.79115601 | 0.127603543 | 89.010452 | 104.308978 | 45.89557801 | 10.8888402 | 150.204556
0.825717848 | 92.08082872 | 0.127983316 | 89.16850957 | 104.5153144 | 46.04041436 | 10.9135521 | 150.5557287
0.826432693 | 92.4495318 | 0.128173202 | 89.3913106 | 104.7995659 | 46.2247659 | 10.94872593 | 151.0243318
0.827076054 | 92.52815566 | 0.128363088 | 89.11551855 | 104.5368778 | 46.26407783 | 10.94971545 | 150.8009557
0.827933868 | 92.76481377 | 0.128552975 | 89.25270459 | 104.7135069 | 46.38240688 | 10.96695473 | 151.0959138
0.828648714 | 92.92266713 | 0.128932747 | 89.19952238 | 104.6866336 | 46.46133357 | 10.97654343 | 151.1479671
0.829363559 | 93.05361096 | 0.128742861 | 89.25577032 | 104.7647055 | 46.52680548 | 10.98287099 | 151.291511
0.830078404 | 93.13197633 | 0.128742861 | 89.42679211 | 104.9487882 | 46.56598816 | 10.9828535 | 151.5147763
0.83079325 | 93.34222321 | 0.128742861 | 89.2372744 | 104.7943116 | 46.67111161 | 10.99871021 | 151.4654232
0.831508095 | 93.49935842 | 0.128363088 | 89.39725281 | 104.9804792 | 46.74967921 | 11.00815226 | 151.7301584
0.831865518 | 93.55190478 | 0.128552975 | 89.46646826 | 105.0584524 | 46.77595239 | 11.00973915 | 151.8344048
0.83300927 | 93.8939194 | 0.128932747 | 89.70587313 | 105.3548597 | 46.9469597 | 11.03568009 | 152.3018194
0.833652631 | 93.89358307 | 0.129312519 | 90.03036102 | 105.6792915 | 46.94679153 | 11.0271231 | 152.6260831
0.834367476 | 93.97193939 | 0.129312519 | 90.0190798 | 105.6810697 | 46.98596969 | 11.0270667 | 152.6670394
0.835153806 | 94.12916476 | 0.129122633 | 90.05468825 | 105.7428824 | 47.06458238 | 11.03551021 | 152.8074648
0.835797167 | 94.23397064 | 0.129122633 | 89.96752355 | 105.6731853 | 47.11698532 | 11.03955518 | 152.7901706
0.836512012 | 94.33815901 | 0.128552975 | 89.905053 | 105.6280795 | 47.16907951 | 11.04257637 | 152.797159
0.837369827 | 94.57478272 | 0.128742861 | 89.87192757 | 105.6343914 | 47.28739136 | 11.05952215 | 152.9217827
0.838013187 | 94.62701385 | 0.128932747 | 89.80133795 | 105.5725069 | 47.31350692 | 11.05726425 | 152.8860138
0.83837061 | 94.65300032 | 0.128932747 | 89.82050011 | 105.5960002 | 47.32650016 | 11.05564985 | 152.9225003
0.839442878 | 94.94177214 | 0.128742861 | 90.11415738 | 105.9377861 | 47.47088607 | 11.07592825 | 153.4086721
0.840157723 | 95.01993493 | 0.128552975 | 89.86331164 | 105.6999675 | 47.50996746 | 11.07580768 | 153.2099349
0.840872569 | 95.09845833 | 0.128742861 | 90.00188611 | 105.8516292 | 47.54922916 | 11.0757302 | 153.4008583
0.841587414 | 95.15060717 | 0.128932747 | 90.17396906 | 106.0324036 | 47.57530359 | 11.07251895 | 153.6077072
0.842302259 | 95.20311791 | 0.129502406 | 90.09577264 | 105.962959 | 47.60155895 | 11.06935611 | 153.5645179
0.843088589 | 95.3343083 | 0.129692292 | 90.69750277 | 106.5865541 | 47.66715415 | 11.07459266 | 154.2537083
0.84373195 | 95.43928016 | 0.129882178 | 90.67599339 | 106.5825401 | 47.71964008 | 11.07858946 | 154.3021802
0.84451828 | 95.59647701 | 0.129692292 | 90.36059234 | 106.2933385 | 47.7982385 | 11.08688799 | 154.091577
0.845161641 | 95.83294635 | 0.129502406 | 90.96781545 | 106.9399732 | 47.91647318 | 11.10642753 | 154.8564464
0.846019455 | 95.91093994 | 0.129312519 | 90.74291331 | 106.72807 | 47.95546997 | 11.10438514 | 154.6835399
0.846662816 | 95.96279526 | 0.129122633 | 90.86219842 | 106.8559976 | 47.98139763 | 11.10207183 | 154.8373953
0.847377661 | 95.96164407 | 0.128742861 | 90.43681469 | 106.430422 | 47.98082204 | 11.0925703 | 154.4112441
0.848092507 | 96.06652881 | 0.128932747 | 90.39617627 | 106.4072644 | 48.0332644 | 11.09558767 | 154.4405288
0.848807352 | 96.06537647 | 0.128552975 | 90.46259216 | 106.4734882 | 48.03268824 | 11.08610747 | 154.5061765
0.849522197 | 96.14370437 | 0.128552975 | 90.78040146 | 106.8043522 | 48.07185218 | 11.0859991 | 154.8762044
0.850237043 | 96.19620915 | 0.129122633 | 90.50810305 | 106.5408046 | 48.09810457 | 11.08285374 | 154.6389091
0.850951888 | 96.30145661 | 0.129692292 | 90.40788554 | 106.4581283 | 48.15072831 | 11.08591175 | 154.6088566
0.851666733 | 96.66986553 | 0.129692292 | 90.55258851 | 106.6642328 | 48.33493276 | 11.11986421 | 154.9991655
0.852453063 | 96.64262443 | 0.129692292 | 90.81540814 | 106.9225122 | 48.32131222 | 11.10641128 | 155.2438244
0.853096424 | 96.66828357 | 0.129692292 | 90.29626119 | 106.4076418 | 48.33414179 | 11.10104317 | 154.7417836
0.853811269 | 96.72023392 | 0.129692292 | 90.78907797 | 106.909117 | 48.36011696 | 11.09783345 | 155.2692339
0.854526115 | 96.7459972 | 0.129882178 | 90.71836573 | 106.8426986 | 48.3729986 | 11.09156459 | 155.2156972
0.855383929 | 96.95619425 | 0.130072064 | 90.65043142 | 106.8097971 | 48.47809712 | 11.10501493 | 155.2878942
0.85602729 | 96.98185067 | 0.130072064 | 91.05908356 | 107.2227253 | 48.49092533 | 11.09966593 | 155.7136507
0.85681362 | 97.00753271 | 0.130261951 | 90.83274424 | 107.0006664 | 48.50376636 | 11.09247674 | 155.5044327
0.857099558 | 97.05995521 | 0.130261951 | 90.9419184 | 107.1185776 | 48.5299776 | 11.09489243 | 155.6485552
0.85824331 | 97.32256668 | 0.130451837 | 91.32325556 | 107.5436833 | 48.66128334 | 11.11070535 | 156.2049667
0.858886671 | 97.40040285 | 0.129882178 | 91.29470095 | 107.5281014 | 48.70020142 | 11.11144518 | 156.2283028
0.859673001 | 97.39915613 | 0.129502406 | 91.30768538 | 107.5408781 | 48.69957806 | 11.10113668 | 156.2404561
0.860387846 | 97.50346409 | 0.129122633 | 91.0768547 | 107.327432 | 48.75173205 | 11.10403677 | 156.0791641
0.861102692 | 97.47648404 | 0.129312519 | 90.91596135 | 107.162042 | 48.73824202 | 11.09168555 | 155.900284
0.861817537 | 97.60715775 | 0.128932747 | 91.04031925 | 107.3081789 | 48.80357888 | 11.09764798 | 156.1117578
0.862460898 | 97.60606815 | 0.128552975 | 91.05285605 | 107.3205341 | 48.80303408 | 11.08924325 | 156.1235682
0.863175743 | 97.63182408 | 0.128742861 | 91.11344136 | 107.385412 | 48.81591204 | 11.08304347 | 156.2013241
0.864105042 | 97.94719878 | 0.128742861 | 91.23236626 | 107.5568994 | 48.97359939 | 11.10762151 | 156.5304988
0.864748403 | 97.92029745 | 0.128932747 | 90.99519915 | 107.3152487 | 48.96014872 | 11.09624671 | 156.2753974
0.865463248 | 97.94586475 | 0.128932747 | 91.45252158 | 107.7768324 | 48.97293238 | 11.09003573 | 156.7497648
0.866178094 | 97.91832455 | 0.128552975 | 90.90394152 | 107.2236623 | 48.95916227 | 11.07770377 | 156.1828245
0.866964424 | 98.02272535 | 0.128363088 | 91.10354178 | 107.4406627 | 49.01136267 | 11.07969848 | 156.4520253
0.867607784 | 98.02200462 | 0.128363088 | 90.98620154 | 107.3232023 | 49.01100231 | 11.07139944 | 156.3342046
0.86832263 | 98.10123685 | 0.129312519 | 90.98181228 | 107.3320184 | 49.05061842 | 11.07140967 | 156.3826368
0.869037475 | 98.17990878 | 0.129692292 | 91.11943626 | 107.4827544 | 49.08995439 | 11.07135541 | 156.5727088
0.86975232 | 98.17910682 | 0.129692292 | 91.26106894 | 107.6242534 | 49.08955341 | 11.06216371 | 156.7138068
0.870467166 | 98.52106587 | 0.129692292 | 91.33205529 | 107.7522329 | 49.26053293 | 11.09236378 | 157.0127659
0.871182011 | 98.46715449 | 0.129312519 | 91.46708483 | 107.8782772 | 49.23357725 | 11.07707368 | 157.1118545
0.871896856 | 98.5454477 | 0.129312519 | 91.23108257 | 107.6553239 | 49.27272385 | 11.07697152 | 156.9280477
0.872611702 | 98.54426793 | 0.128932747 | 91.34458931 | 107.768634 | 49.27213397 | 11.06776204 | 157.0407679
0.873398032 | 98.70119861 | 0.128552975 | 91.43769954 | 107.8878993 | 49.35059931 | 11.07576544 | 157.2384986
0.874112877 | 98.700205 | 0.128363088 | 91.27906833 | 107.7291025 | 49.3501025 | 11.06659406 | 157.079205
0.874827722 | 98.69939927 | 0.128363088 | 91.05179976 | 107.5016996 | 49.34969963 | 11.05745915 | 156.8513993
0.875614052 | 98.77760649 | 0.128363088 | 91.28386883 | 107.7468032 | 49.38880325 | 11.05646089 | 157.1356065
0.87589999 | 98.69856642 | 0.128742861 | 91.24032214 | 107.6900832 | 49.34928321 | 11.04382763 | 157.0393664
0.876972258 | 99.06683448 | 0.129122633 | 91.70557816 | 108.2167172 | 49.53341724 | 11.07231755 | 157.7501345
0.877687104 | 99.04003898 | 0.129502406 | 91.65514633 | 108.1618195 | 49.52001949 | 11.06024657 | 157.681839
0.878401949 | 99.09214755 | 0.129692292 | 91.79851585 | 108.3138738 | 49.54607377 | 11.05717792 | 157.8599475
0.879116794 | 99.16986443 | 0.129122633 | 91.60462148 | 108.1329322 | 49.58493221 | 11.05702721 | 157.7178644
0.87983164 | 99.24776821 | 0.128742861 | 91.3981894 | 107.9394841 | 49.6238841 | 11.056898 | 157.5633682
0.880546485 | 99.1942319 | 0.128742861 | 91.67024397 | 108.2026159 | 49.59711595 | 11.04184189 | 157.7997319
0.88126133 | 99.29868599 | 0.128552975 | 91.461662 | 108.011443 | 49.64934299 | 11.04473797 | 157.660786
0.882119145 | 99.35025043 | 0.128363088 | 91.50715014 | 108.0655252 | 49.67512522 | 11.03984306 | 157.7406504
0.882476567 | 99.42893326 | 0.128363088 | 91.45197775 | 108.0234666 | 49.71446663 | 11.04428782 | 157.7379333
0.883477351 | 99.63888683 | 0.128552975 | 91.81986228 | 108.4263434 | 49.81944342 | 11.05554155 | 158.2457868
0.884263681 | 99.63818269 | 0.128742861 | 91.30292756 | 107.9092913 | 49.81909135 | 11.0456308 | 157.7283827
0.884907042 | 99.58491668 | 0.128932747 | 91.60787223 | 108.2053583 | 49.79245834 | 11.03158082 | 157.9978167
0.885621887 | 99.63701818 | 0.129122633 | 91.43883939 | 108.0450091 | 49.81850909 | 11.02855952 | 157.8635182
0.886336732 | 99.71548102 | 0.129312519 | 91.66649367 | 108.2857405 | 49.85774051 | 11.02851729 | 158.143481
0.887123062 | 99.76674026 | 0.128742861 | 91.72558009 | 108.3533701 | 49.88337013 | 11.02451996 | 158.2367403
0.887837907 | 99.76573686 | 0.128552975 | 91.74524562 | 108.3728684 | 49.88286843 | 11.01553052 | 158.2557369
0.888481268 | 99.81753699 | 0.128363088 | 91.73311233 | 108.3693685 | 49.90876849 | 11.01338422 | 158.278137
0.889267598 | 100.1858848 | 0.128552975 | 91.71629492 | 108.4139424 | 50.09294238 | 11.04506717 | 158.5068848
0.889910959 | 100.1585985 | 0.128363088 | 91.98579949 | 108.6788992 | 50.07929923 | 11.03401596 | 158.7581985
0.890625804 | 100.1048705 | 0.128173202 | 91.59359018 | 108.2777353 | 50.05243527 | 11.01912709 | 158.3301705
0.891412134 | 100.209414 | 0.128173202 | 91.77403801 | 108.475607 | 50.10470702 | 11.02113479 | 158.580314
0.892126979 | 100.2089788 | 0.128552975 | 91.61109294 | 108.3125894 | 50.10448942 | 11.01225497 | 158.4170788
0.892841825 | 100.2608821 | 0.128552975 | 91.66569403 | 108.375841 | 50.13044104 | 11.00925137 | 158.5062821
0.89355667 | 100.3124027 | 0.128173202 | 91.85846756 | 108.5772013 | 50.15620134 | 11.00620976 | 158.7334027
0.894343 | 100.3378629 | 0.128173202 | 91.39965432 | 108.1226315 | 50.16893147 | 10.99937962 | 158.2915629
0.894986361 | 100.3632953 | 0.127983316 | 91.92033178 | 108.6475477 | 50.18164766 | 10.99431437 | 158.8291953
0.895701206 | 100.7051454 | 0.127983316 | 91.77938179 | 108.5635727 | 50.35257269 | 11.02370561 | 158.9161454
0.896487536 | 100.6776925 | 0.12779343 | 91.66253085 | 108.4421463 | 50.33884627 | 11.0109742 | 158.7809925
0.897202381 | 100.6766808 | 0.127603543 | 91.82669359 | 108.6061404 | 50.33834039 | 11.00208845 | 158.9444808
0.897845742 | 100.6759427 | 0.127603543 | 91.53264756 | 108.3119713 | 50.33797134 | 10.99412258 | 158.6499427
0.898632072 | 100.7013988 | 0.127603543 | 91.30783292 | 108.0913994 | 50.35069938 | 10.98733515 | 158.4420988
0.899275433 | 100.7533765 | 0.127603543 | 91.71675884 | 108.5089883 | 50.37668826 | 10.98525454 | 158.8856765
0.900133247 | 100.8051073 | 0.127603543 | 91.56450243 | 108.3653537 | 50.40255365 | 10.98053276 | 158.7679073
0.900848093 | 100.8052457 | 0.128552975 | 91.55304856 | 108.3539228 | 50.40262284 | 10.97183479 | 158.7565457
0.901205515 | 100.8052189 | 0.128932747 | 91.70483964 | 108.5057095 | 50.40260946 | 10.96748034 | 158.9083189
0.902277783 | 101.1466357 | 0.128932747 | 91.95824525 | 108.8160179 | 50.57331787 | 10.99228601 | 159.3893357
0.902992629 | 101.1725548 | 0.129312519 | 92.08598493 | 108.9480774 | 50.58627739 | 10.98645442 | 159.5343548
0.903707474 | 101.2244456 | 0.129312519 | 92.09138188 | 108.9621228 | 50.61222282 | 10.98350598 | 159.5743456
0.904422319 | 101.2499786 | 0.129312519 | 92.08789288 | 108.9628893 | 50.62498932 | 10.97764786 | 159.5878786
0.905208649 | 101.3279497 | 0.129122633 | 92.20748324 | 109.0954749 | 50.66397486 | 10.97672549 | 159.7594497
0.90585201 | 101.3801137 | 0.129312519 | 92.13607123 | 109.0327568 | 50.69005684 | 10.97468807 | 159.7228137
0.906566855 | 101.5110711 | 0.129312519 | 92.3363237 | 109.2548355 | 50.75553555 | 10.98047974 | 160.0103711
0.907281701 | 101.4835022 | 0.128932747 | 92.03813407 | 108.9520511 | 50.74175111 | 10.96878962 | 159.6938022
0.907639123 | 101.5885138 | 0.128932747 | 92.34773793 | 109.2791569 | 50.7942569 | 10.97603993 | 160.0734138
0.908711391 | 101.7713772 | 0.128552975 | 92.46199241 | 109.4238886 | 50.88568862 | 10.98321172 | 160.3095772
0.909569206 | 101.9283227 | 0.128363088 | 92.46210757 | 109.4501614 | 50.96416136 | 10.99010838 | 160.4143227
0.910212566 | 101.8221552 | 0.128363088 | 92.3340184 | 109.3043776 | 50.9110776 | 10.97067626 | 160.2154552
0.910927412 | 101.8217144 | 0.128742861 | 92.09707147 | 109.0673572 | 50.9108572 | 10.96201869 | 159.9782144
0.911642257 | 101.8212736 | 0.129122633 | 92.25732454 | 109.2275368 | 50.91063681 | 10.9533747 | 160.1381736
0.912357102 | 101.9524139 | 0.129312519 | 92.35623798 | 109.348307 | 50.97620697 | 10.95916636 | 160.3245139
0.913071948 | 102.0044883 | 0.129502406 | 92.2945961 | 109.2953442 | 51.00224416 | 10.95628962 | 160.2975883
0.913786793 | 102.029819 | 0.129312519 | 92.58733966 | 109.5923095 | 51.01490949 | 10.95049069 | 160.607219
0.914501638 | 102.4768191 | 0.129122633 | 92.40643969 | 109.4859095 | 51.23840953 | 10.99081003 | 160.7243191
0.915216484 | 102.3436305 | 0.128552975 | 92.32354351 | 109.3808153 | 51.17181527 | 10.96767279 | 160.5526305
0.915931329 | 102.4741774 | 0.128173202 | 92.31705912 | 109.3960887 | 51.23708868 | 10.9733659 | 160.6331774
0.916646174 | 102.4469906 | 0.128173202 | 92.24249688 | 109.3169953 | 51.22349532 | 10.96184244 | 160.5404906
0.91736102 | 102.4996448 | 0.128932747 | 92.37914827 | 109.4624224 | 51.24982241 | 10.95904027 | 160.7122448
0.918218834 | 102.5515467 | 0.129122633 | 92.64884889 | 109.7407733 | 51.27577333 | 10.95445461 | 161.0165467
0.918862195 | 102.57754 | 0.129502406 | 92.45121334 | 109.54747 | 51.28877001 | 10.94961348 | 160.83624
0.91957704 | 102.629803 | 0.129882178 | 92.60513435 | 109.7101015 | 51.31490152 | 10.94678503 | 161.025003
0.920291886 | 102.6818703 | 0.130072064 | 92.60889008 | 109.7225351 | 51.34093513 | 10.9439397 | 161.0634703
0.921006731 | 102.9972702 | 0.130072064 | 92.74102341 | 109.9072351 | 51.49863511 | 10.96969062 | 161.4058702
0.921793061 | 103.0492511 | 0.130261951 | 92.71115035 | 109.8860255 | 51.52462553 | 10.96597209 | 161.4106511
0.922436422 | 103.1012026 | 0.130261951 | 92.89216752 | 110.0757013 | 51.55060128 | 10.96395577 | 161.6263026
0.923222752 | 103.1529858 | 0.130261951 | 93.02872858 | 110.2208929 | 51.57649288 | 10.96022648 | 161.7973858
0.923866112 | 103.257247 | 0.129882178 | 92.84608235 | 110.0556235 | 51.62862352 | 10.96387934 | 161.684247
0.924580958 | 103.3089153 | 0.129692292 | 92.9719051 | 110.1900576 | 51.65445765 | 10.96099084 | 161.8445153
0.925295803 | 103.3344277 | 0.129692292 | 92.96230923 | 110.1847138 | 51.66721385 | 10.95528004 | 161.8519277
0.926082133 | 103.4121649 | 0.129312519 | 92.60602164 | 109.8413825 | 51.70608247 | 10.9543722 | 161.5474649
0.926368071 | 103.4116321 | 0.129122633 | 92.76744403 | 110.002716 | 51.70581604 | 10.95093344 | 161.7085321
0.927511824 | 103.7266964 | 0.129312519 | 92.95526548 | 110.2430482 | 51.86334822 | 10.97139817 | 162.1063964
0.928226669 | 103.6469992 | 0.129502406 | 93.09889972 | 110.3733996 | 51.82349958 | 10.95436291 | 162.1968992
0.929012999 | 103.6203144 | 0.130072064 | 92.87710481 | 110.1471572 | 51.81015721 | 10.9422186 | 161.9573144
0.92965636 | 103.6988062 | 0.130261951 | 93.26916874 | 110.5523031 | 51.84940311 | 10.94308923 | 162.4017062
0.930442689 | 103.7507783 | 0.130451837 | 93.11439276 | 110.4061891 | 51.87538914 | 10.93942681 | 162.2815783
0.93108605 | 103.8288733 | 0.130261951 | 92.71672445 | 110.0215367 | 51.91443667 | 10.94025542 | 161.9359733
0.93187238 | 103.9067984 | 0.130072064 | 93.15179945 | 110.4695992 | 51.95339918 | 10.93938605 | 162.4229984
0.932515741 | 103.9585409 | 0.129882178 | 92.93014696 | 110.2565704 | 51.97927044 | 10.93738745 | 162.2358409
0.933302071 | 104.2736088 | 0.129692292 | 92.96506961 | 110.3440044 | 52.13680441 | 10.96193085 | 162.4808088
0.934016916 | 104.2464132 | 0.129692292 | 93.21390442 | 110.5883066 | 52.12320662 | 10.95062951 | 162.7115132
0.934660277 | 104.1933502 | 0.130072064 | 93.74031672 | 111.1058751 | 52.09667508 | 10.93741453 | 163.2025502
0.935375122 | 104.2450042 | 0.129882178 | 93.12523472 | 110.4994021 | 52.12250209 | 10.93457806 | 162.6219042
0.936232937 | 104.4022804 | 0.130072064 | 93.59156012 | 110.9919402 | 52.20114019 | 10.94135819 | 163.1930804
0.936947782 | 104.4541305 | 0.130072064 | 93.62334349 | 111.0323652 | 52.22706524 | 10.93854441 | 163.2594305
0.937734112 | 104.4795466 | 0.130072064 | 93.28431553 | 110.6975733 | 52.23977329 | 10.93208235 | 162.9373466
0.938377473 | 104.5310822 | 0.129692292 | 93.90249405 | 111.3243411 | 52.26554108 | 10.9300792 | 163.5898822
0.939092318 | 104.556582 | 0.129692292 | 93.588494 | 111.014591 | 52.278291 | 10.92447449 | 163.292882
0.939878648 | 104.8716224 | 0.129502406 | 93.83070748 | 111.3093112 | 52.43581122 | 10.94885403 | 163.7451224
0.940593493 | 104.8440251 | 0.129122633 | 93.32440838 | 110.7984126 | 52.42201257 | 10.93759894 | 163.2204251
0.941236854 | 104.8430602 | 0.128932747 | 93.56848673 | 111.0423301 | 52.4215301 | 10.93002027 | 163.4638602
0.941951699 | 104.7368217 | 0.128932747 | 93.77657391 | 111.2327109 | 52.36841086 | 10.91044695 | 163.6011217
0.942666545 | 104.8150126 | 0.128932747 | 93.56023752 | 111.0294063 | 52.40750628 | 10.91046796 | 163.4369126
0.94338139 | 104.7880152 | 0.129122633 | 93.6668384 | 111.1315076 | 52.39400759 | 10.89933881 | 163.5255152
0.944096235 | 104.8664043 | 0.129312519 | 93.63716809 | 111.1149021 | 52.43320214 | 10.89938919 | 163.5481043
0.944811081 | 104.9180467 | 0.129122633 | 93.72378223 | 111.2101233 | 52.45902334 | 10.8966086 | 163.6691467
0.945311472 | 105.0228357 | 0.129122633 | 93.6377119 | 111.1415178 | 52.51141785 | 10.90192571 | 163.6529357
0.946312256 | 105.2583557 | 0.128742861 | 93.61781857 | 111.1608779 | 52.62917785 | 10.91528444 | 163.7900557
0.947027101 | 105.231357 | 0.128932747 | 93.58001899 | 111.1185785 | 52.61567849 | 10.90419436 | 163.734257
0.947741947 | 105.2831947 | 0.128932747 | 93.52949823 | 111.0766973 | 52.64159734 | 10.90143934 | 163.7182947
0.948456792 | 105.3084859 | 0.128742861 | 93.52572863 | 111.0771429 | 52.65424295 | 10.89588957 | 163.7313859
0.949171637 | 105.3076321 | 0.128742861 | 93.67784403 | 111.229116 | 52.65381604 | 10.88759364 | 163.8829321
0.949886483 | 105.3331231 | 0.128742861 | 93.75234105 | 111.3078616 | 52.66656157 | 10.88208368 | 163.9744231
0.950601328 | 105.3847579 | 0.128552975 | 93.77075263 | 111.3348789 | 52.69237894 | 10.87933223 | 164.0272579
0.951316173 | 105.4629368 | 0.128552975 | 93.59061226 | 111.1677684 | 52.73146839 | 10.87937517 | 163.8992368
0.951673596 | 105.4888536 | 0.128552975 | 93.73775122 | 111.3192268 | 52.74442682 | 10.87801247 | 164.0636536
0.952745864 | 105.8036995 | 0.128552975 | 93.71209984 | 111.3460498 | 52.90184976 | 10.89881596 | 164.2478995
0.953460709 | 105.7240118 | 0.128742861 | 93.44593726 | 111.0666059 | 52.8620059 | 10.88228697 | 163.9286118
0.954247039 | 105.8023018 | 0.128932747 | 93.61823392 | 111.2519509 | 52.90115089 | 10.88152399 | 164.1531018
0.954961884 | 105.8279894 | 0.129122633 | 93.73229646 | 111.3702947 | 52.91399469 | 10.87606844 | 164.2842894
0.955748214 | 105.8801359 | 0.129502406 | 93.71417864 | 111.360868 | 52.94006796 | 10.87257639 | 164.3009359
0.956391575 | 105.9061103 | 0.129882178 | 94.05023676 | 111.7012551 | 52.95305514 | 10.86797832 | 164.6543103
0.95710642 | 106.0369683 | 0.129882178 | 93.7705561 | 111.4433841 | 53.01848415 | 10.87353348 | 164.4618683
0.957821266 | 106.036311 | 0.130072064 | 94.13983701 | 111.8125555 | 53.01815552 | 10.86534968 | 164.830711
0.958607596 | 106.4307119 | 0.130261951 | 94.37720398 | 112.115656 | 53.21535596 | 10.89758011 | 165.3310119
0.959250956 | 106.3511103 | 0.130451837 | 94.3739701 | 112.0991552 | 53.17555516 | 10.88197289 | 165.2747103
0.960037286 | 106.4293932 | 0.130641723 | 94.3900644 | 112.1282966 | 53.2146966 | 10.88121404 | 165.3429932
0.960680647 | 106.5078476 | 0.130831609 | 94.60911588 | 112.3604238 | 53.25392382 | 10.88209352 | 165.6143476
0.961395492 | 106.5598727 | 0.131021496 | 94.11955755 | 111.8795363 | 53.27993633 | 10.87941354 | 165.1594727
0.962181822 | 106.6906344 | 0.131021496 | 94.2724448 | 112.0542172 | 53.3453172 | 10.88411262 | 165.3995344
0.962825183 | 106.8213637 | 0.130831609 | 94.61242122 | 112.4159818 | 53.41068183 | 10.89041752 | 165.8266637
0.963682998 | 106.9252857 | 0.130451837 | 94.78006192 | 112.6009429 | 53.46264287 | 10.89150735 | 166.0635857
0.964397843 | 106.8978752 | 0.130261951 | 94.28342508 | 112.0997376 | 53.44893762 | 10.88059194 | 165.5486752
0.965184173 | 107.2128135 | 0.130072064 | 94.4314045 | 112.3002068 | 53.60640676 | 10.90435745 | 165.9066135
0.965827534 | 107.1856917 | 0.130072064 | 94.43366389 | 112.2979458 | 53.59284583 | 10.89428565 | 165.8907917
0.966542379 | 107.2109609 | 0.129882178 | 94.49288697 | 112.3613805 | 53.60548045 | 10.88884274 | 165.9668609
0.96718574 | 107.2367247 | 0.130072064 | 94.33227491 | 112.2050624 | 53.61836236 | 10.8842634 | 165.8234247
0.968043554 | 107.2622279 | 0.130261951 | 94.49537596 | 112.3724139 | 53.63111394 | 10.87725301 | 166.0035279
0.96861543 | 107.2619418 | 0.130641723 | 94.53828061 | 112.4152709 | 53.63097092 | 10.87080149 | 166.0462418
0.969330276 | 107.2876182 | 0.130831609 | 94.51203941 | 112.3933091 | 53.64380912 | 10.86543355 | 166.0371182
0.970116606 | 107.3652745 | 0.130451837 | 94.61812484 | 112.5123373 | 53.68263726 | 10.86463139 | 166.1949745
0.970545513 | 107.3116651 | 0.130072064 | 94.62415503 | 112.5094325 | 53.65583254 | 10.85430641 | 166.1652651
0.971546296 | 107.6789966 | 0.129882178 | 94.69849887 | 112.6449983 | 53.8394983 | 10.88093442 | 166.4844966
0.972332626 | 107.6778335 | 0.129692292 | 94.43271116 | 112.3790167 | 53.83891674 | 10.87201534 | 166.2179335
0.973118956 | 107.6766704 | 0.129502406 | 94.46282345 | 112.4089352 | 53.83833518 | 10.86311067 | 166.2472704
0.973762317 | 107.6234139 | 0.129692292 | 94.36617129 | 112.3034069 | 53.81170694 | 10.85046431 | 166.1151139
0.974477162 | 107.6492916 | 0.130072064 | 94.18569721 | 112.1272458 | 53.82464581 | 10.84516031 | 165.9518916
0.975263492 | 107.6748771 | 0.130261951 | 94.50572571 | 112.4515386 | 53.83743856 | 10.83903958 | 166.2889771
0.975906853 | 107.8059901 | 0.130451837 | 93.88633003 | 111.853995 | 53.90299504 | 10.84532899 | 165.7569901
0.976621698 | 107.8314563 | 0.130451837 | 94.43101876 | 112.4029281 | 53.91572815 | 10.83999826 | 166.3186563
0.976979121 | 107.8836964 | 0.130451837 | 94.51193214 | 112.4925482 | 53.9418482 | 10.84137961 | 166.4343964
0.978051389 | 108.1984414 | 0.130451837 | 94.66834712 | 112.7014207 | 54.09922068 | 10.86167469 | 166.8006414
0.978837719 | 108.1713474 | 0.130641723 | 94.57361579 | 112.6021737 | 54.08567368 | 10.8501812 | 166.6878474
0.979481079 | 108.1968977 | 0.130641723 | 94.99313255 | 113.0259488 | 54.09844883 | 10.84566294 | 167.1243977
0.980195925 | 108.1962288 | 0.130831609 | 94.7614096 | 112.7941144 | 54.0981144 | 10.83768509 | 166.8922288
0.98091077 | 108.3533769 | 0.130831609 | 94.5783923 | 112.6372884 | 54.17668845 | 10.84580768 | 166.8139769
0.9816971 | 108.4050872 | 0.130831609 | 94.88062907 | 112.9481436 | 54.20254361 | 10.84238774 | 167.1506872
0.982411945 | 108.4303412 | 0.130641723 | 95.17594707 | 113.2476706 | 54.21517061 | 10.83706896 | 167.4628412
0.983198275 | 108.5351362 | 0.131021496 | 95.09397875 | 113.1831681 | 54.26756812 | 10.83906041 | 167.4507362
0.983841636 | 108.8769275 | 0.131211382 | 95.32890916 | 113.4750637 | 54.43846374 | 10.86671293 | 167.9135275
0.984627966 | 108.876167 | 0.131401268 | 95.10555566 | 113.2515835 | 54.43808349 | 10.85795747 | 167.689667
0.985271327 | 108.8224958 | 0.131211382 | 95.06086525 | 113.1979479 | 54.41124788 | 10.8454201 | 167.6091958
0.986057657 | 108.8215284 | 0.131211382 | 94.95644281 | 113.0933642 | 54.41076422 | 10.83667334 | 167.5041284
0.986701017 | 108.8993295 | 0.130831609 | 95.12007651 | 113.2699648 | 54.44966476 | 10.83749245 | 167.7196295
0.987415863 | 108.9507056 | 0.130451837 | 95.32980188 | 113.4882528 | 54.47535282 | 10.83484967 | 167.9636056
0.988130708 | 108.9230755 | 0.130072064 | 94.95599183 | 113.1098377 | 54.46153774 | 10.82421519 | 167.5713755
0.988845553 | 108.9221954 | 0.130072064 | 94.96279845 | 113.1164977 | 54.46109768 | 10.81630127 | 167.5775954
0.989274461 | 109.0267987 | 0.129882178 | 94.76156622 | 112.9326993 | 54.51339933 | 10.82218552 | 167.4460987
0.990346729 | 109.420285 | 0.129692292 | 95.01872833 | 113.2554425 | 54.71014249 | 10.8502003 | 167.965585
0.991061574 | 109.2877305 | 0.129692292 | 94.88174349 | 113.0963652 | 54.64386524 | 10.82899913 | 167.7402305
0.991847904 | 109.3130934 | 0.129692292 | 95.05919779 | 113.2780467 | 54.65654668 | 10.82297111 | 167.9345934
0.992491265 | 109.2594232 | 0.129502406 | 94.74790772 | 112.9578116 | 54.62971158 | 10.81054773 | 167.5875232
0.993277594 | 109.3374529 | 0.129502406 | 95.18571763 | 113.4086264 | 54.66872644 | 10.80984533 | 168.0773529
0.99399244 | 109.3102364 | 0.129502406 | 95.20074547 | 113.4191182 | 54.6551182 | 10.79933316 | 168.0742364
0.994635801 | 109.388233 | 0.129312519 | 94.97494433 | 113.2063165 | 54.69411649 | 10.80018954 | 167.900433
0.995350646 | 109.439807 | 0.129122633 | 94.95343565 | 113.1934035 | 54.71990348 | 10.7976145 | 167.913307
0.995779553 | 109.4390683 | 0.128932747 | 94.78948943 | 113.0293341 | 54.71953414 | 10.79288952 | 167.7488683
0.996780337 | 109.75382 | 0.128932747 | 95.08390668 | 113.37621 | 54.87691002 | 10.81363013 | 168.25312
0.997566666 | 109.7003896 | 0.129122633 | 95.00669654 | 113.2900948 | 54.85019481 | 10.79975023 | 168.1402896
0.998281512 | 109.6727542 | 0.128742861 | 94.91328473 | 113.1920771 | 54.8363771 | 10.78924849 | 168.0284542
0.998996357 | 109.7245322 | 0.128742861 | 94.99974406 | 113.2871661 | 54.86226609 | 10.7867111 | 168.1494322
0.999711202 | 109.8289726 | 0.128742861 | 95.03645754 | 113.3412863 | 54.91448632 | 10.7894451 | 168.2557726
1.000426048 | 109.828504 | 0.129122633 | 94.98750134 | 113.292252 | 54.91425202 | 10.78168876 | 168.206504
1.001140893 | 109.801704 | 0.129502406 | 95.061968 | 113.362252 | 54.90085201 | 10.77131336 | 168.263104
1.001855738 | 109.8275668 | 0.129882178 | 94.76648895 | 113.0710834 | 54.91378342 | 10.76620929 | 167.9848668
1.002642068 | 110.2217681 | 0.130072064 | 95.05228937 | 113.4225841 | 55.11088406 | 10.79708206 | 168.5334681
1.003356914 | 110.2467898 | 0.129692292 | 95.24202993 | 113.6164949 | 55.12339489 | 10.79188343 | 168.7398898
1.004000275 | 110.3249811 | 0.129692292 | 95.24589371 | 113.6333906 | 55.16249057 | 10.792756 | 168.7958811
1.004786604 | 110.3242118 | 0.129882178 | 95.33253726 | 113.7199059 | 55.16210588 | 10.7842332 | 168.8820118
1.005429965 | 110.3497408 | 0.129882178 | 95.28804695 | 113.6796704 | 55.17487042 | 10.77987163 | 168.8545408
1.006216295 | 110.4012115 | 0.129692292 | 95.54290382 | 113.9431057 | 55.20060573 | 10.77656273 | 169.1437115
1.006859656 | 110.4265294 | 0.129502406 | 95.55284313 | 113.9572647 | 55.21326469 | 10.77219129 | 169.1705294
1.007574501 | 110.4515475 | 0.129122633 | 95.5907825 | 113.9993737 | 55.22577374 | 10.76703173 | 169.2251475
1.008432316 | 110.6347837 | 0.129122633 | 95.62406122 | 114.0631918 | 55.31739183 | 10.77604324 | 169.3805837
1.009147161 | 110.9763818 | 0.129312519 | 95.71792728 | 114.2139909 | 55.48819091 | 10.80226005 | 169.7021818
1.009933491 | 110.8968323 | 0.129692292 | 95.52411078 | 114.0069162 | 55.44841617 | 10.78597275 | 169.4553323
1.010576852 | 110.8170404 | 0.129692292 | 95.45081347 | 113.9203202 | 55.4085202 | 10.77121042 | 169.3288404
1.011291697 | 110.8159355 | 0.129502406 | 95.32024517 | 113.7895678 | 55.40796776 | 10.76348739 | 169.1975355
1.012006542 | 110.8674876 | 0.129312519 | 95.5029292 | 113.9808438 | 55.4337438 | 10.76097849 | 169.4145876
1.012721388 | 110.945367 | 0.129122633 | 95.55558899 | 114.0464835 | 55.47268349 | 10.7610728 | 169.519167
1.013436233 | 110.9177218 | 0.128742861 | 95.34917392 | 113.8354609 | 55.45886088 | 10.75075441 | 169.2943218
1.014151078 | 110.9692714 | 0.128552975 | 95.39425712 | 113.8891357 | 55.48463569 | 10.74825955 | 169.3737714
1.014508501 | 110.9688238 | 0.128552975 | 95.47070795 | 113.9655119 | 55.48441192 | 10.74442871 | 169.4499238
1.015580769 | 111.3099485 | 0.128742861 | 95.53371616 | 114.0853742 | 55.65497424 | 10.76667367 | 169.7403485
1.016295614 | 111.3610694 | 0.128173202 | 95.48615646 | 114.0463347 | 55.68053469 | 10.76413069 | 169.7268694
1.01701046 | 111.2019987 | 0.127983316 | 95.6640329 | 114.1976993 | 55.60099934 | 10.7409237 | 169.7986987
1.017796789 | 111.3587598 | 0.12779343 | 95.43128661 | 113.9910799 | 55.67937992 | 10.74802748 | 169.6704598
1.018511635 | 111.2788829 | 0.12779343 | 95.66916096 | 114.2156414 | 55.63944145 | 10.73264143 | 169.8550829
1.01922648 | 111.2777737 | 0.127603543 | 95.49409125 | 114.0403869 | 55.63888687 | 10.72500515 | 169.6792737
1.019941325 | 111.3293164 | 0.127413657 | 95.30047212 | 113.8553582 | 55.66465818 | 10.72254181 | 169.5200164
1.020727655 | 111.3283289 | 0.127413657 | 95.50684297 | 114.0615644 | 55.66416445 | 10.71418483 | 169.7257289
1.021013593 | 111.380409 | 0.127223771 | 95.30620299 | 113.8696045 | 55.69020449 | 10.71628511 | 169.559809
1.022085862 | 111.6684271 | 0.127033885 | 95.30160903 | 113.9130135 | 55.83421354 | 10.73322213 | 169.7472271
1.022872191 | 111.6674369 | 0.127033885 | 95.21957897 | 113.8308185 | 55.83371846 | 10.72487419 | 169.6645369
1.023515552 | 111.640302 | 0.127033885 | 95.46213399 | 114.068851 | 55.82015098 | 10.71548161 | 169.889002
1.024230398 | 111.639402 | 0.127033885 | 95.616534 | 114.223101 | 55.819701 | 10.70791504 | 170.042802
1.024945243 | 111.6121776 | 0.127033885 | 95.5188592 | 114.1208888 | 55.8060888 | 10.69779065 | 169.9269776
1.025660088 | 111.6376021 | 0.127033885 | 95.40633403 | 114.012601 | 55.81880105 | 10.69281355 | 169.8314021
1.026446418 | 111.8210933 | 0.127223771 | 95.62429777 | 114.2611467 | 55.91054665 | 10.70249846 | 170.1716933
1.027161263 | 111.7938681 | 0.127223771 | 95.48132271 | 114.1136341 | 55.89693406 | 10.69239961 | 170.0105681
1.027876109 | 112.1880363 | 0.127413657 | 95.23981209 | 113.9378181 | 56.09401814 | 10.72331131 | 170.0318363
1.028590954 | 112.0818381 | 0.127413657 | 95.57991268 | 114.260219 | 56.04091903 | 10.70553424 | 170.3011381
1.029377284 | 112.0549478 | 0.12779343 | 95.78864927 | 114.4644739 | 56.0274739 | 10.69474412 | 170.4919478
1.030020645 | 112.0543484 | 0.127983316 | 95.54264947 | 114.2183742 | 56.02717421 | 10.68800589 | 170.2455484
1.03073549 | 112.158738 | 0.127983316 | 95.90944601 | 114.602569 | 56.07936902 | 10.69072113 | 170.681938
1.031450335 | 112.3416673 | 0.127603543 | 95.57132244 | 114.2949337 | 56.17083366 | 10.70104709 | 170.4657673
1.032165181 | 112.2874757 | 0.127033885 | 95.80555855 | 114.5201378 | 56.14373783 | 10.68838559 | 170.6638757
1.032951511 | 112.3386974 | 0.126654112 | 95.62643248 | 114.3495487 | 56.16934872 | 10.68520788 | 170.5188974
1.033666356 | 112.2588263 | 0.126654112 | 95.62300877 | 114.3328132 | 56.12941316 | 10.67009141 | 170.4622263
1.034309717 | 112.6267326 | 0.126843999 | 95.88614419 | 114.6572663 | 56.31336629 | 10.69902463 | 170.9706326
1.035096047 | 112.5730913 | 0.126843999 | 95.69526378 | 114.4574457 | 56.28654567 | 10.68571467 | 170.7439913
1.035882376 | 112.6775943 | 0.127033885 | 95.87499811 | 114.6545972 | 56.33879716 | 10.68769154 | 170.9933943
1.036525737 | 112.6502417 | 0.126843999 | 95.78418058 | 114.5592209 | 56.32512087 | 10.67841893 | 170.8843417
1.037312067 | 112.7014568 | 0.126464226 | 95.82395227 | 114.6075284 | 56.3507284 | 10.67526148 | 170.9582568
1.038026912 | 112.647693 | 0.12627434 | 95.42153101 | 114.1961465 | 56.32384652 | 10.66273046 | 170.519993
1.038670273 | 112.6734115 | 0.126464226 | 95.89670384 | 114.6756058 | 56.33670576 | 10.65860198 | 171.0123115
1.039528088 | 112.8039246 | 0.126464226 | 95.80890819 | 114.6095623 | 56.40196229 | 10.66236157 | 171.0115246
1.039814026 | 112.8033465 | 0.12627434 | 95.75781549 | 114.5583732 | 56.40167323 | 10.65937393 | 170.9600465
1.040957778 | 113.0914127 | 0.12627434 | 95.82713758 | 114.6757064 | 56.54570637 | 10.67533514 | 171.2214127
1.041601139 | 113.0644887 | 0.126464226 | 96.04066289 | 114.8847443 | 56.53224433 | 10.66615648 | 171.4169887
1.042315985 | 113.037689 | 0.126843999 | 96.10422966 | 114.9438445 | 56.51884449 | 10.65627021 | 171.462689
1.04303083 | 113.036994 | 0.127033885 | 95.718798 | 114.558297 | 56.518497 | 10.64890026 | 171.076794
1.043674191 | 113.168203 | 0.127413657 | 95.92633433 | 114.7877015 | 56.5841015 | 10.65490771 | 171.371803
1.044532005 | 113.2201794 | 0.12779343 | 96.25185979 | 115.1218897 | 56.61008969 | 10.65113348 | 171.7319794
1.04524685 | 113.3247606 | 0.127983316 | 96.16062019 | 115.0480803 | 56.66238029 | 10.65385457 | 171.7104606
1.04603318 | 113.5082067 | 0.128173202 | 95.89906892 | 114.8171034 | 56.75410337 | 10.66338311 | 171.5712067
1.046676541 | 113.849531 | 0.128173202 | 96.16294368 | 115.1378655 | 56.92476552 | 10.68943894 | 172.062631
1.047391386 | 113.7959774 | 0.128173202 | 96.26669248 | 115.2326887 | 56.89798871 | 10.67703035 | 172.1306774
1.048106232 | 113.8472655 | 0.12779343 | 96.20398849 | 115.1785327 | 56.92363274 | 10.67464164 | 172.1021655
1.048821077 | 113.8724509 | 0.127603543 | 96.26178365 | 115.2405255 | 56.93622547 | 10.66976743 | 172.1767509
1.049535922 | 113.8711012 | 0.127223771 | 96.33983373 | 115.3183506 | 56.93555059 | 10.66237158 | 172.2539012
1.050250768 | 114.0283086 | 0.127413657 | 96.36553619 | 115.3702543 | 57.01415429 | 10.67008288 | 172.3844086
1.050965613 | 114.0273912 | 0.127413657 | 96.4931304 | 115.4976956 | 57.0136956 | 10.66273802 | 172.5113912
1.051751943 | 114.0787998 | 0.127223771 | 96.31956659 | 115.3326999 | 57.03939988 | 10.65965404 | 172.3720998
1.052466788 | 114.1307336 | 0.127413657 | 96.17237787 | 115.1941668 | 57.06536681 | 10.6573484 | 172.2595336
1.053181634 | 114.4721548 | 0.127603543 | 96.38918494 | 115.4678774 | 57.23607741 | 10.68253281 | 172.7039548
1.053896479 | 114.550403 | 0.12779343 | 96.58156765 | 115.6733015 | 57.27520148 | 10.68271163 | 172.948503
1.054611324 | 114.4972842 | 0.128173202 | 96.5746614 | 115.6575421 | 57.2486421 | 10.67043378 | 172.9061842
1.05532617 | 114.5492148 | 0.128363088 | 96.7854716 | 115.8770074 | 57.2746074 | 10.66812676 | 173.1516148
1.056041015 | 114.627025 | 0.128173202 | 96.82410833 | 115.9286125 | 57.31351249 | 10.6682735 | 173.242125
1.056827345 | 114.6784253 | 0.127983316 | 96.99184177 | 116.1049126 | 57.33921265 | 10.66519944 | 173.4441253
1.057470706 | 114.7032564 | 0.127413657 | 96.8970188 | 116.0142282 | 57.3516282 | 10.66105894 | 173.3658564
1.058185551 | 114.7808442 | 0.127033885 | 96.9467814 | 116.0769221 | 57.3904221 | 10.66118913 | 173.4673442
1.058542974 | 114.7803828 | 0.127033885 | 96.54722759 | 115.6772914 | 57.39019139 | 10.65754573 | 173.0674828
1.059615242 | 115.0947811 | 0.127033885 | 96.55832705 | 115.7407906 | 57.54739057 | 10.67643192 | 173.2881811
1.060330087 | 115.067541 | 0.127033885 | 96.66754699 | 115.8454705 | 57.53377049 | 10.66666514 | 173.379241
1.061044932 | 115.119684 | 0.127413657 | 97.002128 | 116.188742 | 57.559842 | 10.66439312 | 173.748584
1.061759778 | 115.0931012 | 0.127983316 | 97.01426706 | 116.1964506 | 57.54655059 | 10.6547095 | 173.7430012
1.062617592 | 115.2235644 | 0.127983316 | 97.2260548 | 116.4299822 | 57.61178219 | 10.65838586 | 174.0417644
1.063260953 | 115.3540838 | 0.12779343 | 97.12426128 | 116.3499419 | 57.67704191 | 10.66421204 | 174.0269838
1.063975798 | 115.3264035 | 0.127413657 | 96.88483449 | 116.1059017 | 57.66320173 | 10.65444556 | 173.7691035
1.064690644 | 115.351571 | 0.127223771 | 96.99162367 | 116.2168855 | 57.67578551 | 10.64965588 | 173.892671
1.065119551 | 115.4295168 | 0.126843999 | 96.84580559 | 116.0840584 | 57.71475838 | 10.65268546 | 173.7988168
1.066120334 | 115.7700725 | 0.126654112 | 97.24922416 | 116.5442362 | 57.88503624 | 10.67462908 | 174.4292725
1.066906664 | 115.7427362 | 0.126654112 | 97.16141208 | 116.4518681 | 57.87136812 | 10.66419949 | 174.3232362
1.067550025 | 115.7158066 | 0.126843999 | 97.13043554 | 116.4164033 | 57.85790331 | 10.65525013 | 174.2743066
1.06826487 | 115.7148769 | 0.126843999 | 97.28822565 | 116.5740385 | 57.85743847 | 10.64803298 | 174.4314769
1.068979716 | 115.74026 | 0.126843999 | 97.18678665 | 116.47683 | 57.87012998 | 10.64328696 | 174.34696
1.069766045 | 115.8181745 | 0.126843999 | 97.07195817 | 116.3749873 | 57.90908726 | 10.64274696 | 174.2840745
1.070409406 | 115.8697412 | 0.126654112 | 97.03114706 | 116.3427706 | 57.93487059 | 10.64116769 | 174.2776412
1.071195736 | 115.8421847 | 0.126464226 | 97.07416158 | 116.3811924 | 57.92109236 | 10.63078387 | 174.3022847
1.071982066 | 116.4200203 | 0.126464226 | 97.28567342 | 116.6890101 | 58.21001013 | 10.67688935 | 174.8990203
1.072696911 | 116.2875275 | 0.126464226 | 97.39380917 | 116.7750638 | 58.14376375 | 10.6574229 | 174.9188275
1.073411757 | 116.2339709 | 0.126464226 | 97.04155695 | 116.4138854 | 58.11698543 | 10.64533614 | 174.5308709
1.074126602 | 116.2332587 | 0.126654112 | 97.52201956 | 116.8942293 | 58.11662933 | 10.63818522 | 175.0108587
1.074841447 | 116.2586363 | 0.126654112 | 97.27697876 | 116.6534181 | 58.12931814 | 10.63347113 | 174.7827363
1.075484808 | 116.3630396 | 0.126654112 | 97.33977987 | 116.7336198 | 58.1815198 | 10.63681769 | 174.9151396
1.076199653 | 116.414505 | 0.126464226 | 97.529435 | 116.9318525 | 58.20725251 | 10.63453453 | 175.139105
1.076914499 | 116.4133486 | 0.12627434 | 97.10854954 | 116.5107743 | 58.20667432 | 10.62736805 | 174.7174486
1.077700829 | 116.5436496 | 0.126084454 | 97.46658319 | 116.8905248 | 58.27182479 | 10.63170458 | 175.1623496
1.078487159 | 116.8844272 | 0.125894567 | 97.69207572 | 117.1728136 | 58.44221358 | 10.6555507 | 175.6150272
1.079130519 | 116.8046536 | 0.125894567 | 97.39198453 | 116.8594268 | 58.4023268 | 10.64180563 | 175.2617536
1.079845365 | 116.7247874 | 0.125894567 | 97.43526245 | 116.8893937 | 58.36239368 | 10.62736479 | 175.2517874
1.080631695 | 116.8813901 | 0.125704681 | 97.33776337 | 116.8179951 | 58.44069505 | 10.63412349 | 175.2586901
1.081418024 | 116.82774 | 0.125704681 | 97.37217999 | 116.84347 | 58.41386998 | 10.62143002 | 175.25734
1.08213287 | 116.8528886 | 0.125514795 | 97.27056287 | 116.7460443 | 58.42644431 | 10.61673761 | 175.1724886
1.082776231 | 116.9044392 | 0.125324909 | 97.3891464 | 116.8732196 | 58.45221961 | 10.61519035 | 175.3254392
1.083491076 | 116.9295867 | 0.125135023 | 97.1156289 | 116.6038933 | 58.46479334 | 10.61050783 | 175.0686867
1.083848499 | 116.8765009 | 0.125135023 | 97.27143362 | 116.7508504 | 58.43825043 | 10.60211088 | 175.1891009
1.084920767 | 117.2166512 | 0.12475525 | 97.39801708 | 116.9341256 | 58.60832561 | 10.62298497 | 175.5424512
1.085635612 | 117.1367875 | 0.12475525 | 97.29409583 | 116.8168937 | 58.56839375 | 10.60863378 | 175.3852875
1.086350457 | 117.0569249 | 0.12475525 | 97.03307497 | 116.5425625 | 58.52846245 | 10.59430158 | 175.0710249
1.087065303 | 117.108823 | 0.124945136 | 97.36657433 | 116.8847115 | 58.55441149 | 10.592109 | 175.439123
1.087851632 | 117.1864875 | 0.12475525 | 97.28966251 | 116.8207438 | 58.59324377 | 10.59159198 | 175.4139875
1.088494993 | 117.211725 | 0.124565364 | 97.39637499 | 116.9316625 | 58.60586248 | 10.58765033 | 175.537525
1.089209839 | 117.2110075 | 0.12475525 | 97.52423582 | 117.0594037 | 58.60550373 | 10.58063581 | 175.6649075
1.089996168 | 117.3680354 | 0.124945136 | 97.94687848 | 117.5082177 | 58.68401772 | 10.58740916 | 176.1922354
1.090353591 | 117.3673412 | 0.12475525 | 97.54104705 | 117.1022706 | 58.68367058 | 10.58387489 | 175.7859412
1.091425859 | 117.6813784 | 0.124565364 | 97.88182614 | 117.4953892 | 58.84068921 | 10.60224991 | 176.3360784
1.092140704 | 117.6534566 | 0.123995705 | 97.73671886 | 117.3456283 | 58.8267283 | 10.59275374 | 176.1723566
1.092927034 | 117.5995834 | 0.123805819 | 97.23626113 | 116.8361917 | 58.7997917 | 10.5802033 | 175.6359834
1.093570395 | 117.5195946 | 0.123615933 | 97.44809819 | 117.0346973 | 58.75979728 | 10.56666437 | 175.7944946
1.09428524 | 117.624096 | 0.123805819 | 97.453432 | 117.057448 | 58.81204799 | 10.56931141 | 175.869496
1.095000086 | 117.5970712 | 0.123995705 | 97.51972375 | 117.1192356 | 58.79853562 | 10.55994347 | 175.9177712
1.095714931 | 117.7015711 | 0.124185591 | 97.49305704 | 117.1099856 | 58.85078556 | 10.56259129 | 175.9607711
1.096501261 | 117.7272854 | 0.124565364 | 97.38532845 | 117.0065427 | 58.86364268 | 10.5573617 | 175.8701854
1.097144622 | 118.0423152 | 0.12475525 | 97.82763839 | 117.5013576 | 59.02115758 | 10.57988451 | 176.5225152
1.097859467 | 118.0678977 | 0.124945136 | 97.6738659 | 117.3518488 | 59.03394884 | 10.57532589 | 176.3857977
1.098717282 | 118.11937 | 0.124945136 | 97.83932333 | 117.525885 | 59.05968499 | 10.57175405 | 176.58557
1.099360642 | 118.1711257 | 0.124945136 | 97.77527522 | 117.4704628 | 59.08556283 | 10.57027512 | 176.5560257
1.100075488 | 118.2227859 | 0.124945136 | 97.72259529 | 117.4263929 | 59.11139293 | 10.56810245 | 176.5377859
1.100790333 | 118.2746704 | 0.125135023 | 98.13549015 | 117.8479352 | 59.13733522 | 10.565953 | 176.9852704
1.101505178 | 118.4313181 | 0.124945136 | 97.93850603 | 117.677059 | 59.21565904 | 10.57331723 | 176.8927181
1.102220024 | 118.4562209 | 0.124565364 | 98.16520698 | 117.9079105 | 59.22811047 | 10.56871924 | 177.1360209
1.102648931 | 118.4815032 | 0.124185591 | 98.03183439 | 117.7787516 | 59.24075158 | 10.56690109 | 177.0195032
1.103649714 | 118.821883 | 0.123995705 | 98.29439433 | 118.0980415 | 59.4109415 | 10.58816038 | 177.508983
1.104436044 | 118.7680043 | 0.123805819 | 97.81873477 | 117.6134022 | 59.38400216 | 10.57574349 | 176.9974043
1.10515089 | 118.6881456 | 0.123805819 | 97.80951519 | 117.5908728 | 59.34407279 | 10.56167673 | 176.9349456
1.10579425 | 118.7140434 | 0.124185591 | 97.97874779 | 117.7644217 | 59.35702168 | 10.55787386 | 177.1214434
1.106509096 | 118.7389417 | 0.123805819 | 97.75244724 | 117.5422709 | 59.36947086 | 10.55330326 | 176.9117417
1.107223941 | 118.8171212 | 0.123995705 | 98.35130708 | 118.1541606 | 59.40856062 | 10.5535507 | 177.5627212
1.108081755 | 118.974467 | 0.124565364 | 98.22715567 | 118.0562335 | 59.48723351 | 10.55958057 | 177.543467
1.108796601 | 119.0000415 | 0.12475525 | 98.25148052 | 118.0848208 | 59.50002077 | 10.55507928 | 177.5848415
1.109082539 | 118.9733586 | 0.12475525 | 98.1097862 | 117.9386793 | 59.48667931 | 10.54995217 | 177.4253586
1.110154807 | 119.4190484 | 0.12475525 | 98.21424947 | 118.1174242 | 59.70952421 | 10.5799089 | 177.8269484
1.110869652 | 119.4174097 | 0.124185591 | 98.37290325 | 118.2758049 | 59.70870487 | 10.57295321 | 177.9845097
1.111655982 | 119.3637561 | 0.124185591 | 98.6014187 | 118.4953781 | 59.68187805 | 10.56064797 | 178.1772561
1.112370827 | 119.4151733 | 0.123995705 | 98.09075778 | 117.9932867 | 59.70758667 | 10.55848366 | 177.7008733
1.113014188 | 119.4143123 | 0.123995705 | 98.70007077 | 118.6024562 | 59.70715616 | 10.55230313 | 178.3096123
1.113729034 | 119.4131283 | 0.123805819 | 98.3872761 | 118.2894642 | 59.70656415 | 10.54542384 | 177.9960283
1.114443879 | 119.4908435 | 0.123615933 | 97.97558117 | 117.8907218 | 59.74542176 | 10.54563307 | 177.6361435
1.115230209 | 119.542162 | 0.123426047 | 98.21278734 | 118.136481 | 59.77108101 | 10.54279913 | 177.907562
1.115945054 | 119.9091662 | 0.12323616 | 98.61512206 | 118.5999831 | 59.95458309 | 10.56893299 | 178.5545662
1.116731384 | 119.9872353 | 0.123426047 | 98.15094511 | 118.1488177 | 59.99361767 | 10.56848189 | 178.1424353
1.117446229 | 119.9080626 | 0.123995705 | 98.53095418 | 118.5156313 | 59.95403128 | 10.55463594 | 178.4696626
1.118161075 | 119.775152 | 0.123615933 | 98.70525067 | 118.667776 | 59.887576 | 10.53600178 | 178.555352
1.11887592 | 119.8789305 | 0.12323616 | 98.3445435 | 118.3243653 | 59.93946525 | 10.53854562 | 178.2638305
1.119590765 | 119.9566369 | 0.123046274 | 98.50564563 | 118.4984184 | 59.97831844 | 10.53875749 | 178.4767369
1.120305611 | 119.9028519 | 0.122856388 | 98.5402173 | 118.524026 | 59.95142596 | 10.52723199 | 178.4754519
1.121091941 | 119.9015674 | 0.122666502 | 98.28408912 | 118.2676837 | 59.95078368 | 10.51973365 | 178.2184674
1.121735301 | 119.9530699 | 0.122476615 | 98.19485663 | 118.1870349 | 59.97653494 | 10.51829148 | 178.1635699
1.122450147 | 120.2939742 | 0.122476615 | 98.42929141 | 118.4782871 | 60.14698712 | 10.54196423 | 178.6252742
1.123164992 | 120.2138909 | 0.122286729 | 98.25339698 | 118.2890455 | 60.10694546 | 10.52812459 | 178.3959909
1.123879837 | 120.2392253 | 0.122286729 | 98.69314175 | 118.7330126 | 60.11961263 | 10.52368234 | 178.8526253
1.124594683 | 120.1856691 | 0.122286729 | 98.55548971 | 118.5864346 | 60.09283457 | 10.51223074 | 178.6792691
1.125309528 | 120.2633674 | 0.122096843 | 98.45198912 | 118.4958837 | 60.13168368 | 10.51245752 | 178.6275674
1.126167342 | 120.3408714 | 0.121906957 | 98.72302381 | 118.7798357 | 60.17043572 | 10.51133217 | 178.9502714
1.126810703 | 120.2608874 | 0.12171707 | 98.46306246 | 118.5065437 | 60.13044369 | 10.49823238 | 178.6369874
1.127525549 | 120.2859913 | 0.121527184 | 98.44853042 | 118.4961956 | 60.14299563 | 10.49380302 | 178.6391913
1.127882971 | 120.3381009 | 0.121527184 | 98.47480031 | 118.5311505 | 60.16905047 | 10.49509769 | 178.7002009
1.128955239 | 120.5733137 | 0.121527184 | 98.84700456 | 118.9425568 | 60.28665684 | 10.50596413 | 179.2292137
1.129670085 | 120.4932337 | 0.121337298 | 99.02871124 | 119.1109169 | 60.24661686 | 10.49222725 | 179.3575337
1.13038493 | 120.5446294 | 0.121147412 | 98.52834315 | 118.6191147 | 60.27231472 | 10.49013881 | 178.8914294
1.131099775 | 120.4908458 | 0.120957526 | 98.50371526 | 118.5855229 | 60.24542289 | 10.47875414 | 178.8309458
1.131886105 | 120.4897847 | 0.120957526 | 98.60386157 | 118.6854924 | 60.24489235 | 10.47138073 | 178.9303847
1.13260095 | 120.5681617 | 0.121337298 | 98.46388725 | 118.5585809 | 60.28408087 | 10.47169177 | 178.8426617
1.133315796 | 120.5939498 | 0.12171707 | 98.60058326 | 118.6995749 | 60.29697489 | 10.46736214 | 178.9965498
1.134030641 | 120.7246844 | 0.121906957 | 98.97766146 | 119.0984422 | 60.36234218 | 10.47229227 | 179.4607844
1.134316579 | 120.6980038 | 0.121906957 | 98.75366795 | 118.8700019 | 60.34900192 | 10.46730029 | 179.2190038
1.135531816 | 121.1689557 | 0.121337298 | 98.7355519 | 118.9303779 | 60.58447786 | 10.49757239 | 179.5148557
1.136246662 | 121.1414622 | 0.121147412 | 98.65418741 | 118.8444311 | 60.57073112 | 10.4885484 | 179.4151622
1.136890022 | 121.0884646 | 0.121527184 | 98.76372153 | 118.9451323 | 60.54423229 | 10.47795134 | 179.4893646
1.137676352 | 121.1139223 | 0.12171707 | 98.78180742 | 118.9674611 | 60.55696114 | 10.47294697 | 179.5244223
1.138319713 | 121.1656358 | 0.12171707 | 98.69594527 | 118.8902179 | 60.5828179 | 10.47157079 | 179.4730358
1.139106043 | 121.242755 | 0.121147412 | 98.87705166 | 119.0841775 | 60.6213775 | 10.47111237 | 179.705555
1.139749404 | 121.2418819 | 0.121147412 | 98.85406063 | 119.061041 | 60.62094095 | 10.46512508 | 179.6819819
1.140464249 | 121.3463115 | 0.121337298 | 98.76167049 | 118.9860557 | 60.67315573 | 10.46772227 | 179.6592115
1.141179094 | 121.739721 | 0.121337298 | 98.96470701 | 119.2546605 | 60.86986051 | 10.49563915 | 180.124521
1.14189394 | 121.7117604 | 0.120767639 | 98.82548681 | 119.1107802 | 60.85588022 | 10.48662008 | 179.9666604
1.142608785 | 121.6319124 | 0.120767639 | 98.79457081 | 119.0665562 | 60.81595622 | 10.47307116 | 179.8825124
1.143395115 | 121.6569019 | 0.120577753 | 99.00290064 | 119.279051 | 60.82845096 | 10.46805423 | 180.1075019
1.14410996 | 121.7608612 | 0.120387867 | 98.89165374 | 119.1851306 | 60.88043061 | 10.47060022 | 180.0655612
1.144824806 | 121.7075374 | 0.120577753 | 99.11747913 | 119.4020687 | 60.8537687 | 10.45940441 | 180.2558374
1.145539651 | 121.733318 | 0.120957526 | 98.88757267 | 119.176459 | 60.86665901 | 10.455128 | 180.043118
1.146254496 | 121.8379705 | 0.121337298 | 99.05855683 | 119.3648852 | 60.91898524 | 10.45773776 | 180.2838705
1.147040826 | 121.8631891 | 0.121337298 | 98.86156302 | 119.1720945 | 60.93159453 | 10.45276725 | 180.1036891
1.147755672 | 122.2828589 | 0.121337298 | 99.20195296 | 119.5824294 | 61.14142944 | 10.48282144 | 180.7238589
1.148470517 | 122.2553584 | 0.121147412 | 99.37048613 | 119.7463792 | 61.1276792 | 10.47390206 | 180.8740584
1.149185362 | 122.2543809 | 0.121147412 | 99.2825603 | 119.6582905 | 61.12719046 | 10.46730176 | 180.7854809
1.149828723 | 122.2530358 | 0.120767639 | 98.87121192 | 119.2467179 | 61.12651788 | 10.46132803 | 180.3732358
1.150543568 | 122.3046371 | 0.120767639 | 99.14791235 | 119.5320185 | 61.15231853 | 10.45931324 | 180.6843371
1.151258414 | 122.3297155 | 0.120577753 | 99.30047185 | 119.6887578 | 61.16485777 | 10.45499715 | 180.8536155
1.151973259 | 122.4080704 | 0.120957526 | 99.32589013 | 119.7272352 | 61.20403519 | 10.4553112 | 180.9312704
1.152902558 | 122.5121866 | 0.121147412 | 99.20009554 | 119.6187933 | 61.25609332 | 10.45591447 | 180.8748866
1.153259981 | 122.5116969 | 0.121147412 | 99.25563232 | 119.6742485 | 61.25584847 | 10.45263147 | 180.9300969
1.154332249 | 123.0090066 | 0.120577753 | 99.74930219 | 120.2508033 | 61.50450328 | 10.48600396 | 181.7553066
1.154975609 | 122.8762133 | 0.120197981 | 99.34493777 | 119.8243066 | 61.43810665 | 10.4686654 | 181.2624133
1.155690455 | 122.8749974 | 0.120008094 | 99.20823246 | 119.6873987 | 61.43749869 | 10.46208486 | 181.1248974
1.1564053 | 122.8474939 | 0.119818208 | 99.31486463 | 119.789447 | 61.42374695 | 10.45323924 | 181.2131939
1.157120145 | 122.8990869 | 0.119818208 | 99.24696229 | 119.7301434 | 61.44954343 | 10.45124018 | 181.1796869
1.157834991 | 122.8978707 | 0.119628322 | 99.07285691 | 119.5558354 | 61.44893536 | 10.44468257 | 181.0047707
1.158549836 | 122.8706016 | 0.119628322 | 99.16826719 | 119.6467008 | 61.43530079 | 10.43588429 | 181.0820016
1.159264681 | 122.8693857 | 0.119438436 | 99.5378619 | 120.0160928 | 61.43469284 | 10.42934425 | 181.4507857
1.160051011 | 123.2363166 | 0.119438436 | 99.6204722 | 120.1598583 | 61.61815831 | 10.4539054 | 181.7780166
1.160694372 | 123.2351958 | 0.11924855 | 99.37529862 | 119.9144979 | 61.61759792 | 10.44801435 | 181.5320958
1.161409218 | 123.1551185 | 0.119058663 | 99.12040616 | 119.6462592 | 61.57755924 | 10.43468877 | 181.2238185
1.162267032 | 123.2588462 | 0.118868777 | 99.48128208 | 120.0244231 | 61.62942312 | 10.43591203 | 181.6538462
1.162910393 | 123.2056232 | 0.119058663 | 99.50314107 | 120.0374116 | 61.6028116 | 10.42556183 | 181.6402232
1.163625238 | 123.2048733 | 0.11924855 | 99.44229109 | 119.9764366 | 61.60243663 | 10.41909268 | 181.5788733
1.164340083 | 123.2562248 | 0.119058663 | 99.60150828 | 120.1442124 | 61.62811242 | 10.41710625 | 181.7723248
1.165054929 | 123.2815251 | 0.119058663 | 99.48424169 | 120.0311625 | 61.64076254 | 10.4128862 | 181.6719251
1.165769774 | 123.2800707 | 0.118678891 | 99.27855691 | 119.8252354 | 61.64003537 | 10.4063763 | 181.4652707
1.166484619 | 123.7522085 | 0.118678891 | 99.50753616 | 120.1329042 | 61.87610424 | 10.44047433 | 182.0090085
1.167270949 | 123.7246013 | 0.118489005 | 99.73123377 | 120.3520007 | 61.86230066 | 10.43107602 | 182.2143013
1.16791431 | 123.644624 | 0.118299118 | 99.60317468 | 120.210612 | 61.82231202 | 10.41848205 | 182.032924
1.168629155 | 123.5645494 | 0.118109232 | 99.76528313 | 120.3593747 | 61.78227469 | 10.4052571 | 182.1416494
1.169344001 | 123.5107598 | 0.117919346 | 99.64855327 | 120.2336799 | 61.75537991 | 10.39429616 | 181.9890598
1.170058846 | 123.5093029 | 0.117539574 | 99.50936764 | 120.0942515 | 61.75465146 | 10.38782127 | 181.8489029
1.170845176 | 123.665681 | 0.117349687 | 99.54259366 | 120.1535405 | 61.83284049 | 10.39420089 | 181.986381
1.171631506 | 123.6120286 | 0.117349687 | 99.41260954 | 120.0146143 | 61.8060143 | 10.38264563 | 181.8206286
1.171917444 | 123.6113983 | 0.117159801 | 99.42909944 | 120.0309992 | 61.80569917 | 10.38005857 | 181.8366983
1.172989712 | 123.9778717 | 0.117159801 | 99.37845724 | 120.0414359 | 61.98893586 | 10.4018125 | 182.0303717
1.173704557 | 123.8191879 | 0.117159801 | 99.27896264 | 119.915494 | 61.90959397 | 10.38195736 | 181.8250879
1.174419403 | 123.7921525 | 0.117349687 | 99.38785084 | 120.0198763 | 61.89607625 | 10.37333605 | 181.9159525
1.175205732 | 123.8701464 | 0.117539574 | 99.47574881 | 120.1207732 | 61.93507321 | 10.37303187 | 182.0558464
1.175920578 | 123.8433467 | 0.117919346 | 99.37971558 | 120.0202734 | 61.92167337 | 10.36444704 | 181.9419467
1.176635423 | 123.8946852 | 0.11772946 | 99.58462839 | 120.2337426 | 61.94734258 | 10.36251344 | 182.1810852
1.177278784 | 123.8937946 | 0.11772946 | 99.37593152 | 120.0248973 | 61.94689729 | 10.35677488 | 181.9717946
1.177993629 | 124.0244476 | 0.117919346 | 99.70118252 | 120.3719238 | 62.01222378 | 10.36158119 | 182.3841476
1.178351052 | 124.0502336 | 0.117919346 | 99.65267785 | 120.3277168 | 62.02511678 | 10.36062658 | 182.3528336
1.17942332 | 124.5478487 | 0.11772946 | 99.91684955 | 120.6748243 | 62.27392433 | 10.39339865 | 182.9487487
1.180352619 | 124.4935208 | 0.117349687 | 99.60044028 | 120.3493604 | 62.24676042 | 10.38061319 | 182.5961208
1.180924495 | 124.439928 | 0.117159801 | 99.65847601 | 120.398464 | 62.21996402 | 10.37104805 | 182.618428
1.181639341 | 124.4912579 | 0.116969915 | 99.65048597 | 120.3990289 | 62.24562895 | 10.36911792 | 182.6446579
1.182354186 | 124.5428239 | 0.116969915 | 99.71087462 | 120.4680119 | 62.27141193 | 10.3672101 | 182.7394239
1.183069031 | 124.5943891 | 0.116969915 | 99.73626303 | 120.5019945 | 62.29719454 | 10.36530453 | 182.7991891
1.183783877 | 124.5408353 | 0.116969915 | 99.86681178 | 120.6236177 | 62.27041767 | 10.35452134 | 182.8940353
1.184570206 | 124.5925375 | 0.117159801 | 99.73864583 | 120.5040687 | 62.29626874 | 10.35201253 | 182.8003375
1.185213567 | 125.1172267 | 0.117159801 | 99.73794222 | 120.5908133 | 62.55861333 | 10.39066282 | 183.1494267
1.185928413 | 125.0371531 | 0.116969915 | 99.58265105 | 120.4221766 | 62.51857657 | 10.37764764 | 182.9407531
1.186786227 | 125.009439 | 0.116780029 | 100.111413 | 120.9463195 | 62.5047195 | 10.3678114 | 183.451039
1.187358103 | 125.0084029 | 0.116590142 | 99.79546764 | 120.6302015 | 62.50420146 | 10.36273062 | 183.1344029
1.188215918 | 124.9288465 | 0.116969915 | 99.89594883 | 120.7174232 | 62.46442325 | 10.34855395 | 183.1818465
1.188930763 | 125.1120348 | 0.117159801 | 100.3012116 | 121.1532174 | 62.5560174 | 10.35773969 | 183.7092348
1.189645608 | 125.1628777 | 0.116590142 | 100.2660592 | 121.1265389 | 62.58143886 | 10.35578962 | 183.7079777
1.190360454 | 125.135363 | 0.116400256 | 100.1065877 | 120.9624815 | 62.56768151 | 10.34725922 | 183.530163
1.191146783 | 125.2916907 | 0.11621037 | 100.0903969 | 120.9723454 | 62.64584536 | 10.35355266 | 183.6181907
1.191790144 | 125.6849492 | 0.11621037 | 100.2595831 | 121.2070746 | 62.84247461 | 10.38096082 | 184.0495492
1.19250499 | 125.4995297 | 0.115830597 | 99.75387655 | 120.6704648 | 62.74976483 | 10.35918923 | 183.4202297
1.193219835 | 125.4724905 | 0.116020484 | 100.1738635 | 121.0859452 | 62.73624525 | 10.35071708 | 183.8221905
1.19393468 | 125.4452128 | 0.116020484 | 100.1796709 | 121.0872064 | 62.72260642 | 10.3422351 | 183.8098128
1.19472101 | 125.417358 | 0.115640711 | 99.98138601 | 120.884279 | 62.70867902 | 10.33309666 | 183.592958
1.195364371 | 125.4687708 | 0.115450825 | 99.99722361 | 120.9086854 | 62.73438542 | 10.33183627 | 183.6430708
1.196079216 | 125.4682474 | 0.115830597 | 99.75704914 | 120.6684237 | 62.73412371 | 10.32561761 | 183.4025474
1.196794062 | 125.5465517 | 0.11621037 | 100.1213506 | 121.0457758 | 62.77327583 | 10.32599295 | 183.8190517
1.197151484 | 125.5720876 | 0.116020484 | 100.2067625 | 121.1354438 | 62.78604381 | 10.32504307 | 183.9214876
1.198295237 | 126.0169273 | 0.115830597 | 100.2772424 | 121.2800637 | 63.00846366 | 10.3523107 | 184.2885273
1.199081567 | 125.9102417 | 0.115450825 | 100.2907806 | 121.2758209 | 62.95512086 | 10.33662462 | 184.2309417
1.199724928 | 125.8835422 | 0.115830597 | 100.1701807 | 121.1507711 | 62.9417711 | 10.32885607 | 184.0925422
1.200439773 | 125.9092922 | 0.11621037 | 100.3518641 | 121.3367461 | 62.95464612 | 10.32485043 | 184.2913922
1.201154618 | 125.9610772 | 0.116400256 | 100.5646257 | 121.5581386 | 62.98053859 | 10.32301704 | 184.5386772
1.201940948 | 126.0908649 | 0.116020484 | 100.7779883 | 121.7931324 | 63.04543244 | 10.32706173 | 184.8385649
1.202584309 | 126.1420282 | 0.115640711 | 100.6622427 | 121.6859141 | 63.07101411 | 10.32579139 | 184.7569282
1.203370639 | 126.2192631 | 0.115260939 | 100.4007877 | 121.4373316 | 63.10963156 | 10.32546232 | 184.5469631
1.203656577 | 126.1923465 | 0.115071053 | 100.2199155 | 121.2519732 | 63.09617324 | 10.32077319 | 184.3481465
1.204728845 | 126.6109716 | 0.114881166 | 100.4372572 | 121.5390858 | 63.30548581 | 10.34633568 | 184.8445716
1.20544369 | 126.478596 | 0.114881166 | 100.358832 | 121.438598 | 63.23929802 | 10.32921868 | 184.677896
1.206158536 | 126.3987685 | 0.114881166 | 100.5807228 | 121.6471842 | 63.19938423 | 10.3164786 | 184.8465685
1.206944865 | 126.555056 | 0.11469128 | 100.6745187 | 121.767028 | 63.27752798 | 10.32270639 | 185.044556
1.207659711 | 126.5015018 | 0.11469128 | 100.5909673 | 121.6745509 | 63.25075088 | 10.31216156 | 184.9253018
1.208446041 | 126.6057228 | 0.114881166 | 100.3685076 | 121.4694614 | 63.30286142 | 10.31407588 | 184.7723228
1.209089401 | 126.6576 | 0.115071053 | 100.8433 | 121.9529 | 63.32880001 | 10.31287832 | 185.2817
1.209804247 | 126.7354066 | 0.115071053 | 100.9258355 | 122.0484033 | 63.36770332 | 10.31321602 | 185.4161066
1.210519092 | 127.1287174 | 0.115260939 | 100.8819391 | 122.0700587 | 63.56435869 | 10.33961686 | 185.6344174
1.211233937 | 127.0488888 | 0.115260939 | 100.4971296 | 121.6719444 | 63.5244444 | 10.32692395 | 185.1963888
1.212020267 | 126.8906285 | 0.115640711 | 100.6319762 | 121.7804142 | 63.44531423 | 10.30716652 | 185.2257285
1.212663628 | 126.9685327 | 0.115640711 | 100.5283442 | 121.6897664 | 63.48426635 | 10.30812243 | 185.1740327
1.213449958 | 127.0199621 | 0.115640711 | 100.5098874 | 121.679881 | 63.50998104 | 10.30568092 | 185.1898621
1.214093319 | 127.1764357 | 0.115450825 | 100.6771452 | 121.8732178 | 63.58821783 | 10.31310794 | 185.4614357
1.214879649 | 127.253649 | 0.115071053 | 100.679383 | 121.8883245 | 63.62682448 | 10.31278842 | 185.515149
1.215594494 | 127.3049337 | 0.114881166 | 101.0130779 | 122.2305669 | 63.65246686 | 10.31094276 | 185.8830337
1.216380824 | 127.4086566 | 0.11469128 | 100.9199522 | 122.1547283 | 63.70432829 | 10.31280442 | 185.8590566
1.217024185 | 127.8015512 | 0.114501394 | 100.9530171 | 122.2532756 | 63.90077561 | 10.33963594 | 186.1540512
1.217810515 | 127.6951089 | 0.114311508 | 100.9118363 | 122.1943544 | 63.84755444 | 10.32421925 | 186.0419089
1.218453875 | 127.5888719 | 0.114121621 | 100.738624 | 122.003436 | 63.79443595 | 10.31004892 | 185.7978719
1.219168721 | 127.5876125 | 0.113931735 | 100.7326042 | 121.9972062 | 63.79380625 | 10.30390045 | 185.7910125
1.219883566 | 127.5338149 | 0.113741849 | 100.7384716 | 121.9941074 | 63.76690744 | 10.29345235 | 185.7610149
1.220598411 | 127.532556 | 0.113551963 | 100.715652 | 121.971078 | 63.76627798 | 10.28732084 | 185.737356
1.221313257 | 127.5840771 | 0.113551963 | 100.5991257 | 121.8631386 | 63.79203857 | 10.28551809 | 185.6551771
1.222028102 | 127.5565493 | 0.113362077 | 100.8649498 | 122.1243747 | 63.77827466 | 10.27724877 | 185.9026493
1.222457009 | 127.6345015 | 0.11317219 | 100.7488338 | 122.0212508 | 63.81725075 | 10.28001961 | 185.8385015
1.223457793 | 127.9212953 | 0.112602532 | 100.9404318 | 122.2606477 | 63.96064767 | 10.29505185 | 186.2212953
1.224244123 | 127.7890795 | 0.112792418 | 100.7834598 | 122.0816397 | 63.89453973 | 10.27763956 | 185.9761795
1.225030452 | 127.8139838 | 0.112602532 | 101.0049613 | 122.3072919 | 63.9069919 | 10.27307544 | 186.2142838
1.225745298 | 127.7604311 | 0.112602532 | 100.7586104 | 122.0520155 | 63.88021554 | 10.26271527 | 185.9322311
1.226460143 | 127.7331462 | 0.112602532 | 100.8411154 | 122.1299731 | 63.86657309 | 10.25450893 | 185.9965462
1.227246473 | 127.8108273 | 0.112602532 | 100.9067091 | 122.2085136 | 63.90541363 | 10.2542683 | 186.1139273
1.227889834 | 127.8887109 | 0.112602532 | 101.0718703 | 122.3866554 | 63.94435543 | 10.25523839 | 186.3310109
1.228604679 | 127.9399815 | 0.112412645 | 101.0975605 | 122.4208908 | 63.96999075 | 10.25344461 | 186.3908815
1.229391009 | 128.3851418 | 0.112222759 | 101.1248473 | 122.5223709 | 64.19257089 | 10.28309623 | 186.7149418
1.23003437 | 128.3054236 | 0.112222759 | 100.9832745 | 122.3675118 | 64.15271181 | 10.27123676 | 186.5202236
1.230749215 | 128.2518702 | 0.112222759 | 101.1127234 | 122.4880351 | 64.12593509 | 10.26091972 | 186.6139702
1.231535545 | 128.2242369 | 0.112032873 | 101.0250123 | 122.3957185 | 64.11211846 | 10.25212437 | 186.5078369
1.232178906 | 128.1968084 | 0.111842987 | 100.9912695 | 122.3574042 | 64.0984042 | 10.24454538 | 186.4558084
1.232893751 | 128.1695222 | 0.111842987 | 101.0875741 | 122.4491611 | 64.0847611 | 10.2363923 | 186.5339222
1.233608596 | 128.3000703 | 0.112032873 | 101.1831901 | 122.5665351 | 64.15003514 | 10.24104318 | 186.7165703
1.234394926 | 128.4040054 | 0.112032873 | 100.9101351 | 122.3108027 | 64.20200272 | 10.24293939 | 186.5128054
1.235109772 | 128.429003 | 0.111842987 | 100.8055677 | 122.2104015 | 64.2145015 | 10.239035 | 186.424903
1.235824617 | 128.9007387 | 0.111842987 | 101.1643129 | 122.6477694 | 64.45036936 | 10.27128411 | 187.0981387
1.236539462 | 128.7944107 | 0.111653101 | 101.1755702 | 122.6413054 | 64.39720535 | 10.25674743 | 187.0385107
1.237254308 | 128.7671214 | 0.111653101 | 101.2430738 | 122.7042607 | 64.38356068 | 10.24861577 | 187.0878214
1.237969153 | 128.765851 | 0.111463214 | 101.1297503 | 122.5907255 | 64.38292552 | 10.24259526 | 186.973651
1.238683998 | 128.8436163 | 0.111463214 | 101.3536721 | 122.8276082 | 64.42180816 | 10.24296231 | 187.2494163
1.239398844 | 128.7635555 | 0.111273328 | 101.0801852 | 122.5407778 | 64.38177775 | 10.23059485 | 186.9225555
1.240185174 | 128.8414622 | 0.111463214 | 101.3548541 | 122.8284311 | 64.42073108 | 10.23039008 | 187.2491622
1.240828534 | 128.8928195 | 0.111273328 | 101.2473732 | 122.7295097 | 64.44640973 | 10.22922464 | 187.1759195
1.241185957 | 128.8923064 | 0.111273328 | 101.3832021 | 122.8652532 | 64.44615319 | 10.22623761 | 187.3114064
1.242258225 | 129.3642308 | 0.111842987 | 101.3868103 | 122.9475154 | 64.6821154 | 10.25539996 | 187.6296308
1.243044555 | 129.4158695 | 0.112032873 | 101.4300232 | 122.9993347 | 64.70793474 | 10.25306677 | 187.7072695
1.243830885 | 129.3624582 | 0.112222759 | 101.4050194 | 122.9654291 | 64.68122909 | 10.24229085 | 187.6466582
1.244474246 | 129.3875474 | 0.112032873 | 101.4553825 | 123.0199737 | 64.69377372 | 10.23901191 | 187.7137474
1.245260575 | 129.4391849 | 0.112222759 | 101.575295 | 123.1484924 | 64.71959243 | 10.23669312 | 187.8680849
1.245975421 | 129.4644165 | 0.112222759 | 101.6558055 | 123.2332082 | 64.73220823 | 10.23284513 | 187.9654165
1.246690266 | 129.5681858 | 0.112032873 | 101.5587953 | 123.1534929 | 64.78409289 | 10.23530126 | 187.9375858
1.247405111 | 129.6454451 | 0.111653101 | 101.5046484 | 123.1122226 | 64.82272257 | 10.23562937 | 187.9349451
1.247762534 | 129.6186682 | 0.111653101 | 101.6472227 | 123.2503341 | 64.80933409 | 10.23055136 | 188.0596682
1.248834802 | 130.1685988 | 0.111653101 | 101.7798329 | 123.4745994 | 65.08429941 | 10.26580276 | 188.5588988
1.249478163 | 130.036116 | 0.111463214 | 101.713172 | 123.385858 | 65.01805801 | 10.24991381 | 188.403916
1.250264493 | 130.0347306 | 0.111273328 | 101.8416102 | 123.5140653 | 65.01736528 | 10.24335651 | 188.5314306
1.250907854 | 130.0600597 | 0.111273328 | 101.6948532 | 123.3715298 | 65.03002985 | 10.24011306 | 188.4015597
1.251622699 | 130.085285 | 0.111273328 | 101.8056617 | 123.4865425 | 65.04264251 | 10.23627998 | 188.529185
1.252409029 | 130.1629261 | 0.111273328 | 101.696242 | 123.390063 | 65.08146303 | 10.23605243 | 188.4715261
1.253195359 | 130.1877989 | 0.111083442 | 101.560333 | 123.2582994 | 65.09389943 | 10.23161447 | 188.3521989
1.253981689 | 130.2389304 | 0.110893556 | 101.7432768 | 123.4497652 | 65.11946522 | 10.2292761 | 188.5692304
1.254553565 | 130.7367763 | 0.110703669 | 101.8326254 | 123.6220881 | 65.36838813 | 10.26429629 | 188.9904763
1.255411379 | 130.5252095 | 0.110513783 | 101.8320032 | 123.5862047 | 65.26260473 | 10.24043038 | 188.8488095
1.25605474 | 130.4715096 | 0.110323897 | 101.7884032 | 123.5336548 | 65.2357548 | 10.23090987 | 188.7694096
1.256769585 | 130.4174586 | 0.109944125 | 101.7810862 | 123.5173293 | 65.20872932 | 10.22078979 | 188.7260586
1.257484431 | 130.4164213 | 0.109944125 | 101.4415404 | 123.1776107 | 65.20821066 | 10.21489706 | 188.3858213
1.258127791 | 130.4412491 | 0.109564352 | 101.6547164 | 123.3949246 | 65.22062456 | 10.21164692 | 188.6155491
1.258914121 | 130.3875926 | 0.109564352 | 101.6680309 | 123.3992963 | 65.19379631 | 10.2010065 | 188.5930926
1.259557482 | 130.4391741 | 0.109564352 | 101.6226247 | 123.3624871 | 65.21958706 | 10.19989121 | 188.5820741
1.260415297 | 130.4641863 | 0.109564352 | 101.7448621 | 123.4888932 | 65.23209317 | 10.1949338 | 188.7209863
1.261201626 | 131.0409486 | 0.109754238 | 101.7061162 | 123.5462743 | 65.52047428 | 10.23430866 | 189.0667486
1.261844987 | 130.8562126 | 0.109754238 | 102.1479375 | 123.9573063 | 65.42810632 | 10.21445048 | 189.3854126
1.262559833 | 130.8549231 | 0.109564352 | 102.0068077 | 123.8159615 | 65.42746153 | 10.20856505 | 189.2434231
1.263274678 | 130.827128 | 0.10918458 | 101.8168427 | 123.621364 | 65.41356402 | 10.20058813 | 189.034928
1.264061008 | 130.8782469 | 0.108994693 | 101.8453823 | 123.6584234 | 65.43912344 | 10.1982867 | 189.0975469
1.264775853 | 130.7724314 | 0.10918458 | 101.8517105 | 123.6471157 | 65.38621571 | 10.18415634 | 189.0333314
1.265419214 | 130.823509 | 0.108804807 | 101.6140363 | 123.4179545 | 65.41175452 | 10.18301496 | 188.829709
1.266134059 | 130.8487242 | 0.108804807 | 101.8342414 | 123.6423621 | 65.42436211 | 10.17925725 | 189.0667242
1.266562966 | 130.9006107 | 0.108804807 | 102.0834369 | 123.9002053 | 65.45030534 | 10.17990679 | 189.3505107
1.26756375 | 131.3192354 | 0.108804807 | 101.9209785 | 123.8075177 | 65.65961768 | 10.20489535 | 189.4671354
1.26835008 | 131.1865628 | 0.108614921 | 101.9710543 | 123.8354814 | 65.5932814 | 10.18810844 | 189.4287628
1.268993441 | 131.2381335 | 0.108614921 | 101.9455445 | 123.8185667 | 65.61906675 | 10.18700713 | 189.4376335
1.269708286 | 131.1845811 | 0.108614921 | 101.8569937 | 123.7210906 | 65.59229057 | 10.17705416 | 189.3133811
1.270494616 | 131.367964 | 0.10918458 | 102.3567213 | 124.251382 | 65.68398201 | 10.18518939 | 189.935364
1.271280946 | 131.4190736 | 0.108994693 | 102.1972579 | 124.1004368 | 65.70953681 | 10.18290983 | 189.8099736
1.271924306 | 131.4438871 | 0.108614921 | 102.262629 | 124.1699435 | 65.72194353 | 10.17971 | 189.8918871
1.272639152 | 131.5211027 | 0.108235148 | 102.2195676 | 124.1397513 | 65.76055135 | 10.18005939 | 189.9003027
1.273068059 | 131.4677182 | 0.108045262 | 102.0755727 | 123.9868591 | 65.7338591 | 10.17243627 | 189.7207182
1.274140327 | 131.8862014 | 0.108045262 | 102.4931671 | 124.4742007 | 65.94310069 | 10.19671989 | 190.4173014
1.274855172 | 131.7011318 | 0.107855376 | 102.5431773 | 124.4933659 | 65.85056588 | 10.1764854 | 190.3439318
1.275498533 | 131.7261917 | 0.10766549 | 102.2495306 | 124.2038959 | 65.86309586 | 10.17331711 | 190.0669917
1.276213378 | 131.6201347 | 0.10766549 | 102.0795782 | 124.0162673 | 65.81006735 | 10.15930844 | 189.8263347
1.276928224 | 131.6718438 | 0.107855376 | 102.0961146 | 124.0414219 | 65.8359219 | 10.15767058 | 189.8773438
1.277643069 | 131.7493031 | 0.10766549 | 102.3102344 | 124.2684515 | 65.87465153 | 10.15805 | 190.1431031
1.278429399 | 131.7741523 | 0.107475604 | 101.8253174 | 123.7876762 | 65.88707617 | 10.15374578 | 189.6747523
1.279144244 | 131.9043635 | 0.107475604 | 102.3530212 | 124.3370818 | 65.95218175 | 10.15825094 | 190.2892635
1.27985909 | 132.3755903 | 0.107285717 | 102.4416968 | 124.5042952 | 66.18779516 | 10.18939586 | 190.6920903
1.280573935 | 132.2697854 | 0.107475604 | 102.3395285 | 124.3844927 | 66.13489268 | 10.1754456 | 190.5193854
1.281360265 | 132.1633734 | 0.107285717 | 102.5363578 | 124.5635867 | 66.0816867 | 10.16089664 | 190.6452734
1.282003626 | 132.2146784 | 0.107095831 | 102.5488595 | 124.5846392 | 66.10733919 | 10.15979944 | 190.6919784
1.282718471 | 132.1611266 | 0.107095831 | 102.6874089 | 124.7142633 | 66.08056329 | 10.14996262 | 190.7948266
1.283504801 | 132.2124723 | 0.107095831 | 102.3758241 | 124.4112361 | 66.10623614 | 10.14774475 | 190.5174723
1.284148162 | 132.2640273 | 0.107095831 | 102.8518091 | 124.8958137 | 66.13201367 | 10.14667544 | 191.0278273
1.284934492 | 132.2893732 | 0.107285717 | 102.8908577 | 124.9390866 | 66.1446866 | 10.14243861 | 191.0837732
1.285291914 | 132.3150977 | 0.107285717 | 102.7876326 | 124.8401488 | 66.15754883 | 10.14161958 | 190.9976977
1.286292698 | 132.7596188 | 0.107095831 | 102.8280063 | 124.9546094 | 66.3798094 | 10.16828734 | 191.3344188
1.287007543 | 132.5745655 | 0.106905945 | 102.7493218 | 124.8450827 | 66.28728273 | 10.14826097 | 191.1323655
1.287722388 | 132.6515026 | 0.106336286 | 102.6799675 | 124.7885513 | 66.32575132 | 10.1486021 | 191.1143026
1.288580203 | 132.6234844 | 0.105956514 | 102.4560281 | 124.5599422 | 66.31174221 | 10.13967178 | 190.8716844
1.289295048 | 132.5699337 | 0.105956514 | 102.6615779 | 124.7565669 | 66.28496685 | 10.12989638 | 191.0415337
1.290009893 | 132.595129 | 0.105956514 | 102.6202763 | 124.7194645 | 66.29756448 | 10.12623611 | 191.017029
1.290653254 | 132.646425 | 0.105766628 | 102.493475 | 124.6012125 | 66.32321248 | 10.12516284 | 190.924425
1.2913681 | 132.6456237 | 0.105956514 | 102.6069079 | 124.7145119 | 66.32281185 | 10.11949594 | 191.0373237
1.291725522 | 132.6710923 | 0.105766628 | 102.4735974 | 124.5854461 | 66.33554614 | 10.11866753 | 190.9209923
1.292940759 | 133.141757 | 0.105766628 | 102.9190857 | 125.1093785 | 66.57087849 | 10.14555963 | 191.680257
1.293512636 | 133.0359214 | 0.105766628 | 102.9640071 | 125.1366607 | 66.51796072 | 10.13289214 | 191.6546214
1.294227481 | 132.9823704 | 0.105766628 | 102.8468568 | 125.0105852 | 66.49118521 | 10.12315772 | 191.5017704
1.295013811 | 133.0069493 | 0.105386855 | 102.4731498 | 124.6409747 | 66.50347467 | 10.11890893 | 191.1444493
1.295657172 | 133.0322454 | 0.105386855 | 103.0534818 | 125.2255227 | 66.51612268 | 10.11583673 | 191.7416454
1.296443501 | 133.0833229 | 0.105196969 | 102.7642076 | 124.9447615 | 66.54166147 | 10.11364102 | 191.4864229
1.297301316 | 133.2125253 | 0.10462731 | 103.0502751 | 125.2523627 | 66.60626267 | 10.11691289 | 191.8586253
1.297944677 | 133.1588279 | 0.104437424 | 102.649676 | 124.842814 | 66.57941397 | 10.10776107 | 191.4222279
1.298659522 | 133.5512018 | 0.104247538 | 102.7671673 | 125.0257009 | 66.77560091 | 10.13241102 | 191.8013018
1.299445852 | 133.3665712 | 0.104437424 | 102.7145237 | 124.9422856 | 66.68328559 | 10.11207121 | 191.6255712
1.300089213 | 133.3393728 | 0.104437424 | 102.9493576 | 125.1725864 | 66.66968638 | 10.10497512 | 191.8422728
1.300804058 | 133.2593249 | 0.104247538 | 102.642175 | 124.8520625 | 66.62966246 | 10.0932683 | 191.4817249
1.301590388 | 133.2579072 | 0.104057652 | 102.8594024 | 125.0690536 | 66.62895362 | 10.08706174 | 191.6980072
1.302233749 | 133.3096979 | 0.104247538 | 102.820266 | 125.0385489 | 66.65484893 | 10.08605535 | 191.6933979
1.302948594 | 133.4136173 | 0.104247538 | 103.0498058 | 125.2854087 | 66.70680866 | 10.08849748 | 191.9922173
1.303663439 | 133.4650466 | 0.104247538 | 103.1499489 | 125.3941233 | 66.7325233 | 10.08691058 | 192.1266466
1.304378285 | 133.5429734 | 0.104437424 | 102.9711245 | 125.2282867 | 66.77148671 | 10.08735684 | 191.9997734
1.30509313 | 133.988061 | 0.104437424 | 103.249087 | 125.5804305 | 66.99403049 | 10.11593554 | 192.574461
1.305807975 | 133.934 | 0.104057652 | 103.2680667 | 125.5904 | 66.96700001 | 10.10625768 | 192.5574
1.306594305 | 134.0110509 | 0.103677879 | 103.1021503 | 125.4373255 | 67.00552545 | 10.10607264 | 192.4428509
1.307309151 | 133.9312576 | 0.103677879 | 102.9943525 | 125.3162288 | 66.96562878 | 10.09444295 | 192.2818576
1.308023996 | 133.9034417 | 0.103298107 | 102.9413806 | 125.2586208 | 66.95172085 | 10.0867997 | 192.2103417
1.308738841 | 133.9283666 | 0.10310822 | 103.3533889 | 125.6747833 | 66.96418328 | 10.08319469 | 192.6389666
1.309453687 | 133.8748185 | 0.10310822 | 102.9669395 | 125.2794092 | 66.93740923 | 10.07360081 | 192.2168185
1.310168532 | 133.9522276 | 0.102918334 | 102.8717425 | 125.1971138 | 66.97611382 | 10.07401286 | 192.1732276
1.310525955 | 133.8992117 | 0.102918334 | 102.9869706 | 125.3035058 | 66.94960584 | 10.06721996 | 192.2531117
1.311598223 | 134.3172315 | 0.102728448 | 103.0180105 | 125.4042157 | 67.15861573 | 10.09086075 | 192.5628315
1.312313068 | 134.1849574 | 0.102728448 | 103.0662191 | 125.4303787 | 67.09247868 | 10.07528458 | 192.5228574
1.313027913 | 134.2098783 | 0.102538562 | 103.1156261 | 125.4839392 | 67.10493916 | 10.07169731 | 192.5888783
1.313742759 | 134.2088131 | 0.102538562 | 103.167071 | 125.5352066 | 67.10440656 | 10.06613593 | 192.6396131
1.314457604 | 134.1552659 | 0.102538562 | 102.988622 | 125.3478329 | 67.07763295 | 10.05658792 | 192.4254659
1.315315418 | 134.3906666 | 0.102918334 | 103.2436889 | 125.6421333 | 67.19533332 | 10.06792618 | 192.8374666
1.316030264 | 134.3893443 | 0.102728448 | 103.2915481 | 125.6897722 | 67.19467216 | 10.06235698 | 192.8844443
1.316745109 | 134.4412704 | 0.10310822 | 103.2392568 | 125.6461352 | 67.22063522 | 10.06083776 | 192.8667704
1.317031047 | 134.388107 | 0.102918334 | 103.4292357 | 125.8272535 | 67.19405348 | 10.05461686 | 193.021307
1.318103315 | 134.8585729 | 0.102728448 | 103.5213576 | 125.9977865 | 67.42928645 | 10.08213014 | 193.4270729
1.318889645 | 134.7261966 | 0.102728448 | 103.3159322 | 125.7702983 | 67.36309829 | 10.06608217 | 193.1333966
1.31960449 | 134.8035901 | 0.102538562 | 103.43483 | 125.902095 | 67.40179504 | 10.06649415 | 193.3038901
1.320247851 | 134.8021143 | 0.102158789 | 103.7513381 | 126.2183572 | 67.40105717 | 10.06147694 | 193.6194143
1.321034181 | 134.8274336 | 0.102348675 | 103.4570779 | 125.9283168 | 67.4137168 | 10.05740459 | 193.3420336
1.321749026 | 134.9050809 | 0.102348675 | 103.6347603 | 126.1189404 | 67.45254045 | 10.0578398 | 193.5714809
1.322392387 | 134.9565953 | 0.102348675 | 103.5848318 | 126.0775976 | 67.47829765 | 10.05684208 | 193.5558953
1.323107233 | 135.0342406 | 0.102348675 | 103.7556135 | 126.2613203 | 67.51712028 | 10.057277 | 193.7784406
1.323822078 | 135.4792232 | 0.102348675 | 103.7127411 | 126.2926116 | 67.7396116 | 10.08545968 | 194.0322232
1.324679892 | 135.4249418 | 0.101968903 | 103.6254473 | 126.1962709 | 67.71247092 | 10.07483101 | 193.9087418
1.325323253 | 135.4239752 | 0.101968903 | 103.7012251 | 126.2718876 | 67.71198758 | 10.06986738 | 193.9838752
1.326038098 | 135.3174349 | 0.101589131 | 103.6414116 | 126.1943174 | 67.65871743 | 10.0564044 | 193.8530349
1.326752944 | 135.3163615 | 0.101589131 | 103.4949538 | 126.0476808 | 67.65818076 | 10.05090518 | 193.7058615
1.327539274 | 135.3411605 | 0.101399244 | 103.8212202 | 126.3780803 | 67.67058027 | 10.04681985 | 194.0486605
1.328182634 | 135.3926685 | 0.101399244 | 103.6564895 | 126.2219342 | 67.69633424 | 10.04583133 | 193.9182685
1.32889748 | 135.4700474 | 0.101209358 | 103.6306825 | 126.2090237 | 67.73502368 | 10.04625023 | 193.9440474
1.329612325 | 135.4164996 | 0.101209358 | 103.5844332 | 126.1538498 | 67.70824982 | 10.0368217 | 193.8620996
1.33032717 | 135.9139178 | 0.101209358 | 103.7727393 | 126.4250589 | 67.95695891 | 10.06881913 | 194.3820178
1.3311135 | 135.7810344 | 0.100829586 | 103.7773448 | 126.4075172 | 67.89051719 | 10.05288829 | 194.2980344
1.331828346 | 135.6752721 | 0.101019472 | 103.6749907 | 126.2875361 | 67.83763606 | 10.03955137 | 194.1251721
1.332471706 | 135.7002813 | 0.100829586 | 103.9743271 | 126.5910406 | 67.85014065 | 10.03658085 | 194.4411813
1.333329521 | 135.7782133 | 0.101209358 | 103.7415044 | 126.3712067 | 67.88910667 | 10.0359686 | 194.2603133
1.334044366 | 135.829349 | 0.101019472 | 103.9944497 | 126.6326745 | 67.9146745 | 10.03442398 | 194.547349
1.334759211 | 135.9067188 | 0.100829586 | 103.7048396 | 126.3559594 | 67.95335942 | 10.03484647 | 194.3093188
1.335474057 | 135.9581111 | 0.100829586 | 103.6750704 | 126.3347556 | 67.97905555 | 10.03332331 | 194.3138111
1.335902964 | 135.9049946 | 0.100829586 | 103.9463649 | 126.5971973 | 67.95249728 | 10.02612592 | 194.5496946
1.336903748 | 136.3751893 | 0.100449813 | 103.8922964 | 126.6214946 | 68.18759464 | 10.05379096 | 194.8090893
1.337618593 | 136.2164432 | 0.100259927 | 104.0004811 | 126.7032216 | 68.10822158 | 10.03655023 | 194.8114432
1.338333438 | 136.2156225 | 0.100449813 | 104.2310075 | 126.9336112 | 68.10781124 | 10.03112807 | 195.0414225
1.339048284 | 136.2142833 | 0.100259927 | 104.0353611 | 126.7377416 | 68.10714164 | 10.02567299 | 194.8448833
1.339763129 | 136.2389184 | 0.099880155 | 103.7372728 | 126.4437592 | 68.11945922 | 10.02216245 | 194.5632184
1.340477974 | 136.2378383 | 0.099880155 | 103.9267128 | 126.6330192 | 68.11891916 | 10.01673729 | 194.7519383
1.34119282 | 136.2364989 | 0.099690268 | 104.0947663 | 126.8008495 | 68.11824946 | 10.01129858 | 194.9190989
1.341979149 | 136.3399831 | 0.099500382 | 103.964861 | 126.6881915 | 68.16999153 | 10.01314379 | 194.8581831
1.342693995 | 136.8635561 | 0.099500382 | 103.8321854 | 126.6427781 | 68.43177807 | 10.04680705 | 195.0745561
1.343480325 | 136.652243 | 0.099310496 | 104.0149477 | 126.7903215 | 68.32612151 | 10.02519794 | 195.116443
1.344123685 | 136.6250359 | 0.099310496 | 104.0733786 | 126.844218 | 68.31251796 | 10.01837525 | 195.1567359
1.344910015 | 136.6235846 | 0.09912061 | 104.0633949 | 126.8339923 | 68.31179232 | 10.01240989 | 195.1457846
1.345553376 | 136.5696265 | 0.098740837 | 104.1099088 | 126.8715132 | 68.28481324 | 10.00361246 | 195.1563265
1.346268221 | 136.621007 | 0.098740837 | 104.1065357 | 126.8767035 | 68.3105035 | 10.00211723 | 195.187207
1.346983067 | 136.6196641 | 0.098550951 | 104.255988 | 127.025932 | 68.30983203 | 9.996709397 | 195.3357641
1.347769397 | 136.6971661 | 0.098550951 | 104.035922 | 126.8187831 | 68.34858306 | 9.996627406 | 195.1673661
1.348412757 | 136.696191 | 0.098550951 | 103.900697 | 126.6833955 | 68.34809548 | 9.991785451 | 195.031491
1.349127603 | 137.1672607 | 0.098550951 | 104.1606202 | 127.0218304 | 68.58363037 | 10.02140785 | 195.6054607
1.349842448 | 137.0085298 | 0.098361065 | 104.3190099 | 127.1537649 | 68.50426489 | 10.00434152 | 195.6580298
1.350557293 | 137.0069225 | 0.097981292 | 103.9343742 | 126.7688613 | 68.50346125 | 9.998927252 | 195.2723225
1.351415108 | 137.0575578 | 0.09760152 | 104.0142526 | 126.8571789 | 68.52877892 | 9.996327244 | 195.3859578
1.352058469 | 136.9521828 | 0.097981292 | 103.9973276 | 126.8226914 | 68.47609138 | 9.983776934 | 195.2987828
1.352773314 | 136.9510974 | 0.097981292 | 104.1276658 | 126.9528487 | 68.47554869 | 9.978420977 | 195.4283974
1.353488159 | 137.0546689 | 0.097791406 | 104.1796896 | 127.0221344 | 68.52733443 | 9.98080306 | 195.5494689
1.354203005 | 137.026832 | 0.097411634 | 103.8646107 | 126.702416 | 68.51341598 | 9.973478884 | 195.215832
1.354631912 | 137.0786383 | 0.097411634 | 104.1663794 | 127.0128192 | 68.53931917 | 9.974145443 | 195.5521383
1.355632695 | 137.4702865 | 0.097221747 | 103.9792288 | 126.8909433 | 68.73514325 | 9.995672554 | 195.6260865
1.356347541 | 137.3375322 | 0.096841975 | 104.1040774 | 126.9936661 | 68.66876611 | 9.980616835 | 195.6624322
1.357133871 | 137.2311614 | 0.096652089 | 103.8055205 | 126.6773807 | 68.61558069 | 9.966996114 | 195.2929614
1.357777231 | 137.2304438 | 0.096841975 | 104.0210813 | 126.8928219 | 68.61522192 | 9.962220568 | 195.5080438
1.358492077 | 137.2558454 | 0.097031861 | 103.9285485 | 126.8045227 | 68.62792271 | 9.958848233 | 195.4324454
1.359206922 | 137.3072131 | 0.097031861 | 104.243571 | 127.1281065 | 68.65360655 | 9.957389832 | 195.7817131
1.359993252 | 137.3325051 | 0.097221747 | 104.3456017 | 127.2343525 | 68.66625254 | 9.953492318 | 195.9006051
1.360708097 | 137.5672009 | 0.097031861 | 104.2469336 | 127.1748004 | 68.78360043 | 9.965511332 | 195.9584009
1.361137004 | 137.5662851 | 0.096841975 | 104.0859284 | 127.0136425 | 68.78314255 | 9.962303825 | 195.7967851
1.362209272 | 137.9048114 | 0.096272316 | 104.4506705 | 127.4348057 | 68.95240571 | 9.979313232 | 196.3872114
1.362924118 | 137.7725867 | 0.096272316 | 104.1714956 | 127.1335933 | 68.88629334 | 9.964377596 | 196.0198867
1.363638963 | 137.7185185 | 0.095892544 | 104.1333728 | 127.0864592 | 68.85925925 | 9.955189088 | 195.9457185
1.364353808 | 137.7171654 | 0.095702658 | 104.1427218 | 127.0955827 | 68.85858268 | 9.949873947 | 195.9541654
1.364997169 | 137.7418849 | 0.095322885 | 104.1602616 | 127.1172425 | 68.87094246 | 9.946995257 | 195.9881849
1.365712015 | 137.6618553 | 0.095132999 | 104.1502851 | 127.0939276 | 68.83092764 | 9.935928848 | 195.9248553
1.36642686 | 137.6872519 | 0.095322885 | 104.1716506 | 127.119526 | 68.84362596 | 9.93258949 | 195.9631519
1.367141705 | 137.791586 | 0.095702658 | 104.3649287 | 127.330193 | 68.89579298 | 9.935027525 | 196.225986
1.367856551 | 138.2100945 | 0.095702658 | 104.4509315 | 127.4859473 | 69.10504727 | 9.960431395 | 196.5909945
1.36864288 | 138.1824027 | 0.095512771 | 104.4835009 | 127.5139013 | 69.09120133 | 9.952685494 | 196.6051027
1.36942921 | 138.1544484 | 0.095132999 | 104.5085828 | 127.5343242 | 69.07722419 | 9.944929326 | 196.6115484
1.370144056 | 138.1525654 | 0.09456334 | 104.5017551 | 127.5271827 | 69.07628268 | 9.939603326 | 196.6034654
1.370858901 | 138.0987605 | 0.094373454 | 104.2515202 | 127.2679802 | 69.04938024 | 9.930495338 | 196.3173605
1.371573746 | 138.1498511 | 0.094183568 | 104.4941504 | 127.5191255 | 69.07492553 | 9.929044661 | 196.5940511
1.372360076 | 138.1221611 | 0.093993682 | 104.6040204 | 127.6243806 | 69.06108057 | 9.921337866 | 196.6854611
1.373003437 | 138.0946905 | 0.093803795 | 104.4897635 | 127.5055453 | 69.04734525 | 9.914688165 | 196.5528905
1.373718282 | 138.1195568 | 0.093613909 | 104.1715523 | 127.1914784 | 69.05977838 | 9.911338975 | 196.2512568
1.374433128 | 138.5637215 | 0.093234137 | 104.4585072 | 127.5524607 | 69.28186074 | 9.93850028 | 196.8343215
1.375147973 | 138.3528448 | 0.093234137 | 104.1830149 | 127.2418224 | 69.17642242 | 9.917999101 | 196.4182448
1.375862818 | 138.3252636 | 0.09304425 | 104.3614212 | 127.4156318 | 69.16263181 | 9.910841442 | 196.5782636
1.376577664 | 138.2982093 | 0.093234137 | 104.2149031 | 127.2646046 | 69.14910465 | 9.903729492 | 196.4137093
1.377292509 | 138.3495577 | 0.093234137 | 104.5802192 | 127.6384788 | 69.17477883 | 9.902317448 | 196.8132577
1.378007354 | 138.3481987 | 0.09304425 | 104.6306662 | 127.6886993 | 69.17409933 | 9.89708197 | 196.8627987
1.378865169 | 138.5044757 | 0.093234137 | 104.6409586 | 127.7250379 | 69.25223785 | 9.902258579 | 196.9772757
1.37950853 | 138.4507825 | 0.09304425 | 104.7605608 | 127.8356913 | 69.22539126 | 9.89374827 | 197.0610825
1.379865952 | 138.5288976 | 0.09304425 | 104.6003992 | 127.6885488 | 69.26444882 | 9.896846587 | 196.9529976
1.38093822 | 138.8943438 | 0.09304425 | 105.1330146 | 128.2820719 | 69.44717188 | 9.915625516 | 197.7292438
1.381653066 | 138.7356562 | 0.092854364 | 104.7326187 | 127.8552281 | 69.36782809 | 9.899009986 | 197.2230562
1.382367911 | 138.760778 | 0.092854364 | 104.9166927 | 128.043489 | 69.38038901 | 9.89570835 | 197.423878
1.383082756 | 138.8380757 | 0.092664478 | 104.4719586 | 127.6116379 | 69.41903785 | 9.896182557 | 197.0306757
1.383797602 | 138.8110206 | 0.092854364 | 104.5796402 | 127.7148103 | 69.4055103 | 9.889115229 | 197.1203206
1.384512447 | 138.9145364 | 0.092664478 | 104.7869455 | 127.9393682 | 69.45726822 | 9.891486026 | 197.3966364
1.385227292 | 138.9656113 | 0.092474592 | 104.8803704 | 128.0413056 | 69.48280565 | 9.890068643 | 197.5241113
1.386013622 | 139.0427944 | 0.092284706 | 104.8755981 | 128.0493972 | 69.52139721 | 9.890026403 | 197.5707944
1.38629956 | 139.0158703 | 0.092094819 | 104.8050234 | 127.9743352 | 69.50793516 | 9.886044331 | 197.4822703
1.387443313 | 139.4860487 | 0.092094819 | 105.0013496 | 128.2490244 | 69.74302437 | 9.91178279 | 197.9920487
1.388158158 | 139.406554 | 0.092284706 | 105.0455513 | 128.279977 | 69.703277 | 9.900951989 | 197.983254
1.388944488 | 139.3002011 | 0.092094819 | 105.0277004 | 128.2444005 | 69.65010053 | 9.887689609 | 197.8945011
1.389587849 | 139.3775982 | 0.091904933 | 105.1074994 | 128.3370991 | 69.68879912 | 9.888681533 | 198.0258982
1.390302694 | 139.3497465 | 0.091525161 | 105.0963155 | 128.3212733 | 69.67487326 | 9.881593833 | 197.9961465
1.391089024 | 139.3750161 | 0.091715047 | 104.7108387 | 127.9400081 | 69.68750806 | 9.877824676 | 197.6275161
1.391803869 | 139.4790487 | 0.091904933 | 105.1419162 | 128.3884243 | 69.73952434 | 9.880225977 | 198.1279487
1.392518715 | 139.5563314 | 0.091715047 | 105.2006771 | 128.4600657 | 69.77816572 | 9.880703846 | 198.2382314
1.39323356 | 140.0795712 | 0.091715047 | 105.2347904 | 128.5813856 | 70.0397856 | 9.91319 | 198.6211712
1.393876921 | 139.8947881 | 0.091525161 | 105.172896 | 128.488694 | 69.94739404 | 9.895357674 | 198.4360881
1.394591766 | 139.8150306 | 0.091525161 | 105.1840102 | 128.4865153 | 69.90751531 | 9.884566417 | 198.3940306
1.395306611 | 139.8396085 | 0.091145388 | 105.0221028 | 128.3287042 | 69.91980425 | 9.881263811 | 198.2485085
1.396021457 | 139.8906683 | 0.090955502 | 105.0916228 | 128.4067341 | 69.94533413 | 9.879861541 | 198.3520683
1.396879271 | 139.994204 | 0.090955502 | 104.9088347 | 128.241202 | 69.997102 | 9.881206315 | 198.238304
1.397522632 | 140.0456387 | 0.090955502 | 105.0248796 | 128.3658194 | 70.02281936 | 9.880337844 | 198.3886387
1.398308962 | 140.0438867 | 0.09057573 | 105.1096956 | 128.4503434 | 70.02194335 | 9.874656405 | 198.4722867
1.3985949 | 140.0958744 | 0.09057573 | 105.1449248 | 128.4942372 | 70.04793721 | 9.876354703 | 198.5421744
1.399667168 | 140.4085269 | 0.090385843 | 105.3749423 | 128.7763634 | 70.20426344 | 9.891126176 | 198.9806269
1.400382013 | 140.3020222 | 0.090006071 | 105.3074407 | 128.6911111 | 70.15101108 | 9.878471703 | 198.8421222
1.401239828 | 140.2217793 | 0.089816185 | 105.5510931 | 128.9213897 | 70.11088966 | 9.866697716 | 199.0322793
1.401811704 | 140.1681961 | 0.089626298 | 105.271432 | 128.6327981 | 70.08409806 | 9.85885012 | 198.7168961
1.402598034 | 140.1931903 | 0.089626298 | 105.2360634 | 128.6015951 | 70.09659514 | 9.855105005 | 198.6981903
1.403384364 | 140.2179172 | 0.089436412 | 105.4245057 | 128.7941586 | 70.10895859 | 9.851345042 | 198.9031172
1.404027725 | 140.2166518 | 0.089246526 | 105.5570839 | 128.9265259 | 70.10832591 | 9.846740784 | 199.0348518
1.40474257 | 140.2933819 | 0.088676867 | 105.5588606 | 128.941091 | 70.14669096 | 9.847192193 | 199.0877819
1.405099993 | 140.2928269 | 0.088676867 | 105.2590756 | 128.6412134 | 70.14641345 | 9.844647811 | 198.7876269
1.406243745 | 140.7101904 | 0.088486981 | 105.6120968 | 129.0637952 | 70.35509522 | 9.866320094 | 199.4188904
1.40695859 | 140.5261232 | 0.088866753 | 105.2420411 | 128.6630616 | 70.26306159 | 9.848224594 | 198.9261232
1.407673436 | 140.4723188 | 0.088676867 | 105.5328063 | 128.9448594 | 70.23615942 | 9.839401248 | 199.1810188
1.408388281 | 140.4968851 | 0.088297095 | 105.114195 | 128.5303426 | 70.24844257 | 9.836151419 | 198.7787851
1.409174611 | 140.4953951 | 0.088107209 | 105.7091984 | 129.1250975 | 70.24769754 | 9.830557034 | 199.3727951
1.409817972 | 140.4676482 | 0.087727436 | 105.4423494 | 128.8536241 | 70.2338241 | 9.824102809 | 199.0874482
1.410532817 | 140.4662696 | 0.08753755 | 105.6187899 | 129.0298348 | 70.23313478 | 9.819026302 | 199.2629696
1.411247662 | 140.5435248 | 0.087347664 | 105.3497416 | 128.7736624 | 70.27176238 | 9.819526877 | 199.0454248
1.412033992 | 140.9878899 | 0.087347664 | 105.4169633 | 128.9149449 | 70.49394495 | 9.845528465 | 199.4088899
1.412677353 | 140.8555637 | 0.087157777 | 105.6366546 | 129.1125819 | 70.42778186 | 9.831677571 | 199.5403637
1.413392198 | 140.7758176 | 0.087157777 | 105.3278725 | 128.7905088 | 70.38790878 | 9.821062863 | 199.1784176
1.414107044 | 140.774704 | 0.087157777 | 105.1779013 | 128.640352 | 70.38735198 | 9.816019467 | 199.027704
1.414893374 | 140.9307406 | 0.087157777 | 105.5249135 | 129.0133703 | 70.46537028 | 9.821592348 | 199.4787406
1.415608219 | 140.9293576 | 0.086967891 | 105.1604525 | 128.6486788 | 70.46467882 | 9.816535008 | 199.1133576
1.416323064 | 140.9017649 | 0.086778005 | 105.394655 | 128.8782825 | 70.45088246 | 9.809632222 | 199.3291649
1.41703791 | 140.9525331 | 0.086398233 | 105.4079777 | 128.9000665 | 70.47626655 | 9.808266307 | 199.3763331
1.417752755 | 140.9514182 | 0.086398233 | 105.1714061 | 128.6633091 | 70.47570909 | 9.80324224 | 199.1390182
1.4184676 | 141.3955891 | 0.086208346 | 105.297063 | 128.8629946 | 70.69779456 | 9.829615272 | 199.5607891
1.419182446 | 141.262889 | 0.085828574 | 105.1976297 | 128.7414445 | 70.63144448 | 9.815313608 | 199.372889
1.419897291 | 141.1572061 | 0.08601846 | 105.852902 | 129.379103 | 70.57860303 | 9.802929106 | 199.9577061
1.420612136 | 141.1814921 | 0.085448801 | 105.7440974 | 129.274346 | 70.59074604 | 9.799705864 | 199.8650921
1.421326982 | 141.1006771 | 0.084689257 | 105.429959 | 128.9467386 | 70.55033855 | 9.789091297 | 199.4970771
1.422113312 | 141.0202897 | 0.084309484 | 105.4265632 | 128.9299448 | 70.51014484 | 9.778025935 | 199.4400897
1.422756672 | 140.99281 | 0.084119598 | 105.5714033 | 129.070205 | 70.49640502 | 9.771672943 | 199.56661
1.423543002 | 141.0699363 | 0.083929712 | 105.6853121 | 129.1969682 | 70.53496815 | 9.771693222 | 199.7319363
1.423900425 | 141.0169644 | 0.083929712 | 105.5422548 | 129.0450822 | 70.50848218 | 9.765520164 | 199.5535644
1.424972693 | 141.3816474 | 0.083549939 | 105.3637158 | 128.9273237 | 70.6908237 | 9.783764058 | 199.6181474
1.425687538 | 141.2230219 | 0.083360053 | 105.7830406 | 129.3202109 | 70.61151095 | 9.767732193 | 199.9317219
1.426402384 | 141.1692239 | 0.083170167 | 105.551908 | 129.0801119 | 70.58461195 | 9.759065482 | 199.6647239
1.427117229 | 141.0103349 | 0.082790394 | 105.377445 | 128.8791674 | 70.50516743 | 9.743043584 | 199.3843349
1.427832074 | 141.0092194 | 0.082790394 | 105.3688731 | 128.8704097 | 70.50460972 | 9.738087601 | 199.3750194
1.428618404 | 141.1654939 | 0.082980281 | 105.4176646 | 128.945247 | 70.58274696 | 9.743666487 | 199.5279939
1.429261765 | 141.1118098 | 0.082790394 | 105.5198699 | 129.0385049 | 70.55590489 | 9.735524448 | 199.5944098
1.42997661 | 141.2414504 | 0.082600508 | 105.4212835 | 128.9615252 | 70.62072519 | 9.739723582 | 199.5822504
1.430334033 | 141.2930329 | 0.082410622 | 105.3549776 | 128.9038164 | 70.64651643 | 9.740896071 | 199.5503329
1.431406301 | 141.6058121 | 0.082410622 | 105.7891374 | 129.3901061 | 70.80290607 | 9.755450344 | 200.1930121
1.432121146 | 141.4996054 | 0.082220736 | 105.3818351 | 128.9651027 | 70.74980268 | 9.743164849 | 199.7149054
1.432907476 | 141.5767176 | 0.082030849 | 105.5874392 | 129.1835588 | 70.78835879 | 9.743199659 | 199.9719176
1.433693806 | 141.5233475 | 0.082220736 | 105.5587492 | 129.1459738 | 70.76167376 | 9.734133306 | 199.9076475
1.434408651 | 141.6529777 | 0.082030849 | 105.8403592 | 129.4491888 | 70.82648883 | 9.738319431 | 200.2756777
1.435123497 | 141.5989115 | 0.081651077 | 106.0025372 | 129.6023558 | 70.79945576 | 9.729701354 | 200.4018115
1.435766857 | 141.5711617 | 0.081271304 | 105.3791872 | 128.9743808 | 70.78558084 | 9.723408763 | 199.7599617
1.436624672 | 141.5700876 | 0.081461191 | 105.7091292 | 129.3041438 | 70.7850438 | 9.717528113 | 200.0891876
1.437196548 | 142.0667756 | 0.081271304 | 105.9407919 | 129.6185878 | 71.03338778 | 9.748220902 | 200.6519756
1.438054363 | 142.0127524 | 0.081081418 | 105.7313841 | 129.4001762 | 71.0063762 | 9.738649303 | 200.4065524
1.438626239 | 141.8016956 | 0.080701646 | 105.6584319 | 129.2920478 | 70.90084781 | 9.720107322 | 200.1928956
1.439412569 | 141.8001924 | 0.08051176 | 105.7584308 | 129.3917962 | 70.9000962 | 9.714692939 | 200.2918924
1.440127414 | 141.7988013 | 0.080321873 | 105.6092671 | 129.2424007 | 70.89940066 | 9.709774199 | 200.1418013
1.440842259 | 141.7450072 | 0.080131987 | 105.3595357 | 128.9837036 | 70.87250361 | 9.701223369 | 199.8562072
1.441628589 | 141.9266433 | 0.079752215 | 105.8893811 | 129.5438217 | 70.96332165 | 9.708531247 | 200.5071433
1.442343435 | 141.8201773 | 0.079372442 | 105.5845924 | 129.2212886 | 70.91008864 | 9.696338104 | 200.1313773
1.443129764 | 141.792743 | 0.079372442 | 105.9203477 | 129.5524715 | 70.8963715 | 9.689153755 | 200.448843
1.443773125 | 142.2371431 | 0.079372442 | 105.780181 | 129.4863716 | 71.11857157 | 9.715616632 | 200.6049431
1.444487971 | 142.1050169 | 0.079372442 | 105.474539 | 129.1587085 | 71.05250846 | 9.701661663 | 200.2112169
1.445202816 | 141.9988225 | 0.079182556 | 105.5510408 | 129.2175113 | 70.99941127 | 9.689514839 | 200.2169225
1.445989146 | 141.9711175 | 0.07899267 | 105.4908058 | 129.1526587 | 70.98555874 | 9.68232968 | 200.1382175
1.446632507 | 142.0746356 | 0.078802784 | 105.5796119 | 129.2587178 | 71.03731778 | 9.685179455 | 200.2960356
1.447347352 | 142.0211134 | 0.078802784 | 105.6859711 | 129.3561567 | 71.01055669 | 9.676697991 | 200.3667134
1.448062197 | 142.1509867 | 0.078802784 | 105.9328622 | 129.6246934 | 71.07549336 | 9.680889795 | 200.7001867
1.448777043 | 142.1493219 | 0.078423011 | 105.7464073 | 129.4379609 | 71.07466093 | 9.675998204 | 200.5126219
1.449134465 | 142.2011577 | 0.078423011 | 106.1746859 | 129.8748788 | 71.10057884 | 9.67718868 | 200.9754577
1.450206733 | 142.5919074 | 0.078043239 | 106.0189358 | 129.7842537 | 71.2959537 | 9.696977881 | 201.0802074
1.450993063 | 142.5379998 | 0.077853352 | 105.8479666 | 129.6042999 | 71.26899991 | 9.688007624 | 200.8732998
1.451707908 | 142.5106751 | 0.077853352 | 106.0911584 | 129.8429375 | 71.25533754 | 9.681354839 | 201.0982751
1.452494238 | 142.4043736 | 0.077663466 | 105.8805245 | 129.6145868 | 71.20218682 | 9.668795146 | 200.8167736
1.453137599 | 142.4292871 | 0.07747358 | 105.828929 | 129.5671435 | 71.21464353 | 9.666228849 | 200.7817871
1.453852444 | 142.3754955 | 0.077283694 | 105.8062985 | 129.5355477 | 71.18774774 | 9.657776122 | 200.7232955
1.45456729 | 142.4267642 | 0.077283694 | 105.8984881 | 129.6362821 | 71.21338209 | 9.656554491 | 200.8496642
1.455282135 | 142.4774899 | 0.076903921 | 105.7661966 | 129.512445 | 71.23874495 | 9.655296747 | 200.7511899
1.456068465 | 142.9477903 | 0.076903921 | 105.9487634 | 129.7733951 | 71.47389513 | 9.682381866 | 201.2472903
1.456711826 | 142.7895948 | 0.076903921 | 106.0108316 | 129.8090974 | 71.39479739 | 9.667245851 | 201.2038948
1.457426671 | 142.7619983 | 0.076714035 | 106.2128328 | 130.0064991 | 71.38099914 | 9.660610707 | 201.3874983
1.458213001 | 142.7340179 | 0.076334263 | 105.846206 | 129.6352089 | 71.36700893 | 9.653482483 | 201.0022179
1.458927846 | 142.8117486 | 0.076524149 | 106.2180162 | 130.0199743 | 71.40587429 | 9.654080405 | 201.4258486
1.459642692 | 142.8632828 | 0.076714035 | 105.8296943 | 129.6402414 | 71.43164142 | 9.652883024 | 201.0718828
1.460357537 | 142.9150885 | 0.077093808 | 105.8910628 | 129.7102442 | 71.45754424 | 9.651705398 | 201.1677885
1.461072382 | 142.9398823 | 0.076903921 | 106.2607274 | 130.0840412 | 71.46994115 | 9.648680159 | 201.5539823
1.461858712 | 143.0169528 | 0.076714035 | 106.0229176 | 129.8590764 | 71.50847638 | 9.648762246 | 201.3675528
1.462502073 | 143.513638 | 0.076714035 | 106.3664793 | 130.285419 | 71.756819 | 9.67847905 | 202.042238
1.463216918 | 143.4331013 | 0.076144376 | 106.2692338 | 130.1747506 | 71.71655065 | 9.668246606 | 201.8913013
1.464003248 | 143.3527262 | 0.075764604 | 106.2174421 | 130.1095631 | 71.67636308 | 9.657563607 | 201.7859262
1.464718094 | 143.2989327 | 0.075574718 | 106.0274109 | 129.9105664 | 71.64946635 | 9.649177687 | 201.5600327
1.465361454 | 143.2190597 | 0.075384831 | 106.3250866 | 130.1949298 | 71.60952983 | 9.639490515 | 201.8044597
1.466147784 | 143.3485097 | 0.075194945 | 106.2253366 | 130.1167548 | 71.67425485 | 9.64314989 | 201.7910097
1.466791145 | 143.3734108 | 0.075005059 | 106.1309369 | 130.0265054 | 71.68670539 | 9.640617889 | 201.7132108
1.46750599 | 143.3987438 | 0.075194945 | 106.1792813 | 130.0790719 | 71.69937191 | 9.637648058 | 201.7784438
1.467863413 | 143.4243703 | 0.075194945 | 106.4014234 | 130.3054852 | 71.71218517 | 9.637047141 | 202.0176703
1.46907865 | 143.9460243 | 0.075005059 | 106.5355081 | 130.5265121 | 71.97301214 | 9.664584195 | 202.4995243
1.469793495 | 143.7348004 | 0.074625287 | 106.6434001 | 130.5992002 | 71.86740018 | 9.645512758 | 202.4666004
1.470436856 | 143.6808472 | 0.074245514 | 106.5137157 | 130.4605236 | 71.84042358 | 9.637623357 | 202.3009472
1.471151702 | 143.6799854 | 0.0744354 | 106.5654285 | 130.5120927 | 71.8399927 | 9.632881775 | 202.3520854
1.471938031 | 143.6781899 | 0.074055628 | 106.18913 | 130.135495 | 71.83909497 | 9.627613776 | 201.9745899
1.472652877 | 143.6773282 | 0.074245514 | 106.3599427 | 130.3061641 | 71.83866409 | 9.622881887 | 202.1448282
1.473367722 | 143.7288492 | 0.0744354 | 106.5483164 | 130.5031246 | 71.86442459 | 9.621709897 | 202.3675492
1.474011083 | 143.8585095 | 0.074245514 | 106.6239365 | 130.6003548 | 71.92925476 | 9.626306744 | 202.5296095
1.47443999 | 143.8310892 | 0.073865742 | 106.4554964 | 130.4273446 | 71.91554461 | 9.62164679 | 202.3428892
1.475512258 | 144.2478864 | 0.073485969 | 106.4387288 | 130.4800432 | 72.12394322 | 9.642902281 | 202.6039864
1.476155619 | 144.1156349 | 0.073296083 | 106.679145 | 130.6984174 | 72.05781744 | 9.629740375 | 202.7562349
1.476941949 | 144.0620024 | 0.073296083 | 106.5768675 | 130.5872012 | 72.03100121 | 9.620982145 | 202.6182024
1.477728279 | 144.1917003 | 0.073296083 | 106.5757001 | 130.6076501 | 72.09585014 | 9.62463946 | 202.7035003
1.478443124 | 144.1379076 | 0.073106197 | 106.9739692 | 130.9969538 | 72.06895381 | 9.616347363 | 203.0659076
1.479157969 | 144.1626843 | 0.072916311 | 106.7471281 | 130.7742421 | 72.08134213 | 9.613375039 | 202.8555843
1.479872815 | 144.1348078 | 0.072536538 | 106.7108359 | 130.7333039 | 72.06740388 | 9.606847636 | 202.8007078
1.480659145 | 144.1856589 | 0.072346652 | 106.4659863 | 130.4969295 | 72.09282946 | 9.605180111 | 202.5897589
1.481302505 | 144.5771897 | 0.072156766 | 106.6706966 | 130.7668948 | 72.28859483 | 9.627439899 | 203.0554897
1.482017351 | 144.4974825 | 0.072156766 | 106.7381275 | 130.8210412 | 72.24874123 | 9.617417849 | 203.0697825
1.482803681 | 144.4171127 | 0.071776993 | 106.5449376 | 130.6144564 | 72.20855637 | 9.60689762 | 202.8230127
1.483447041 | 144.3639849 | 0.071966879 | 106.7018283 | 130.7624924 | 72.18199244 | 9.599149796 | 202.9444849
1.484161887 | 144.3887578 | 0.071776993 | 106.6068859 | 130.6716789 | 72.1943789 | 9.596195524 | 202.8660578
1.484948217 | 144.4131414 | 0.071397221 | 107.0091138 | 131.0779707 | 72.20657069 | 9.592756067 | 203.2845414
1.485591577 | 144.4121148 | 0.071397221 | 106.8889716 | 130.9576574 | 72.20605742 | 9.58853266 | 203.1637148
1.486306423 | 144.4368866 | 0.071207335 | 106.7884289 | 130.8612433 | 72.21844328 | 9.585587679 | 203.0796866
1.487092753 | 144.5662911 | 0.071017448 | 106.7128637 | 130.8072455 | 72.28314554 | 9.589220953 | 203.0903911
1.487807598 | 144.9576732 | 0.070827562 | 106.9388244 | 131.0984366 | 72.47883662 | 9.610919597 | 203.5772732
1.488593928 | 144.8775794 | 0.070637676 | 107.1210265 | 131.2672897 | 72.43878969 | 9.600462253 | 203.7060794
1.489237289 | 144.7979913 | 0.070637676 | 106.9110971 | 131.0440956 | 72.39899564 | 9.590970568 | 203.4430913
1.489952134 | 144.6910027 | 0.069878131 | 106.6186342 | 130.7338013 | 72.34550135 | 9.579188365 | 203.0793027
1.490666979 | 144.5848426 | 0.069688245 | 106.3992475 | 130.4967213 | 72.29242129 | 9.567473039 | 202.7891426
1.491381825 | 144.531055 | 0.069498358 | 106.6773183 | 130.7658275 | 72.2655275 | 9.559280622 | 203.031355
1.49209667 | 144.6084688 | 0.069498358 | 106.6888229 | 130.7902344 | 72.30423441 | 9.559889145 | 203.0944688
1.492811515 | 144.6070516 | 0.069308472 | 106.9967505 | 131.0979258 | 72.3035258 | 9.555216375 | 203.4014516
1.493168938 | 144.6326653 | 0.069308472 | 106.7951884 | 130.9006327 | 72.31633267 | 9.554644519 | 203.2169653
1.494241206 | 145.0755362 | 0.0689287 | 106.7480121 | 130.9272681 | 72.53776809 | 9.577426614 | 203.4650362
1.494956051 | 144.9696539 | 0.0689287 | 107.045218 | 131.206827 | 72.48482696 | 9.565764328 | 203.6916539
1.495742381 | 144.9681189 | 0.068738814 | 106.9220063 | 131.0833594 | 72.48405944 | 9.560632863 | 203.5674189
1.496457227 | 144.9405146 | 0.068548927 | 106.6104049 | 130.7671573 | 72.47025732 | 9.554221188 | 203.2374146
1.497172072 | 144.9396459 | 0.068738814 | 106.7746153 | 130.931223 | 72.46982295 | 9.549601369 | 203.4010459
1.497958402 | 144.9645703 | 0.068738814 | 106.7253234 | 130.8860851 | 72.48228514 | 9.546252345 | 203.3683703
1.498601763 | 145.0420896 | 0.068738814 | 106.9949632 | 131.1686448 | 72.5210448 | 9.547326844 | 203.6896896
1.499316608 | 145.0930342 | 0.068548927 | 107.1472447 | 131.3294171 | 72.54651712 | 9.546172719 | 203.8759342
1.499674031 | 145.1186443 | 0.068548927 | 107.1260814 | 131.3125221 | 72.55932213 | 9.545605251 | 203.8718443
1.500746299 | 145.5887656 | 0.0689287 | 107.0837885 | 131.3485828 | 72.79438281 | 9.570110852 | 204.1429656
1.501461144 | 145.5085152 | 0.068548927 | 107.1432384 | 131.3946576 | 72.75425761 | 9.560209704 | 204.1489152
1.502247474 | 145.5072517 | 0.068548927 | 107.3048172 | 131.5560258 | 72.75362584 | 9.555121439 | 204.3096517
1.502962319 | 145.5058261 | 0.068359041 | 107.298642 | 131.5496131 | 72.75291307 | 9.550481943 | 204.3025261
1.50360568 | 145.5039618 | 0.067789382 | 107.3930206 | 131.6436809 | 72.75198088 | 9.546271502 | 204.3956618
1.504320525 | 145.5281638 | 0.067219724 | 108.1683879 | 132.4230819 | 72.7640819 | 9.543343999 | 205.1871638
1.50517834 | 145.6050512 | 0.067029838 | 107.1682171 | 131.4357256 | 72.80252562 | 9.543013357 | 204.2382512
1.5058217 | 145.577559 | 0.066839951 | 107.083453 | 131.3463795 | 72.78877948 | 9.537110382 | 204.135159
1.506536546 | 146.0212017 | 0.066650065 | 107.2685339 | 131.6054008 | 73.01060083 | 9.562032918 | 204.6160017
1.507322876 | 145.8363943 | 0.066460179 | 107.2346314 | 131.5406971 | 72.91819714 | 9.544784025 | 204.4588943
1.508037721 | 145.6252484 | 0.066080406 | 107.1727495 | 131.4436242 | 72.8126242 | 9.526258207 | 204.2562484
1.508752566 | 145.5714623 | 0.06589052 | 106.9429208 | 131.2048311 | 72.78573114 | 9.518179736 | 203.9905623
1.509395927 | 145.570151 | 0.065700634 | 106.9137837 | 131.1754755 | 72.78507551 | 9.51403586 | 203.960551
1.510182257 | 145.568333 | 0.065320862 | 106.8869777 | 131.1483665 | 72.78416648 | 9.508961653 | 203.932533
1.510897102 | 145.6189877 | 0.064941089 | 106.7964626 | 131.0662938 | 72.80949383 | 9.507815337 | 203.8757877
1.511540463 | 145.5655956 | 0.064941089 | 106.9237652 | 131.1846978 | 72.78279778 | 9.500236204 | 203.9674956
1.512255308 | 145.5641694 | 0.064751203 | 106.7879898 | 131.0486847 | 72.78208471 | 9.495651122 | 203.8307694
1.513041638 | 146.1123716 | 0.064561317 | 107.0707239 | 131.4227858 | 73.05618578 | 9.526948014 | 204.4789716
1.513827968 | 146.032569 | 0.064561317 | 107.442023 | 131.7807845 | 73.01628448 | 9.516727841 | 204.797069
1.514614298 | 145.9001344 | 0.06437143 | 107.1398781 | 131.4565672 | 72.95006718 | 9.503043336 | 204.4066344
1.515329143 | 145.8201725 | 0.064181544 | 106.9114242 | 131.2147863 | 72.91008625 | 9.493283482 | 204.1248725
1.515972504 | 145.7403271 | 0.063991658 | 107.031709 | 131.3217636 | 72.87016357 | 9.483987704 | 204.1919271
1.516758834 | 145.8434926 | 0.063801772 | 107.2025975 | 131.5098463 | 72.92174628 | 9.485872644 | 204.4315926
1.517402195 | 145.8680782 | 0.063421999 | 107.0276927 | 131.3390391 | 72.93403912 | 9.483470993 | 204.2730782
1.51811704 | 145.8931034 | 0.063421999 | 106.9427345 | 131.2582517 | 72.94655171 | 9.480653886 | 204.2048034
1.518474463 | 145.8928052 | 0.063611886 | 106.9185351 | 131.2340026 | 72.94640259 | 9.478402664 | 204.1804052
1.519546731 | 146.256989 | 0.063232113 | 107.0346297 | 131.4107945 | 73.12849449 | 9.495680838 | 204.539289
1.520261576 | 146.2032046 | 0.063042227 | 107.1325015 | 131.4997023 | 73.10160229 | 9.487678015 | 204.6013046
1.521047906 | 146.1754815 | 0.062852341 | 107.0687605 | 131.4313407 | 73.08774073 | 9.480950577 | 204.5190815
1.521691267 | 146.1744431 | 0.062852341 | 107.0964144 | 131.4588216 | 73.08722157 | 9.47687386 | 204.5460431
1.522477597 | 146.1472769 | 0.063042227 | 107.405359 | 131.7632384 | 73.07363843 | 9.470194893 | 204.8368769
1.523192442 | 146.329071 | 0.062852341 | 106.838657 | 131.2268355 | 73.1645355 | 9.477685535 | 204.391371
1.523907287 | 146.3014629 | 0.062662454 | 107.4815543 | 131.8651315 | 73.15073145 | 9.47142801 | 205.0158629
1.524622133 | 146.3523792 | 0.062472568 | 107.5486264 | 131.9406896 | 73.17618958 | 9.470326766 | 205.1168792
1.525408463 | 146.7957944 | 0.062282682 | 107.2589315 | 131.7248972 | 73.39789719 | 9.494513548 | 205.1227944
1.526051823 | 146.6900552 | 0.062282682 | 107.5153851 | 131.9637276 | 73.3450276 | 9.483581864 | 205.3087552
1.526766669 | 146.6100968 | 0.062092796 | 107.6462323 | 132.0812484 | 73.30504839 | 9.47390446 | 205.3862968
1.527481514 | 146.6086609 | 0.061902909 | 107.3468536 | 131.7816305 | 73.30433047 | 9.469376772 | 205.0859609
1.528196359 | 146.5807727 | 0.061523137 | 107.1767576 | 131.6068864 | 73.29038637 | 9.463122366 | 204.8972727
1.528911205 | 146.6319625 | 0.061523137 | 106.9737208 | 131.4123813 | 73.31598125 | 9.462045985 | 204.7283625
1.529697535 | 146.577507 | 0.060953478 | 107.409369 | 131.8389535 | 73.28875351 | 9.453622204 | 205.127707
1.530340895 | 146.6282535 | 0.060573706 | 107.1428845 | 131.5809267 | 73.31412673 | 9.452963889 | 204.8950535
1.531055741 | 146.5741938 | 0.060193933 | 107.0009646 | 131.4299969 | 73.28709691 | 9.445019455 | 204.7170938
1.531842071 | 147.2275043 | 0.06038382 | 107.3237348 | 131.8616521 | 73.61375213 | 9.48281979 | 205.4754043
1.532556916 | 146.9381716 | 0.060193933 | 107.4748905 | 131.9645858 | 73.46908582 | 9.459517548 | 205.4336716
1.533271761 | 146.8841099 | 0.059814161 | 107.37927 | 131.859955 | 73.44205497 | 9.451581406 | 205.3020099
1.534058091 | 146.8040415 | 0.059624275 | 107.0599805 | 131.5273208 | 73.40202077 | 9.441517314 | 204.9293415
1.534701452 | 146.7503774 | 0.059434389 | 107.2041925 | 131.6625887 | 73.3751887 | 9.434062629 | 205.0377774
1.535416297 | 146.7224901 | 0.059054616 | 106.7241967 | 131.1779451 | 73.36124507 | 9.427854137 | 204.5391901
1.536059658 | 146.7735103 | 0.05886473 | 107.0667034 | 131.5289551 | 73.38675513 | 9.427226882 | 204.9157103
1.536845988 | 146.7981274 | 0.058674844 | 107.2124091 | 131.6787637 | 73.39906371 | 9.424005222 | 205.0778274
1.537203411 | 146.7972689 | 0.058484957 | 106.888623 | 131.3548345 | 73.39863447 | 9.421758155 | 204.7534689
1.538275679 | 147.1619107 | 0.058484957 | 107.0195702 | 131.5465554 | 73.58095536 | 9.438895218 | 205.1275107
1.538990524 | 147.0819606 | 0.058295071 | 107.1812202 | 131.6948803 | 73.5409803 | 9.429315976 | 205.2358606
1.539705369 | 147.0808002 | 0.058295071 | 107.4278334 | 131.9413001 | 73.54040008 | 9.424862822 | 205.4817002
1.540420215 | 147.0534704 | 0.058295071 | 107.5038235 | 132.0127352 | 73.5267352 | 9.418714957 | 205.5394704
1.541206545 | 147.1565906 | 0.058105185 | 107.2000969 | 131.7261953 | 73.57829532 | 9.420600368 | 205.3044906
1.541992874 | 147.1291447 | 0.058105185 | 107.2759482 | 131.7974723 | 73.56457235 | 9.414016489 | 205.3620447
1.54270772 | 147.2062098 | 0.057915299 | 107.4937366 | 132.0281049 | 73.60310492 | 9.414649758 | 205.6312098
1.543351081 | 147.2833897 | 0.057725413 | 107.4159632 | 131.9631949 | 73.64169487 | 9.41572597 | 205.6048897
1.543708503 | 147.2828088 | 0.057725413 | 107.5413696 | 132.0885044 | 73.64140439 | 9.413508265 | 205.7299088
1.544852256 | 147.7255247 | 0.057535526 | 107.7229416 | 132.3438623 | 73.86276234 | 9.435196336 | 206.2066247
1.545495617 | 147.6195241 | 0.05734564 | 107.851208 | 132.454462 | 73.80976203 | 9.42440996 | 206.2642241
1.546281946 | 147.5656274 | 0.057155754 | 107.3546425 | 131.9489137 | 73.78281372 | 9.416131807 | 205.7317274
1.546996792 | 147.485681 | 0.056965868 | 107.1434937 | 131.7244405 | 73.74284049 | 9.406612897 | 205.467281
1.547783122 | 147.5629023 | 0.056965868 | 107.7168341 | 132.3106511 | 73.78145114 | 9.406823152 | 206.0921023
1.548426482 | 147.5874599 | 0.056586095 | 107.83452 | 132.43243 | 73.79372997 | 9.404500656 | 206.2261599
1.549141328 | 147.6127432 | 0.056775981 | 107.8653477 | 132.4674716 | 73.80637158 | 9.401793065 | 206.2738432
1.549999142 | 147.8468434 | 0.056775981 | 107.8257811 | 132.4669217 | 73.92342169 | 9.411693089 | 206.3903434
1.550642503 | 148.2644533 | 0.056775981 | 107.7297844 | 132.4405267 | 74.13222667 | 9.434719597 | 206.5727533
1.551357348 | 148.1324541 | 0.056775981 | 108.0672847 | 132.7560271 | 74.06622705 | 9.421863571 | 206.8222541
1.552072194 | 148.0519434 | 0.056206323 | 107.6516478 | 132.3269717 | 74.0259717 | 9.412336795 | 206.3529434
1.552787039 | 147.9981633 | 0.056016436 | 107.7862211 | 132.4525816 | 73.99908163 | 9.404540246 | 206.4516633
1.553501884 | 147.9967145 | 0.05582655 | 108.1304382 | 132.7965572 | 73.99835724 | 9.400119479 | 206.7949145
1.554288214 | 147.9681395 | 0.055067005 | 107.5873132 | 132.2486698 | 73.98406975 | 9.393525405 | 206.2327395
1.554931575 | 147.9409246 | 0.055067005 | 107.6902415 | 132.3470623 | 73.97046229 | 9.387888553 | 206.3175246
1.55564642 | 147.9394763 | 0.054877119 | 107.7043588 | 132.3609382 | 73.96973815 | 9.383481565 | 206.3306763
1.556361266 | 147.9377466 | 0.054497347 | 107.5889822 | 132.2452733 | 73.9688733 | 9.379060542 | 206.2141466
1.557076111 | 148.459858 | 0.054497347 | 107.9572193 | 132.700529 | 74.22992898 | 9.40828619 | 206.930458
1.557790956 | 148.3017051 | 0.054497347 | 108.0955017 | 132.8124525 | 74.15085253 | 9.393816495 | 206.9633051
1.558505802 | 148.2479265 | 0.05430746 | 107.9737755 | 132.6817633 | 74.12396325 | 9.386057152 | 206.8057265
1.559292132 | 148.2986849 | 0.054117574 | 107.902095 | 132.6185425 | 74.14934247 | 9.384579113 | 206.7678849
1.560006977 | 148.2969512 | 0.053737802 | 107.8330171 | 132.5491756 | 74.14847561 | 9.380167662 | 206.6976512
1.560721822 | 148.2957818 | 0.053737802 | 108.0560273 | 132.7719909 | 74.14789089 | 9.375796407 | 206.9198818
1.561436668 | 148.3204927 | 0.053547916 | 108.0511642 | 132.7712464 | 74.16024636 | 9.373086626 | 206.9314927
1.562151513 | 148.2928786 | 0.053358029 | 107.7276595 | 132.4431393 | 74.14643932 | 9.367029779 | 206.5895786
1.562508936 | 148.344336 | 0.053168143 | 108.115612 | 132.839668 | 74.17216802 | 9.368180333 | 207.011836
1.563581204 | 148.6556749 | 0.052598484 | 108.0594916 | 132.8354374 | 74.32783744 | 9.381667757 | 207.1632749
1.564296049 | 148.549009 | 0.052028826 | 107.8145363 | 132.5727045 | 74.2745045 | 9.370561784 | 206.847209
1.565010894 | 148.4164672 | 0.051649053 | 107.7002557 | 132.4363336 | 74.2082336 | 9.357812556 | 206.6445672
1.56572574 | 148.3098069 | 0.051079395 | 107.7554023 | 132.4737035 | 74.15490347 | 9.346727974 | 206.6286069
1.566440585 | 148.2557522 | 0.050699622 | 107.7049841 | 132.4142761 | 74.1278761 | 9.339011793 | 206.5421522
1.56715543 | 148.254583 | 0.050699622 | 107.5771943 | 132.2862915 | 74.1272915 | 9.334677272 | 206.413583
1.568013245 | 148.3319422 | 0.050889508 | 107.6616807 | 132.3836711 | 74.16597109 | 9.334504121 | 206.5496422
1.56872809 | 148.2778885 | 0.050509736 | 107.4087628 | 132.1217443 | 74.13894425 | 9.32680483 | 206.2606885
1.569014028 | 148.2768566 | 0.050129964 | 107.8521189 | 132.5649283 | 74.13842829 | 9.325039337 | 206.7033566
1.570086296 | 148.6674921 | 0.050129964 | 107.8441307 | 132.6220461 | 74.33374606 | 9.343550813 | 206.9557921
1.570801141 | 148.4297583 | 0.049370419 | 107.6593861 | 132.3976792 | 74.21487917 | 9.324164162 | 206.6125583
1.571587471 | 148.3755888 | 0.048990646 | 107.7081296 | 132.4373944 | 74.18779441 | 9.316052097 | 206.6251888
1.572230832 | 148.2431795 | 0.048610874 | 107.3916932 | 132.0988897 | 74.12158974 | 9.303818195 | 206.2204795
1.573017162 | 148.2413294 | 0.048231101 | 107.4848765 | 132.1917647 | 74.12066468 | 9.299049728 | 206.3124294
1.573660523 | 148.1612398 | 0.047851329 | 107.7011799 | 132.3947199 | 74.08061991 | 9.290158612 | 206.4753398
1.574375368 | 148.1862288 | 0.047851329 | 107.5648096 | 132.2625144 | 74.09311441 | 9.287527647 | 206.3556288
1.575090213 | 148.1586208 | 0.047661443 | 107.7055069 | 132.3986104 | 74.07931041 | 9.281559769 | 206.4779208
1.575876543 | 148.6284464 | 0.047851329 | 107.8024155 | 132.5738232 | 74.31422318 | 9.306742062 | 206.8880464
1.576591389 | 148.4959245 | 0.047471556 | 107.9148415 | 132.6641622 | 74.24796223 | 9.294116679 | 206.9121245
1.577306234 | 148.4683143 | 0.04728167 | 107.9775381 | 132.7222571 | 74.23415714 | 9.288154062 | 206.9564143
1.578092564 | 148.3882748 | 0.047091784 | 108.0165583 | 132.7479374 | 74.19413738 | 9.278454057 | 206.9420748
1.578807409 | 148.4647258 | 0.046522125 | 108.0639419 | 132.8080629 | 74.23236288 | 9.279095327 | 207.0404258
1.57945077 | 148.4110779 | 0.046332239 | 107.8209593 | 132.556139 | 74.20553897 | 9.271919042 | 206.7616779
1.5802371 | 148.4356637 | 0.046142353 | 107.8024546 | 132.5417318 | 74.21783185 | 9.268861139 | 206.7595637
1.580951945 | 148.3819 | 0.045952467 | 107.8523333 | 132.58265 | 74.19095002 | 9.261269404 | 206.7736
1.581309368 | 148.3290044 | 0.045952467 | 107.5180015 | 132.2395022 | 74.16450222 | 9.255831033 | 206.4040044
1.58245312 | 148.8235101 | 0.045572694 | 107.5886367 | 132.392555 | 74.41175503 | 9.280390485 | 206.8043101
1.583024997 | 148.6133339 | 0.045572694 | 107.585278 | 132.3541669 | 74.30666694 | 9.263761024 | 206.6608339
1.583811327 | 148.6640709 | 0.045382808 | 107.8222903 | 132.5996354 | 74.33203543 | 9.26236523 | 206.9316709
1.584526172 | 148.5315623 | 0.045003035 | 107.5912208 | 132.3464811 | 74.26578114 | 9.249823931 | 206.6122623
1.585169533 | 148.582816 | 0.045003035 | 107.8653053 | 132.629108 | 74.29140799 | 9.2493031 | 206.920516
1.586027347 | 148.685742 | 0.044813149 | 108.084814 | 132.865771 | 74.34287098 | 9.250790094 | 207.208642
1.586813677 | 148.7103228 | 0.044623263 | 107.8333076 | 132.6183614 | 74.35516139 | 9.247755024 | 206.9735228
1.587528522 | 148.7614566 | 0.044623263 | 107.7750522 | 132.5686283 | 74.38072828 | 9.246811837 | 206.9493566
1.58781446 | 148.7609873 | 0.044623263 | 107.9062958 | 132.6997937 | 74.38049367 | 9.245117094 | 207.0802873
1.588886728 | 149.2035427 | 0.044433377 | 107.6147142 | 132.4819714 | 74.60177136 | 9.266731154 | 207.0837427
1.589601574 | 149.0977559 | 0.044433377 | 107.924052 | 132.773678 | 74.54887795 | 9.255908971 | 207.3225559
1.590387904 | 149.1226153 | 0.044433377 | 107.8290384 | 132.6828076 | 74.56130763 | 9.252895704 | 207.2441153
1.591031264 | 149.1212734 | 0.044243491 | 107.9648911 | 132.8184367 | 74.56063672 | 9.249069801 | 207.3790734
1.59174611 | 149.224138 | 0.043863718 | 108.1317793 | 133.002469 | 74.61206902 | 9.251378463 | 207.614538
1.592460955 | 149.1703744 | 0.043673832 | 107.9439581 | 132.8056872 | 74.58518718 | 9.243849442 | 207.3908744
1.5931758 | 149.1950659 | 0.043483946 | 107.8557886 | 132.721633 | 74.59753297 | 9.241251635 | 207.3191659
1.593890646 | 149.1936059 | 0.043294059 | 107.883702 | 132.7493029 | 74.59680294 | 9.237015414 | 207.3461059
1.594605491 | 149.6892987 | 0.043294059 | 108.4186329 | 133.3668493 | 74.84464933 | 9.263960161 | 208.2114987
1.595463306 | 149.7140336 | 0.043294059 | 108.2005779 | 133.1529168 | 74.85701681 | 9.260529644 | 208.0099336
1.596178151 | 149.6341172 | 0.043104173 | 108.3878391 | 133.3268586 | 74.81705858 | 9.251375596 | 208.1439172
1.596821512 | 149.5801858 | 0.042724401 | 107.9356619 | 132.8656929 | 74.7900929 | 9.244270789 | 207.6557858
1.597536357 | 149.5264221 | 0.042534514 | 108.0164407 | 132.9375111 | 74.76321106 | 9.236768867 | 207.7007221
1.598251202 | 149.4988092 | 0.042344628 | 107.9744364 | 132.8909046 | 74.74940459 | 9.230909867 | 207.6403092
1.598966048 | 149.5232114 | 0.041964856 | 109.1360705 | 134.0566057 | 74.76160569 | 9.228309154 | 208.8182114
1.599680893 | 149.5217483 | 0.04177497 | 108.2443828 | 133.1646741 | 74.76087413 | 9.224093859 | 207.9255483
1.600395738 | 149.5467186 | 0.04177497 | 108.0885062 | 133.0129593 | 74.77335932 | 9.221534015 | 207.7863186
1.601110584 | 150.0423684 | 0.04177497 | 108.1487228 | 133.1557842 | 75.0211842 | 9.248373515 | 208.1769684
1.601825429 | 149.9360207 | 0.041395197 | 108.3860736 | 133.3754104 | 74.96801036 | 9.237607095 | 208.3434207
1.602540274 | 149.8035271 | 0.041015425 | 108.034509 | 133.0017635 | 74.90176354 | 9.225218748 | 207.9035271
1.603326604 | 149.8278063 | 0.040635652 | 108.4275021 | 133.3988031 | 74.91390315 | 9.222208667 | 208.3127063
1.60404145 | 149.9309313 | 0.040445766 | 109.5177771 | 134.5062657 | 74.96546567 | 9.224527841 | 209.4717313
1.604756295 | 149.851307 | 0.040445766 | 108.2411357 | 133.2163535 | 74.92565348 | 9.215456963 | 208.142007
1.60547114 | 149.9018503 | 0.040065994 | 108.4641834 | 133.4478251 | 74.95092513 | 9.214501918 | 208.3987503
1.606185986 | 149.7957955 | 0.039876107 | 108.3116318 | 133.2775977 | 74.89789774 | 9.203798038 | 208.1754955
1.606614893 | 149.8473809 | 0.039876107 | 108.392027 | 133.3665904 | 74.92369043 | 9.204551775 | 208.2902809
1.607615676 | 150.1853481 | 0.039686221 | 108.3918827 | 133.422774 | 75.09267404 | 9.219844582 | 208.5154481
1.608330522 | 150.1051542 | 0.039306449 | 108.5334514 | 133.5509771 | 75.05257709 | 9.210760534 | 208.6035542
1.609045367 | 150.0775396 | 0.039116562 | 108.2807465 | 133.2936698 | 75.03876978 | 9.204952288 | 208.3324396
1.609831697 | 149.9975155 | 0.038926676 | 108.3609718 | 133.3605578 | 74.99875777 | 9.19548513 | 208.3593155
1.610475058 | 149.9967369 | 0.039116562 | 108.5727123 | 133.5721684 | 74.99836843 | 9.19176332 | 208.5705369
1.611189903 | 150.0737057 | 0.038926676 | 108.5078686 | 133.5201528 | 75.03685283 | 9.1924623 | 208.5570057
1.611904748 | 150.0986681 | 0.038926676 | 108.4326894 | 133.4491341 | 75.04933406 | 9.189934271 | 208.4984681
1.612619594 | 150.1233446 | 0.03873679 | 108.7893149 | 133.8098723 | 75.06167231 | 9.18739075 | 208.8715446
1.613048501 | 150.3579389 | 0.03873679 | 108.214713 | 133.2743695 | 75.17896945 | 9.199491372 | 208.4533389
1.614192253 | 150.8525036 | 0.038546904 | 109.0018679 | 134.1439518 | 75.42625182 | 9.223611505 | 209.5702036
1.614907099 | 150.6683046 | 0.038546904 | 108.5077682 | 133.6191523 | 75.33415229 | 9.208122465 | 208.9533046
1.615621944 | 150.6151156 | 0.03873679 | 108.8305385 | 133.9330578 | 75.30755779 | 9.200756086 | 209.2406156
1.616336789 | 150.6659303 | 0.038546904 | 108.7787768 | 133.8897651 | 75.33296514 | 9.199830754 | 209.2227303
1.617051635 | 150.6641699 | 0.038167131 | 108.69109 | 133.801785 | 75.33208496 | 9.195654949 | 209.1338699
1.61776648 | 150.7934135 | 0.037977245 | 108.8747712 | 134.0070067 | 75.39670673 | 9.19958066 | 209.4037135
1.618409841 | 150.7659141 | 0.037787359 | 108.8945047 | 134.022157 | 75.38295705 | 9.194224423 | 209.4051141
1.619196171 | 150.7643206 | 0.037597473 | 108.8643735 | 133.9917603 | 75.38216031 | 9.189661022 | 209.3739206
1.619911016 | 151.3121313 | 0.037597473 | 108.9748771 | 134.1935656 | 75.65606564 | 9.219423076 | 209.8496313
1.620554377 | 151.1277728 | 0.037407586 | 108.9427243 | 134.1306864 | 75.56388639 | 9.2043867 | 209.6945728
1.621340707 | 151.0477488 | 0.0372177 | 109.0144496 | 134.1890744 | 75.52387439 | 9.19498702 | 209.7129488
1.622198521 | 151.22874 | 0.036837928 | 109.19168 | 134.39647 | 75.61437002 | 9.201281893 | 210.01084
1.622841882 | 151.096384 | 0.036458155 | 109.0497613 | 134.232492 | 75.54819199 | 9.189478309 | 209.780684
1.623628212 | 151.0425043 | 0.036268269 | 109.1120014 | 134.2857521 | 75.52125214 | 9.181709332 | 209.8070043
1.624271573 | 151.067862 | 0.036458155 | 108.894854 | 134.072831 | 75.53393098 | 9.179633704 | 209.606762
1.624986418 | 151.1186666 | 0.036268269 | 109.0053889 | 134.1918333 | 75.55933332 | 9.178721973 | 209.7511666
1.625701263 | 151.0384788 | 0.035888497 | 108.7137596 | 133.8868394 | 75.5192394 | 9.169753443 | 209.4060788
1.626416109 | 151.5601011 | 0.035888497 | 109.1288337 | 134.3888506 | 75.78005055 | 9.197795021 | 210.1689011
1.627202438 | 151.4277979 | 0.03569861 | 109.1123326 | 134.350299 | 75.71389896 | 9.185219561 | 210.0641979
1.627845799 | 151.3474402 | 0.035128952 | 108.9109467 | 134.1355201 | 75.67372009 | 9.176652912 | 209.8092402
1.628560645 | 151.2933927 | 0.034749179 | 108.9467309 | 134.1622964 | 75.64669635 | 9.169306158 | 209.8089927
1.62927549 | 151.2657736 | 0.034559293 | 108.9527245 | 134.1636868 | 75.6328868 | 9.163587943 | 209.7965736
1.629990335 | 151.2640065 | 0.034179521 | 108.9690355 | 134.1797033 | 75.63200325 | 9.159460766 | 209.8117065
1.630705181 | 151.2625271 | 0.033989634 | 108.8786424 | 134.0890636 | 75.63126357 | 9.155354854 | 209.7203271
1.63149151 | 151.2870674 | 0.033799748 | 108.7225225 | 133.9370337 | 75.64353368 | 9.152446406 | 209.5805674
1.631848933 | 151.2861837 | 0.033609862 | 108.7251279 | 133.9394918 | 75.64309184 | 9.150387601 | 209.5825837
1.632921201 | 151.6241937 | 0.033609862 | 109.0349979 | 134.3056969 | 75.81209686 | 9.165078657 | 210.1177937
1.633636047 | 151.5445852 | 0.033609862 | 109.1375617 | 134.3949926 | 75.77229258 | 9.156195117 | 210.1672852
1.634422376 | 151.5688334 | 0.033230089 | 109.3602445 | 134.6217167 | 75.78441669 | 9.153273615 | 210.4061334
1.635137222 | 151.5412136 | 0.033040203 | 108.8192379 | 134.0761068 | 75.77060682 | 9.14758287 | 209.8467136
1.635780583 | 151.5134255 | 0.032660431 | 108.8948752 | 134.1471128 | 75.75671277 | 9.142286312 | 209.9038255
1.636495428 | 151.4599579 | 0.032660431 | 109.1626526 | 134.4059789 | 75.72997894 | 9.135025621 | 210.1359579
1.637210273 | 151.5627358 | 0.032280658 | 108.8906119 | 134.1510679 | 75.78136789 | 9.137314674 | 209.9324358
1.637925119 | 151.5612536 | 0.032090772 | 109.1016179 | 134.3618268 | 75.78062681 | 9.133236354 | 210.1424536
1.638711448 | 152.0565311 | 0.032090772 | 109.0406104 | 134.3833655 | 76.02826554 | 9.159077394 | 210.4116311
1.639354809 | 151.8983473 | 0.031900886 | 108.9914824 | 134.3078737 | 75.94917367 | 9.145833791 | 210.2570473
1.640141139 | 151.8706066 | 0.031711 | 109.0607355 | 134.3725033 | 75.93530329 | 9.139757657 | 210.3078066
1.640855984 | 151.8432748 | 0.031711 | 109.2053249 | 134.5125374 | 75.92163739 | 9.134110182 | 210.4341748
1.64157083 | 151.8679255 | 0.031521113 | 109.2670418 | 134.5783627 | 75.93396273 | 9.131634256 | 210.5123255
1.642285675 | 151.8667293 | 0.031521113 | 109.2772431 | 134.5883647 | 75.93336467 | 9.127586654 | 210.5217293
1.643072005 | 151.9173947 | 0.031331227 | 109.1976316 | 134.5171974 | 75.95869737 | 9.126302015 | 210.4758947
1.64378685 | 151.9943136 | 0.031141341 | 109.1468712 | 134.4792568 | 75.99715678 | 9.127012562 | 210.4764136
1.644501696 | 152.0189619 | 0.030951455 | 108.9242873 | 134.260781 | 76.00948095 | 9.124543992 | 210.2702619
1.645216541 | 152.5404512 | 0.030951455 | 109.2666171 | 134.6900256 | 76.27022559 | 9.152276687 | 210.9602512
1.645859902 | 152.3822755 | 0.030761569 | 109.7810918 | 135.1781377 | 76.19113773 | 9.139088574 | 211.3692755
1.646574747 | 152.3546519 | 0.030571682 | 109.208984 | 134.6014259 | 76.17732593 | 9.133443282 | 210.7787519
1.647289592 | 152.3270287 | 0.030381796 | 109.3054762 | 134.6933144 | 76.16351437 | 9.127802918 | 210.8568287
1.648075922 | 152.3776863 | 0.03019191 | 109.2615621 | 134.6578431 | 76.18884314 | 9.1265216 | 210.8466863
1.648719283 | 152.3498936 | 0.029812137 | 109.4026979 | 134.7943468 | 76.1749468 | 9.12127455 | 210.9692936
1.649505613 | 152.4789484 | 0.029622251 | 109.1245161 | 134.5376742 | 76.23947418 | 9.124750224 | 210.7771484
1.650220458 | 152.5035903 | 0.029432365 | 109.2670301 | 134.6842952 | 76.25179515 | 9.122290801 | 210.9360903
1.650577881 | 152.5029899 | 0.029432365 | 109.33123 | 134.7483949 | 76.25149495 | 9.120279048 | 210.9998899
1.651650149 | 152.7619297 | 0.029052592 | 109.6655432 | 135.1258649 | 76.38096486 | 9.130035715 | 211.5068297
1.652364994 | 152.6820408 | 0.028862706 | 109.6425136 | 135.0895204 | 76.34102041 | 9.121251061 | 211.4305408
1.65307984 | 152.5760217 | 0.02867282 | 109.3560739 | 134.7854109 | 76.28801085 | 9.110893307 | 211.0734217
1.653794685 | 152.5739497 | 0.028103161 | 109.4288832 | 134.8578749 | 76.28697485 | 9.106829876 | 211.1448497
1.65450953 | 152.494355 | 0.028103161 | 109.2983517 | 134.7140775 | 76.2471775 | 9.098084418 | 210.961255
1.655224376 | 152.5973877 | 0.027913275 | 109.4825959 | 134.9154938 | 76.29869383 | 9.100379902 | 211.2141877
1.656010706 | 152.6474562 | 0.027343616 | 109.1382854 | 134.5795281 | 76.32372812 | 9.09908218 | 210.9032562
1.656654066 | 152.6199539 | 0.02715373 | 109.067118 | 134.5037769 | 76.30997694 | 9.093888441 | 210.8137539
1.657011489 | 152.5668024 | 0.026963844 | 109.1336008 | 134.5614012 | 76.28340121 | 9.08871919 | 210.8448024
1.658226726 | 153.0609357 | 0.026773958 | 109.3506119 | 134.8607679 | 76.53046786 | 9.11185739 | 211.3912357
1.658941571 | 152.8242738 | 0.026584072 | 109.2564246 | 134.7271369 | 76.41213691 | 9.093665213 | 211.1392738
1.659656417 | 152.7702307 | 0.026204299 | 109.1893102 | 134.6510154 | 76.38511537 | 9.086492119 | 211.0361307
1.660371262 | 152.7158984 | 0.02563464 | 109.0741995 | 134.5268492 | 76.35794918 | 9.079307777 | 210.8847984
1.661157592 | 152.6878661 | 0.025254868 | 109.1037554 | 134.5517331 | 76.34393306 | 9.07332246 | 210.8956661
1.661800953 | 152.5819802 | 0.025064982 | 109.0780601 | 134.5083901 | 76.29099008 | 9.063437993 | 210.7993802
1.662587283 | 152.5284022 | 0.025064982 | 109.1836007 | 134.6050011 | 76.26420109 | 9.055928823 | 210.8692022
1.663302128 | 152.6058753 | 0.025254868 | 109.1209251 | 134.5552376 | 76.30293763 | 9.056694601 | 210.8581753
1.663945489 | 153.1534788 | 0.025254868 | 109.3349596 | 134.8605394 | 76.57673941 | 9.086102796 | 211.4372788
1.664660334 | 153.0474714 | 0.025064982 | 109.5533238 | 135.0612357 | 76.52373569 | 9.075832891 | 211.5849714
1.665375179 | 153.019848 | 0.024875096 | 109.459116 | 134.962424 | 76.509924 | 9.070278494 | 211.472348
1.666090025 | 152.966098 | 0.024685209 | 109.2700993 | 134.764449 | 76.48304898 | 9.063160722 | 211.247498
1.66680487 | 152.9643117 | 0.024305437 | 109.6125039 | 135.1065559 | 76.48215587 | 9.059166625 | 211.5887117
1.6675912 | 153.1452909 | 0.023925664 | 109.2316303 | 134.7558455 | 76.57264546 | 9.06574763 | 211.3284909
1.668306045 | 153.0654151 | 0.023735778 | 109.394105 | 134.9050075 | 76.53270754 | 9.057075245 | 211.4377151
1.669020891 | 153.090045 | 0.023545892 | 109.333515 | 134.8485225 | 76.54502248 | 9.054671788 | 211.393545
1.669807221 | 153.088428 | 0.023356006 | 109.726676 | 135.241414 | 76.544214 | 9.050311012 | 211.785628
1.670450581 | 153.6621073 | 0.023356006 | 109.5785024 | 135.1888536 | 76.83105363 | 9.081168142 | 212.0199073
1.671165427 | 153.4251852 | 0.022976233 | 109.4844284 | 135.0552926 | 76.7125926 | 9.063106593 | 211.7678852
1.671951757 | 153.3187729 | 0.022596461 | 109.3537576 | 134.9068865 | 76.65938647 | 9.052479601 | 211.5662729
1.672595117 | 153.2648539 | 0.022216688 | 109.4464846 | 134.990627 | 76.63242697 | 9.045773907 | 211.6230539
1.673381447 | 153.1851531 | 0.022216688 | 109.4032177 | 134.9340765 | 76.59257653 | 9.036760391 | 211.5266531
1.674024808 | 153.2621493 | 0.022026802 | 109.4396831 | 134.9833747 | 76.63107466 | 9.037886856 | 211.6144493
1.674811138 | 153.2866547 | 0.021836916 | 109.6884516 | 135.2362274 | 76.64332735 | 9.035106708 | 211.8795547
1.675454499 | 153.2327379 | 0.021457143 | 109.3808793 | 134.919669 | 76.61636896 | 9.028419262 | 211.5360379
1.675811921 | 153.2057196 | 0.021267257 | 109.3342732 | 134.8685598 | 76.60285982 | 9.024881401 | 211.4714196
1.676955674 | 153.7259646 | 0.021077371 | 109.5908882 | 135.2118823 | 76.86298232 | 9.049749243 | 212.0748646
1.677742004 | 153.6201413 | 0.021077371 | 109.8464138 | 135.4497706 | 76.81007064 | 9.039200289 | 212.2598413
1.678456849 | 153.5925171 | 0.020887485 | 109.7477057 | 135.3464585 | 76.79625853 | 9.033704733 | 212.1427171
1.67910021 | 153.4599399 | 0.020317826 | 109.9600133 | 135.5366699 | 76.72996994 | 9.022347668 | 212.2666399
1.67988654 | 153.5105637 | 0.02012794 | 109.6407879 | 135.2258819 | 76.75528187 | 9.02113797 | 211.9811637
1.680529901 | 153.5091842 | 0.019938054 | 109.7053281 | 135.2901921 | 76.7545921 | 9.017602299 | 212.0447842
1.681244746 | 153.5073919 | 0.019558281 | 109.4707306 | 135.0552959 | 76.75369593 | 9.013661514 | 211.8089919
1.682031076 | 153.5057707 | 0.019368395 | 109.4176902 | 135.0019853 | 76.75288533 | 9.009351349 | 211.7548707
1.682388498 | 153.5312879 | 0.019368395 | 109.549696 | 135.1382439 | 76.76564394 | 9.008954043 | 211.9038879
1.683389282 | 153.9991909 | 0.018988623 | 109.5943636 | 135.2608954 | 76.99959544 | 9.031393468 | 212.2604909
1.684104127 | 153.7887195 | 0.018798736 | 109.7207065 | 135.3521597 | 76.89435973 | 9.015062416 | 212.2465195
1.684818973 | 153.7872165 | 0.01860885 | 109.6147055 | 135.2459082 | 76.89360824 | 9.011148243 | 212.1395165
1.685676787 | 153.8112992 | 0.018229078 | 109.7279331 | 135.3631496 | 76.9056496 | 9.007991279 | 212.2687992
1.686391632 | 153.862036 | 0.018039191 | 109.8468453 | 135.490518 | 76.93101802 | 9.007181481 | 212.421536
1.687177962 | 153.7817595 | 0.017659419 | 109.9040865 | 135.5343798 | 76.89087977 | 8.99822554 | 212.4252595
1.687749838 | 153.7543792 | 0.017469533 | 110.0947597 | 135.7204896 | 76.8771896 | 8.993554288 | 212.5976792
1.688536168 | 153.7791672 | 0.017469533 | 109.9223224 | 135.5521836 | 76.88958361 | 8.990834121 | 212.4417672
1.689179529 | 154.2218096 | 0.017279647 | 109.7134699 | 135.4171048 | 77.11090478 | 9.013614343 | 212.5280096
1.689894374 | 154.1158273 | 0.01708976 | 109.4750424 | 135.1610136 | 77.05791363 | 9.003529943 | 212.2189273
1.690752189 | 154.0093115 | 0.016709988 | 109.5830372 | 135.2512558 | 77.00465576 | 8.99266204 | 212.2559115
1.691324065 | 153.9819306 | 0.016520102 | 109.9395102 | 135.6031653 | 76.9909653 | 8.988002506 | 212.5941306
1.692110395 | 153.8755398 | 0.016140329 | 109.7324466 | 135.3783699 | 76.93776989 | 8.977538285 | 212.3161398
1.69282524 | 153.9262715 | 0.015950443 | 109.6066572 | 135.2610357 | 76.96313573 | 8.976744119 | 212.2241715
1.693468601 | 153.9510058 | 0.015760557 | 109.8996019 | 135.5581029 | 76.97550292 | 8.974794366 | 212.5336058
1.6943979 | 154.1322516 | 0.015760557 | 110.1720172 | 135.8607258 | 77.0661258 | 8.980568871 | 212.9268516
1.694683838 | 154.0792389 | 0.01557067 | 109.7819463 | 135.4618195 | 77.03961946 | 8.975925435 | 212.5014389
1.695756106 | 154.4685855 | 0.015190898 | 109.9692285 | 135.7139928 | 77.23429275 | 8.993209796 | 212.9482855
1.696470952 | 154.310377 | 0.015001012 | 109.9921923 | 135.7105885 | 77.15518848 | 8.980094565 | 212.865777
1.697185797 | 154.2566365 | 0.014811126 | 110.3258788 | 136.0353183 | 77.12831825 | 8.973145754 | 213.1636365
1.697900642 | 154.2554225 | 0.014811126 | 110.2070742 | 135.9163113 | 77.12771125 | 8.969296405 | 213.0440225
1.698615488 | 154.3058534 | 0.014431353 | 110.0307845 | 135.7484267 | 77.15292671 | 8.968490709 | 212.9013534
1.699330333 | 154.2001765 | 0.014431353 | 110.2015588 | 135.9015883 | 77.10008826 | 8.958499259 | 213.0016765
1.700045178 | 154.3028378 | 0.014051581 | 109.9908793 | 135.7080189 | 77.15141888 | 8.96077107 | 212.8594378
1.700760024 | 154.3535601 | 0.013861694 | 110.1924867 | 135.9180801 | 77.17678007 | 8.959987111 | 213.0948601
1.701188931 | 154.3792399 | 0.014051581 | 110.1538466 | 135.8837199 | 77.18961995 | 8.959237619 | 213.0733399
1.702189714 | 154.7689662 | 0.013861694 | 110.4553554 | 136.2501831 | 77.38448312 | 8.976865723 | 213.6346662
1.70290456 | 154.6885223 | 0.013292036 | 110.1815408 | 135.9629611 | 77.34426114 | 8.968373488 | 213.3072223
1.703690889 | 154.7394117 | 0.013292036 | 110.0846039 | 135.8745059 | 77.36970586 | 8.967221192 | 213.2442117
1.704477219 | 154.7122527 | 0.013481922 | 110.1328509 | 135.9182263 | 77.35612634 | 8.961490931 | 213.2743527
1.705192065 | 154.6849215 | 0.013481922 | 110.3751405 | 136.1559607 | 77.34246074 | 8.9561313 | 213.4984215
1.705835425 | 154.6313046 | 0.013292036 | 110.3342682 | 136.1061523 | 77.3156523 | 8.949610325 | 213.4218046
1.706621755 | 154.7602388 | 0.01310215 | 110.2521463 | 136.0455194 | 77.38011939 | 8.953041707 | 213.4256388
1.707265116 | 154.8113692 | 0.01310215 | 110.3071897 | 136.1090846 | 77.40568458 | 8.952662739 | 213.5147692
1.707979961 | 155.3582283 | 0.012912263 | 110.6061761 | 136.4992141 | 77.67911414 | 8.980933647 | 214.1783283
1.708694807 | 155.2780773 | 0.012532491 | 110.1125591 | 135.9922387 | 77.63903865 | 8.972485633 | 213.6312773
1.709409652 | 155.172701 | 0.012722377 | 110.3200337 | 136.1821505 | 77.58635052 | 8.962569014 | 213.768501
1.710124497 | 155.1708901 | 0.012342605 | 110.40553 | 136.267345 | 77.58544503 | 8.958716692 | 213.8527901
1.710839343 | 155.3002294 | 0.012342605 | 110.5458431 | 136.4292147 | 77.65011472 | 8.962533439 | 214.0793294
1.711554188 | 155.2464888 | 0.012152718 | 110.5028296 | 136.3772444 | 77.62324439 | 8.955650286 | 214.0004888
1.712412003 | 155.4275085 | 0.011962832 | 110.6665695 | 136.5711543 | 77.71375426 | 8.961735088 | 214.2849085
1.713055363 | 155.4258169 | 0.01158306 | 110.5877056 | 136.4920085 | 77.71290847 | 8.958270643 | 214.2049169
1.713770209 | 155.3711903 | 0.010823515 | 110.4340968 | 136.3292951 | 77.68559513 | 8.951346466 | 214.0148903
1.714485054 | 155.7874423 | 0.010633629 | 110.2116474 | 136.1762212 | 77.89372116 | 8.971892798 | 214.0699423
1.715199899 | 155.6034441 | 0.010633629 | 110.3024147 | 136.236322 | 77.80172203 | 8.957426064 | 214.0380441
1.715986229 | 155.5492856 | 0.010253856 | 110.3369619 | 136.2618428 | 77.77464282 | 8.950165321 | 214.0364856
1.71662959 | 155.4176347 | 0.010253856 | 111.3065782 | 137.2095173 | 77.70881735 | 8.939141813 | 214.9183347
1.71741592 | 155.3898846 | 0.01006397 | 110.3214282 | 136.2197423 | 77.69494228 | 8.933433162 | 213.9146846
1.718130765 | 155.4663993 | 0.009684197 | 110.5157331 | 136.4267996 | 77.73319964 | 8.934169689 | 214.1599993
1.718845611 | 155.464585 | 0.009304425 | 110.6760283 | 136.5867925 | 77.73229249 | 8.930348531 | 214.319085
1.719488971 | 155.462893 | 0.008924653 | 110.3992643 | 136.3097465 | 77.73144649 | 8.926908767 | 214.041193
1.719846394 | 155.4619858 | 0.008734766 | 110.0471619 | 135.9574929 | 77.73099292 | 8.92500081 | 213.6884858
1.720918662 | 155.8250764 | 0.008354994 | 110.4397921 | 136.4106382 | 77.9125382 | 8.940538479 | 214.3231764
1.721776476 | 155.744689 | 0.007975221 | 110.3136963 | 136.2711445 | 77.87234452 | 8.931415308 | 214.143489
1.722491322 | 155.5340101 | 0.007595449 | 110.52157 | 136.443905 | 77.76700503 | 8.915477651 | 214.2109101
1.723134683 | 155.5587206 | 0.007405563 | 110.1594069 | 136.0858603 | 77.77936029 | 8.913582954 | 213.8652206
1.723849528 | 155.5049866 | 0.007215677 | 110.0958955 | 136.0133933 | 77.75249329 | 8.906769579 | 213.7658866
1.724707342 | 155.5032229 | 0.00702579 | 110.2461076 | 136.1633114 | 77.75161143 | 8.902237374 | 213.9149229
1.725422188 | 155.4753014 | 0.006646018 | 110.4218005 | 136.3343507 | 77.73765071 | 8.896930924 | 214.0720014
1.725994064 | 155.5256486 | 0.006076359 | 110.5247829 | 136.4457243 | 77.76282432 | 8.896900089 | 214.2085486
1.726422971 | 155.4724064 | 0.005886473 | 110.4802355 | 136.3923032 | 77.73620319 | 8.891605806 | 214.1285064
1.727423755 | 155.8094786 | 0.005506701 | 110.4173929 | 136.3856393 | 77.90473929 | 8.905967452 | 214.2903786
1.728210084 | 155.6247991 | 0.005126928 | 110.216933 | 136.1543996 | 77.81239957 | 8.891229098 | 213.9667991
1.728853445 | 155.4925791 | 0.004747156 | 110.1401597 | 136.0555896 | 77.74628956 | 8.880272548 | 213.8018791
1.729568291 | 155.4388501 | 0.004557269 | 110.26715 | 136.1736251 | 77.71942505 | 8.873495756 | 213.8930501
1.730426105 | 155.541506 | 0.004367383 | 110.1741687 | 136.097753 | 77.770753 | 8.875029354 | 213.868506
1.73114095 | 155.5396908 | 0.003987611 | 110.2881636 | 136.2114454 | 77.76984538 | 8.871259703 | 213.9812908
1.73192728 | 155.538049 | 0.003797725 | 110.2792163 | 136.2022245 | 77.76902449 | 8.867137176 | 213.971249
1.732570641 | 155.5363561 | 0.003417952 | 110.126652 | 136.0493781 | 77.76817806 | 8.863746808 | 213.8175561
1.733285486 | 155.926392 | 0.003228066 | 110.441064 | 136.428796 | 77.963196 | 8.882593893 | 214.391992
1.734000332 | 155.7421449 | 0.00303818 | 110.3441483 | 136.3011724 | 77.87107244 | 8.868306472 | 214.1722449
1.734786662 | 155.583586 | 0.002658407 | 110.1226953 | 136.053293 | 77.79179302 | 8.855146757 | 213.845086
1.735430022 | 155.5563815 | 0.002658407 | 110.1884272 | 136.1144907 | 77.77819074 | 8.850296368 | 213.8926815
1.736144868 | 155.6586807 | 0.002088748 | 110.2795269 | 136.2226404 | 77.82934037 | 8.852544644 | 214.0519807
1.736859713 | 155.5785571 | 0.001708976 | 110.176419 | 136.1061786 | 77.78927857 | 8.844288042 | 213.8954571
1.737646043 | 155.5247107 | 0.00151909 | 110.0546702 | 135.9754554 | 77.76235537 | 8.83718696 | 213.7378107
1.738289404 | 155.47111 | 0.001329204 | 110.3338033 | 136.245655 | 77.73555502 | 8.830832683 | 213.98121
1.739004249 | 155.6264968 | 0.001329204 | 110.1990989 | 136.1368484 | 77.81324842 | 8.836138019 | 213.9500968
1.739790579 | 156.3031936 | 0.000949431 | 110.1871645 | 136.2376968 | 78.1515968 | 8.871039666 | 214.3892936
1.740576909 | 156.014432 | 0.000759545 | 110.3681107 | 136.370516 | 78.007216 | 8.850442057 | 214.377732
1.741291754 | 155.8296094 | 0.000189886 | 110.1186031 | 136.0902047 | 77.91480471 | 8.836194613 | 214.0050094
1.742006599 | 155.7494895 | -0.000189886 | 109.9682965 | 135.9265447 | 77.87474474 | 8.827969325 | 213.8012895
1.74264996 | 155.7219903 | -0.000379772 | 110.0801301 | 136.0337952 | 77.86099515 | 8.823132159 | 213.8947903
1.743364806 | 155.7459768 | -0.000949431 | 109.9909256 | 135.9485884 | 77.87298839 | 8.820890214 | 213.8215768
1.744079651 | 155.6397607 | -0.001329204 | 110.2019202 | 136.1418803 | 77.81988033 | 8.811184704 | 213.9617607
1.744794496 | 155.5596462 | -0.001708976 | 109.8968154 | 135.8234231 | 77.77982311 | 8.80298312 | 213.6032462
1.745223403 | 155.6633088 | -0.001708976 | 109.7025696 | 135.6464544 | 77.83165439 | 8.80675948 | 213.4781088
1.746224187 | 156.0530786 | -0.001708976 | 110.2880929 | 136.2969393 | 78.02653931 | 8.824032935 | 214.3234786
1.747010517 | 155.8945429 | -0.002088748 | 110.2913476 | 136.2737715 | 77.94727147 | 8.810986552 | 214.2210429
1.747653878 | 155.8145512 | -0.002468521 | 110.4321837 | 136.4012756 | 77.90727558 | 8.803165884 | 214.3085512
1.748440207 | 155.9433971 | -0.002658407 | 110.2365324 | 136.2270986 | 77.97169855 | 8.80657601 | 214.1987971
1.749155053 | 155.889678 | -0.002848293 | 110.089226 | 136.070839 | 77.94483902 | 8.799905792 | 214.015678
1.749941383 | 155.8880326 | -0.00303818 | 110.3385775 | 136.3199163 | 77.94401631 | 8.795857558 | 214.2639326
1.750584743 | 155.8608314 | -0.00303818 | 110.2610105 | 136.2378157 | 77.93041572 | 8.791071141 | 214.1682314
1.751371073 | 155.884987 | -0.003417952 | 110.1809623 | 136.1617935 | 77.94249352 | 8.78850337 | 214.104287
1.752014434 | 156.4319198 | -0.003417952 | 110.5890733 | 136.6610599 | 78.21595991 | 8.816493492 | 214.8770198
1.752729279 | 156.2474177 | -0.003797725 | 110.3057726 | 136.3470089 | 78.12370887 | 8.802371154 | 214.4707177
1.753515609 | 156.1677764 | -0.003797725 | 110.3834255 | 136.4113882 | 78.0838882 | 8.793882093 | 214.4952764
1.754230455 | 156.1659541 | -0.004177497 | 110.368418 | 136.396077 | 78.08297703 | 8.790194721 | 214.4790541
1.754873816 | 156.1123596 | -0.004367383 | 110.4322532 | 136.4509798 | 78.05617979 | 8.783918079 | 214.5071596
1.755588661 | 156.1366335 | -0.004747156 | 110.5515445 | 136.5743168 | 78.06831676 | 8.781724086 | 214.6426335
1.756303506 | 156.1870023 | -0.005126928 | 110.3838341 | 136.4150011 | 78.09350114 | 8.78101766 | 214.5085023
1.757089836 | 156.1334605 | -0.005126928 | 110.3850868 | 136.4073302 | 78.06673023 | 8.774040806 | 214.4740605
1.757876166 | 156.2361922 | -0.005316814 | 110.4310307 | 136.4703961 | 78.11809611 | 8.775960103 | 214.5884922
1.758519527 | 156.783076 | -0.005316814 | 111.0009253 | 137.131438 | 78.39153798 | 8.803848485 | 215.522976
1.759234372 | 156.5988833 | -0.005506701 | 110.5022278 | 136.6020416 | 78.29944164 | 8.789801092 | 214.9014833
1.759949217 | 156.5193687 | -0.005506701 | 110.8918229 | 136.9783843 | 78.25968435 | 8.7817129 | 215.2380687
1.760735547 | 156.4913253 | -0.005886473 | 110.6129751 | 136.6948626 | 78.24566264 | 8.776198349 | 214.9405253
1.761378908 | 156.4638261 | -0.006076359 | 110.6931087 | 136.7704131 | 78.23191307 | 8.77143153 | 215.0023261
1.762093753 | 156.4883915 | -0.006266245 | 110.3813972 | 136.4627958 | 78.24419576 | 8.769267241 | 214.7069915
1.762808599 | 156.5126588 | -0.006646018 | 110.6405863 | 136.7260294 | 78.25632941 | 8.767087799 | 214.9823588
1.763523444 | 156.5639117 | -0.006456132 | 110.4965706 | 136.5905558 | 78.28195583 | 8.766440329 | 214.8725117
1.763952351 | 156.5628751 | -0.006646018 | 110.430325 | 136.5241375 | 78.28143755 | 8.764249995 | 214.8055751
1.764953135 | 157.0563151 | -0.00702579 | 110.405505 | 136.5815575 | 78.52815754 | 8.787238074 | 215.1097151
1.765739465 | 156.9766794 | -0.00702579 | 111.0640598 | 137.2268397 | 78.48833971 | 8.778814841 | 215.7151794
1.766525794 | 157.0530008 | -0.007405563 | 110.6622003 | 136.8377004 | 78.5265004 | 8.779227569 | 215.3642008
1.76724064 | 156.9728932 | -0.007785335 | 110.8173977 | 136.9795466 | 78.48644658 | 8.771143467 | 215.4659932
1.767955485 | 156.8406043 | -0.008165108 | 110.5589014 | 136.6990021 | 78.42030214 | 8.760114399 | 215.1193043
1.76867033 | 156.8390726 | -0.008354994 | 110.6505909 | 136.7904363 | 78.41953629 | 8.756487213 | 215.2099726
1.769385176 | 156.8114499 | -0.00854488 | 110.5249833 | 136.6602249 | 78.40572494 | 8.751388377 | 215.0659499
1.770171506 | 156.8094969 | -0.008924653 | 110.8140323 | 136.9489485 | 78.40474847 | 8.747390589 | 215.3536969
1.770457444 | 156.8611849 | -0.008924653 | 110.8837616 | 137.0272925 | 78.43059246 | 8.74889731 | 215.4578849
1.771529712 | 157.3025714 | -0.009114539 | 111.1430905 | 137.3601857 | 78.6512857 | 8.768517351 | 216.0114714
1.772244557 | 157.118405 | -0.009304425 | 110.8537017 | 137.0401025 | 78.55920248 | 8.754588812 | 215.599305
1.772959403 | 157.1423629 | -0.009874084 | 110.5686876 | 136.7590815 | 78.57118146 | 8.752410317 | 215.3302629
1.773674248 | 157.1150377 | -0.009874084 | 110.4937792 | 136.6796188 | 78.55751883 | 8.747342225 | 215.2371377
1.774389093 | 157.0874141 | -0.01006397 | 110.6498714 | 136.8311071 | 78.54370705 | 8.742261405 | 215.3748141
1.775103939 | 157.1902363 | -0.010253856 | 110.9180454 | 137.1164182 | 78.59511816 | 8.744533304 | 215.7115363
1.775890268 | 157.2407554 | -0.010443742 | 110.8870851 | 137.0938777 | 78.62037768 | 8.74350611 | 215.7142554
1.776605114 | 157.2389209 | -0.010823515 | 110.8089736 | 137.0154605 | 78.61946047 | 8.739884767 | 215.6349209
1.777319959 | 157.7330627 | -0.011013401 | 111.2189876 | 137.5078314 | 78.86653135 | 8.764172183 | 216.3743627
1.778034804 | 157.6271706 | -0.011203287 | 110.9092902 | 137.1804853 | 78.8135853 | 8.754693045 | 215.9940706
1.77874965 | 157.4169293 | -0.011393174 | 110.9775098 | 137.2136646 | 78.70846463 | 8.739355088 | 215.9221293
1.77953598 | 157.4410566 | -0.011772946 | 110.9486522 | 137.1888283 | 78.72052829 | 8.736849219 | 215.9093566
1.78017934 | 157.3610821 | -0.012152718 | 111.036094 | 137.262941 | 78.68054103 | 8.729199204 | 215.9434821
1.78096567 | 157.3855087 | -0.012342605 | 111.0819362 | 137.3128543 | 78.69275435 | 8.726716638 | 216.0056087
1.781609031 | 157.3313239 | -0.012912263 | 111.2206746 | 137.4425619 | 78.66566193 | 8.720523971 | 216.1082239
1.782395361 | 157.3818366 | -0.01310215 | 110.7876122 | 137.0179183 | 78.6909183 | 8.719510764 | 215.7088366
1.782681299 | 157.4074279 | -0.01310215 | 110.8670426 | 137.1016139 | 78.70371394 | 8.719547724 | 215.8053279
1.783753567 | 157.7701756 | -0.013481922 | 110.8969585 | 137.1919878 | 78.88508779 | 8.734642342 | 216.0770756
1.784539897 | 157.6908539 | -0.013292036 | 111.235718 | 137.5175269 | 78.84542693 | 8.726348618 | 216.3629539
1.785326227 | 157.6640041 | -0.012912263 | 110.912668 | 137.190002 | 78.83200205 | 8.721001266 | 216.0220041
1.785969588 | 157.6107175 | -0.012912263 | 111.3329058 | 137.6013587 | 78.80535874 | 8.714876071 | 216.4067175
1.786684433 | 157.8175604 | -0.013292036 | 111.2483535 | 137.5512802 | 78.9087802 | 8.722966198 | 216.4600604
1.787470763 | 157.8158955 | -0.013481922 | 111.1427985 | 137.4454478 | 78.90794775 | 8.719035718 | 216.3533955
1.788114124 | 157.8924327 | -0.013861694 | 111.2029109 | 137.5183163 | 78.94621634 | 8.720178951 | 216.4645327
1.788900453 | 157.890767 | -0.014051581 | 111.4658557 | 137.7809835 | 78.94538351 | 8.716252795 | 216.726367
1.789257876 | 157.9683993 | -0.014051581 | 112.3750331 | 138.7030996 | 78.98419965 | 8.718850431 | 217.6872993
1.79025866 | 158.3837042 | -0.014241467 | 111.4924681 | 137.8897521 | 79.19185211 | 8.737174494 | 217.0816042
1.790973505 | 158.2256556 | -0.014431353 | 111.6383852 | 138.0093278 | 79.11282782 | 8.724862426 | 217.1221556
1.79168835 | 158.2501945 | -0.014621239 | 111.3887648 | 137.7637973 | 79.12509727 | 8.722750989 | 216.8888945
1.792403196 | 158.2222656 | -0.015001012 | 111.4336552 | 137.8040328 | 79.11113279 | 8.717714001 | 216.9151656
1.793118041 | 158.2210218 | -0.015001012 | 111.6435406 | 138.0137109 | 79.11051092 | 8.71416923 | 217.1242218
1.793975855 | 158.3226564 | -0.015760557 | 111.2487188 | 137.6358282 | 79.16132822 | 8.715667757 | 216.7971564
1.794690701 | 158.2686452 | -0.016140329 | 111.1457151 | 137.5238226 | 79.13432262 | 8.709186711 | 216.6581452
1.795334062 | 158.1889783 | -0.016330215 | 111.2690594 | 137.6338892 | 79.09448916 | 8.701628317 | 216.7283783
1.796120391 | 158.6567828 | -0.016520102 | 111.4500943 | 137.8928914 | 79.32839142 | 8.723864076 | 217.2212828
1.796835237 | 158.4462801 | -0.016899874 | 111.3536267 | 137.7613401 | 79.22314006 | 8.708678219 | 216.9844801
1.797550082 | 158.2624652 | -0.016899874 | 111.2343551 | 137.6114326 | 79.13123258 | 8.694989111 | 216.7426652
1.798264927 | 158.3391635 | -0.01708976 | 111.4091212 | 137.7989818 | 79.16958176 | 8.695797816 | 216.9685635
1.798979773 | 158.3373168 | -0.017469533 | 111.2335056 | 137.6230584 | 79.16865838 | 8.692239784 | 216.7917168
1.799694618 | 158.33547 | -0.017849305 | 111.61679 | 138.006035 | 79.167735 | 8.688684579 | 217.17377
1.800337979 | 158.2818881 | -0.018039191 | 111.4191294 | 137.7994441 | 79.14094406 | 8.682603417 | 216.9403881
1.801195793 | 158.3061741 | -0.018229078 | 111.3511247 | 137.7354871 | 79.15308705 | 8.679816678 | 216.8885741
1.80176767 | 158.3573383 | -0.018229078 | 111.4974794 | 137.8903692 | 79.17866917 | 8.679901396 | 217.0690383
1.802625484 | 158.9814543 | -0.018418964 | 111.3155181 | 137.8124272 | 79.49072717 | 8.710393507 | 217.3031543
1.803411814 | 158.7969203 | -0.018798736 | 111.4068068 | 137.8729602 | 79.39846015 | 8.696363075 | 217.2714203
1.804055175 | 158.6650997 | -0.018988623 | 111.8764666 | 138.3206498 | 79.33254984 | 8.685954878 | 217.6531997
1.80477002 | 158.6116948 | -0.018988623 | 111.4839649 | 137.9192474 | 79.3058474 | 8.67955539 | 217.2250948
1.805484865 | 158.6623038 | -0.019178509 | 111.5414346 | 137.9851519 | 79.33115192 | 8.678921968 | 217.3163038
1.806199711 | 158.7386886 | -0.019558281 | 111.2666962 | 137.7231443 | 79.36934428 | 8.679716113 | 217.0924886
1.806914556 | 158.6328266 | -0.019748167 | 111.4223089 | 137.8611133 | 79.31641328 | 8.670423557 | 217.1775266
1.807629401 | 158.70921 | -0.02012794 | 111.56967 | 138.021205 | 79.354605 | 8.671220365 | 217.37581
1.808058309 | 158.7084615 | -0.02012794 | 111.6811205 | 138.1325308 | 79.35423077 | 8.669121983 | 217.4867615
1.809059092 | 159.2015816 | -0.020507712 | 111.8617939 | 138.3953908 | 79.6007908 | 8.69158454 | 217.9961816
1.809773937 | 159.0168833 | -0.021077371 | 111.5908278 | 138.0936417 | 79.50844165 | 8.677945837 | 217.6020833
1.810560267 | 158.8326689 | -0.021267257 | 111.465523 | 137.9376344 | 79.41633445 | 8.664002547 | 217.3539689
1.811203628 | 158.7784865 | -0.021836916 | 111.3841622 | 137.8472433 | 79.38924326 | 8.657933479 | 217.2364865
1.811989958 | 158.8028881 | -0.022026802 | 111.155996 | 137.623144 | 79.40144403 | 8.655522959 | 217.0245881
1.812704803 | 158.801338 | -0.022216688 | 111.3924793 | 137.859369 | 79.40066898 | 8.652024116 | 217.260038
1.813419649 | 158.774014 | -0.022216688 | 111.5368713 | 137.999207 | 79.38700701 | 8.647106747 | 217.386214
1.814134494 | 158.8503887 | -0.022596461 | 111.5084296 | 137.9834944 | 79.42519437 | 8.647909404 | 217.4086887
1.814491917 | 158.7973118 | -0.022786347 | 111.3484373 | 137.8146559 | 79.3986559 | 8.643280752 | 217.2133118
1.815635669 | 159.2382875 | -0.022976233 | 111.7654292 | 138.3051437 | 79.61914373 | 8.662123624 | 217.9242875
1.81627903 | 159.1064847 | -0.023166119 | 111.7693949 | 138.2871423 | 79.55324234 | 8.651798587 | 217.8403847
1.81706536 | 159.0526577 | -0.023356006 | 111.6488526 | 138.1576289 | 79.52632886 | 8.645092244 | 217.6839577
1.817708721 | 159.025156 | -0.023545892 | 111.5358853 | 138.040078 | 79.51257801 | 8.640519408 | 217.552656
1.81849505 | 158.9974048 | -0.023735778 | 111.6552349 | 138.1548024 | 79.49870242 | 8.635257135 | 217.6535048
1.819138411 | 159.0481255 | -0.023925664 | 111.7631418 | 138.2711627 | 79.52406273 | 8.634991337 | 217.7952255
1.819853257 | 159.1511699 | -0.023925664 | 111.79529 | 138.3204849 | 79.57558493 | 8.637261717 | 217.8960699
1.820639586 | 159.2792525 | -0.024495323 | 111.7279842 | 138.2745263 | 79.63962627 | 8.640566341 | 217.9141525
1.821425916 | 159.8514826 | -0.024495323 | 111.5437275 | 138.1856413 | 79.92574129 | 8.66825271 | 218.1113826
1.822140762 | 159.5364425 | -0.025064982 | 111.5883142 | 138.1777213 | 79.76822125 | 8.647562504 | 217.9459425
1.822784122 | 159.3522006 | -0.025444754 | 111.7905002 | 138.3492003 | 79.6761003 | 8.634402583 | 218.0253006
1.823498968 | 159.298501 | -0.02563464 | 111.7420003 | 138.2917505 | 79.64925049 | 8.62807287 | 217.941001
1.824213813 | 159.2705715 | -0.026014413 | 111.4681905 | 138.0132857 | 79.63528573 | 8.623160788 | 217.6485715
1.824928658 | 159.2432481 | -0.026014413 | 111.8092827 | 138.349824 | 79.62162403 | 8.618285766 | 217.9714481
1.825643504 | 159.2941396 | -0.026014413 | 111.7704465 | 138.3194698 | 79.6470698 | 8.617698803 | 217.9665396
1.826358349 | 159.3186562 | -0.026204299 | 111.7776187 | 138.3307281 | 79.65932808 | 8.615668168 | 217.9900562
1.826715772 | 159.3962437 | -0.026204299 | 111.8409812 | 138.4070219 | 79.69812186 | 8.618229771 | 218.1051437
1.827859524 | 159.8895864 | -0.026204299 | 112.1183288 | 138.7665932 | 79.9447932 | 8.639827244 | 218.7113864
1.828502885 | 159.6529087 | -0.026773958 | 112.1077362 | 138.7165544 | 79.82645436 | 8.623843515 | 218.5430087
1.82921773 | 159.6249769 | -0.02715373 | 111.8286256 | 138.4327884 | 79.81248844 | 8.618946395 | 218.2452769
1.830075545 | 159.7535182 | -0.027343616 | 111.8179727 | 138.4435591 | 79.87675912 | 8.621930249 | 218.3203182
1.830718906 | 159.6208255 | -0.028103161 | 111.6945418 | 138.2980127 | 79.81041273 | 8.611652162 | 218.1084255
1.831433751 | 159.4886175 | -0.028482934 | 111.6282725 | 138.2097087 | 79.74430875 | 8.601072038 | 217.9540175
1.832148596 | 159.3821785 | -0.029052592 | 111.6006928 | 138.1643892 | 79.69108924 | 8.591906658 | 217.8554785
1.832863442 | 159.4063886 | -0.029432365 | 111.4960629 | 138.0637943 | 79.7031943 | 8.589876571 | 217.7669886
1.833578287 | 159.8219285 | -0.029622251 | 111.6806762 | 138.3176642 | 79.91096423 | 8.609190474 | 218.2286285
1.834293132 | 159.5854513 | -0.030002024 | 111.8772504 | 138.4748256 | 79.79272563 | 8.592943366 | 218.2675513
1.835007978 | 159.5059932 | -0.030002024 | 112.1035644 | 138.6878966 | 79.75299659 | 8.585265778 | 218.4408932
1.835722823 | 159.4262331 | -0.03019191 | 111.5401777 | 138.1112166 | 79.71311657 | 8.577577722 | 217.8243331
1.836437668 | 159.4504415 | -0.030571682 | 111.6444472 | 138.2195207 | 79.72522075 | 8.575557067 | 217.9447415
1.837152514 | 159.4225149 | -0.030951455 | 111.4744383 | 138.0448575 | 79.71125746 | 8.570700174 | 217.7561149
1.837867359 | 159.4727896 | -0.031331227 | 111.2334965 | 137.8122948 | 79.73639482 | 8.57010206 | 217.5486896
1.838725173 | 159.4967459 | -0.031711 | 111.727882 | 138.3106729 | 79.74837295 | 8.567406752 | 218.0590459
1.839082596 | 159.4955127 | -0.032090772 | 111.5262709 | 138.1088564 | 79.74775636 | 8.565674637 | 217.8566127
1.840154864 | 159.7794482 | -0.032660431 | 111.6670161 | 138.2969241 | 79.88972411 | 8.576113351 | 218.1866482
1.840941194 | 159.5689345 | -0.033040203 | 111.6374448 | 138.2322673 | 79.78446727 | 8.561015084 | 218.0167345
1.841584555 | 159.4371755 | -0.033230089 | 111.8813252 | 138.4541877 | 79.71858775 | 8.550869622 | 218.1727755
1.8422994 | 159.3571208 | -0.033609862 | 111.4548403 | 138.0143604 | 79.67856042 | 8.543206365 | 217.6929208
1.843014245 | 159.3031328 | -0.033989634 | 111.2526443 | 137.8031664 | 79.65156639 | 8.536963397 | 217.4547328
1.843729091 | 159.2491459 | -0.034369407 | 111.5613486 | 138.1028729 | 79.62457294 | 8.530725334 | 217.7274459
1.844515421 | 159.2735305 | -0.034559293 | 111.5161768 | 138.0617653 | 79.63676527 | 8.528410634 | 217.6985305
1.845158781 | 159.2196702 | -0.034939065 | 111.3596234 | 137.8962351 | 79.6098351 | 8.522517983 | 217.5060702
1.845945111 | 159.7656335 | -0.034939065 | 111.5430112 | 138.1706168 | 79.88281677 | 8.548463945 | 218.0534335
1.846588472 | 159.5293243 | -0.035318838 | 111.7332414 | 138.3214621 | 79.76466213 | 8.532688545 | 218.0861243
1.847303317 | 159.4756406 | -0.035508724 | 111.4707469 | 138.0500203 | 79.7378203 | 8.52648062 | 217.7878406
1.848089647 | 159.4742618 | -0.035508724 | 111.6191873 | 138.1982309 | 79.73713092 | 8.522778147 | 217.9353618
1.848804493 | 159.524831 | -0.03569861 | 111.5618437 | 138.1493155 | 79.76241549 | 8.522218026 | 217.911731
1.849519338 | 159.5229707 | -0.036078383 | 111.5022236 | 138.0893853 | 79.76148533 | 8.518823577 | 217.8508707
1.850234183 | 159.4686827 | -0.036648042 | 111.4763276 | 138.0544413 | 79.73434134 | 8.512598181 | 217.7887827
1.850949029 | 159.440761 | -0.037027814 | 111.4094203 | 137.9828805 | 79.72038052 | 8.507802071 | 217.703261
1.851377936 | 159.439706 | -0.0372177 | 111.5064687 | 138.079753 | 79.71985301 | 8.50577409 | 217.799606
1.852450204 | 159.8290524 | -0.037027814 | 111.9389508 | 138.5771262 | 79.91452621 | 8.521868542 | 218.4916524
1.853093565 | 159.697008 | -0.037407586 | 111.535636 | 138.151804 | 79.84850398 | 8.51178428 | 218.000308
1.85380841 | 159.6430238 | -0.037787359 | 111.4728413 | 138.0800119 | 79.82151188 | 8.505589988 | 217.9015238
1.854523255 | 159.5372226 | -0.037977245 | 111.5860742 | 138.1756113 | 79.76861131 | 8.496606388 | 217.9442226
1.855238101 | 159.587483 | -0.038357018 | 111.5330277 | 138.1309415 | 79.79374152 | 8.496041653 | 217.924683
1.855952946 | 159.5598651 | -0.038546904 | 111.5250217 | 138.1183326 | 79.77993257 | 8.491281217 | 217.8982651
1.856739276 | 159.6357552 | -0.039116562 | 111.0763184 | 137.6822776 | 79.81787762 | 8.491772433 | 217.5001552
1.857096699 | 159.6348244 | -0.039306449 | 111.5600081 | 138.1658122 | 79.81741221 | 8.490087959 | 217.9832244
1.858168967 | 159.9977744 | -0.039306449 | 111.5014915 | 138.1677872 | 79.9988872 | 8.504721368 | 218.1666744
1.858955296 | 159.8394283 | -0.039686221 | 111.5519094 | 138.1918142 | 79.91971417 | 8.492605895 | 218.1115283
1.859598657 | 159.6289158 | -0.04025588 | 111.3177386 | 137.9225579 | 79.81445792 | 8.47834741 | 217.7370158
1.860313503 | 159.705837 | -0.04025588 | 111.464679 | 138.0823185 | 79.85291851 | 8.479224365 | 217.935237
1.861028348 | 159.6521615 | -0.040445766 | 111.4016872 | 138.0103807 | 79.82608073 | 8.473083196 | 217.8364615
1.861814678 | 159.7283484 | -0.040825538 | 111.3916828 | 138.0130742 | 79.86417418 | 8.473596701 | 217.8772484
1.862458039 | 159.6744956 | -0.041205311 | 111.4608319 | 138.0732478 | 79.83724782 | 8.467778126 | 217.9104956
1.863172884 | 159.7771673 | -0.041395197 | 111.1208558 | 137.7503837 | 79.88858366 | 8.470039868 | 217.6389673
1.863959214 | 160.1142271 | -0.041585083 | 111.297409 | 137.9831135 | 80.05711355 | 8.484549699 | 218.0402271
1.864602575 | 160.0606762 | -0.04177497 | 111.7864587 | 138.4632381 | 80.03033809 | 8.478750222 | 218.4935762
1.865388904 | 159.9541529 | -0.042344628 | 111.540751 | 138.1997764 | 79.97707644 | 8.469465604 | 218.1768529
1.866175234 | 159.9000492 | -0.042724401 | 111.1723164 | 137.8223246 | 79.95002458 | 8.462997741 | 217.7723492
1.86689008 | 159.82032 | -0.042914287 | 111.44224 | 138.07896 | 79.91016 | 8.455486506 | 217.98912
1.86753344 | 159.8452455 | -0.042914287 | 111.3872485 | 138.0281228 | 79.92262275 | 8.453908286 | 217.9507455
1.86831977 | 159.8699194 | -0.042914287 | 111.4226731 | 138.0676597 | 79.93495968 | 8.451670888 | 218.0026194
1.869034616 | 159.9462216 | -0.043294059 | 111.4010072 | 138.0587108 | 79.97311079 | 8.452520837 | 218.0318216
1.869320554 | 159.8675525 | -0.043294059 | 111.2218842 | 137.8664762 | 79.93377624 | 8.447019476 | 217.8002525
1.870392822 | 160.3349651 | -0.043104173 | 111.9091884 | 138.6316826 | 80.16748255 | 8.467167005 | 218.7991651
1.871179152 | 160.3332744 | -0.043294059 | 111.7420248 | 138.4642372 | 80.16663722 | 8.463518475 | 218.6308744
1.871822512 | 160.2794216 | -0.043673832 | 111.9899739 | 138.7032108 | 80.13971082 | 8.457732469 | 218.8429216
1.872608842 | 160.3040906 | -0.043673832 | 111.5527969 | 138.2701453 | 80.15204532 | 8.455498331 | 218.4221906
1.873252203 | 160.3808149 | -0.043863718 | 111.9506716 | 138.6808075 | 80.19040745 | 8.456690103 | 218.8712149
1.874038533 | 160.3788189 | -0.044243491 | 112.0126063 | 138.7424094 | 80.18940944 | 8.453035242 | 218.9318189
1.874824863 | 160.5855571 | -0.044433377 | 111.871919 | 138.6361785 | 80.29277855 | 8.460516979 | 218.9289571
1.875182286 | 160.584621 | -0.044623263 | 112.064507 | 138.8286105 | 80.29231048 | 8.458854424 | 219.120921
1.876254554 | 160.9468618 | -0.045003035 | 112.3167539 | 139.1412309 | 80.47343089 | 8.473326833 | 219.6146618
1.876969399 | 160.7886684 | -0.045382808 | 112.1509228 | 138.9490342 | 80.39433419 | 8.46167163 | 219.3433684
1.877684244 | 160.6050365 | -0.045382808 | 111.9479122 | 138.7154182 | 80.30251824 | 8.448670522 | 219.0179365
1.87839909 | 160.6295217 | -0.045572694 | 112.1763739 | 138.9479608 | 80.31476083 | 8.446758802 | 219.2627217
1.879113935 | 160.6273435 | -0.046142353 | 111.9090478 | 138.6802718 | 80.31367177 | 8.443429606 | 218.9939435
1.87982878 | 160.6260814 | -0.046142353 | 111.9251271 | 138.6961407 | 80.31304072 | 8.44015167 | 219.0091814
1.88061511 | 160.6243878 | -0.046332239 | 112.0261626 | 138.7968939 | 80.31219389 | 8.436532584 | 219.1090878
1.880901048 | 160.6756806 | -0.046522125 | 112.3340602 | 139.1133403 | 80.33784032 | 8.437977082 | 219.4511806
1.881973316 | 161.1687602 | -0.046522125 | 112.3826201 | 139.2440801 | 80.58438011 | 8.459369621 | 219.8284602
1.882688162 | 161.0369328 | -0.046712011 | 112.2424776 | 139.0819664 | 80.51846642 | 8.449155566 | 219.6004328
1.883403007 | 160.9308527 | -0.047091784 | 112.0567176 | 138.8785264 | 80.46542635 | 8.440316325 | 219.3439527
1.884189337 | 161.0066952 | -0.047661443 | 111.8989984 | 138.7334476 | 80.50334761 | 8.440819129 | 219.2367952
1.884904182 | 160.9269739 | -0.047851329 | 112.6090246 | 139.430187 | 80.46348697 | 8.433388508 | 219.8936739
1.885619027 | 160.8215099 | -0.047851329 | 112.09687 | 138.900455 | 80.41075496 | 8.424598308 | 219.3112099
1.886333873 | 160.897478 | -0.048420987 | 112.0770927 | 138.893339 | 80.44873899 | 8.425433007 | 219.342078
1.886691295 | 160.9228954 | -0.048420987 | 112.2433651 | 139.0638477 | 80.46144769 | 8.425184052 | 219.5252954
1.887763563 | 161.3111235 | -0.04880076 | 112.1913745 | 139.0765618 | 80.65556177 | 8.440963974 | 219.7321235
1.888549893 | 161.1267749 | -0.049180532 | 112.324025 | 139.1784874 | 80.56338744 | 8.427688048 | 219.7418749
1.889193254 | 160.9690379 | -0.049370419 | 112.026746 | 138.854919 | 80.48451897 | 8.416468583 | 219.3394379
1.889908099 | 160.9680792 | -0.049180532 | 112.0302264 | 138.8582396 | 80.48403961 | 8.41323438 | 219.3422792
1.890622945 | 161.018911 | -0.049180532 | 113.2206703 | 140.0571555 | 80.50945549 | 8.412741958 | 220.566611
1.89133779 | 161.0691297 | -0.049560305 | 112.0272099 | 138.8720648 | 80.53456484 | 8.412217493 | 219.4066297
1.892052635 | 161.0929934 | -0.050129964 | 112.0055645 | 138.8543967 | 80.54649668 | 8.410300492 | 219.4008934
1.892410058 | 161.1705031 | -0.050129964 | 112.180601 | 139.0423515 | 80.58525154 | 8.412807846 | 219.6276031
1.893553811 | 161.6888067 | -0.050509736 | 112.4607689 | 139.4089034 | 80.84440337 | 8.435098311 | 220.2533067
1.894340141 | 161.426327 | -0.050889508 | 112.3061757 | 139.2105635 | 80.71316351 | 8.417740952 | 219.923727
1.894983501 | 161.3206926 | -0.051079395 | 112.1256642 | 139.0124463 | 80.66034628 | 8.409308641 | 219.6727926
1.895698347 | 161.2679455 | -0.050699622 | 111.9631818 | 138.8411728 | 80.63397276 | 8.403355131 | 219.4751455
1.896413192 | 161.3699436 | -0.051269281 | 111.9731812 | 138.8681718 | 80.6849718 | 8.405565993 | 219.5531436
1.897199522 | 161.420641 | -0.051269281 | 112.3806803 | 139.2841205 | 80.71032052 | 8.404754374 | 219.994441
1.897842883 | 161.3671015 | -0.051459167 | 112.5265338 | 139.4210507 | 80.68355075 | 8.399084123 | 220.1046015
1.898200305 | 161.4446045 | -0.051459167 | 112.4740682 | 139.3815023 | 80.72230227 | 8.401585589 | 220.1038045
1.899272573 | 161.8851654 | -0.051649053 | 112.7400218 | 139.7208827 | 80.94258269 | 8.420038618 | 220.6634654
1.900058903 | 161.8050164 | -0.052028826 | 112.6954055 | 139.6629082 | 80.90250819 | 8.412335789 | 220.5654164
1.900702264 | 161.7517829 | -0.052028826 | 112.347761 | 139.3063915 | 80.87589146 | 8.406687607 | 220.1822829
1.901488594 | 161.7497704 | -0.052408598 | 112.5275901 | 139.4858852 | 80.87488522 | 8.40310532 | 220.3607704
1.902274924 | 161.7995389 | -0.052978257 | 112.5654796 | 139.5320694 | 80.89976943 | 8.402248046 | 220.4318389
1.902918285 | 161.79778 | -0.053358029 | 112.4827933 | 139.44909 | 80.89888999 | 8.399314886 | 220.34798
1.90363313 | 161.7174559 | -0.053927688 | 112.5058186 | 139.4587279 | 80.85872793 | 8.391941289 | 220.3174559
1.903990553 | 161.6904699 | -0.054117574 | 112.4124233 | 139.360835 | 80.84523496 | 8.388948594 | 220.2060699
1.905062821 | 162.0274333 | -0.053927688 | 112.8674444 | 139.8720166 | 81.01371665 | 8.401914641 | 220.8857333
1.90584915 | 161.9993747 | -0.05430746 | 112.9621916 | 139.9620873 | 80.99968733 | 8.396975877 | 220.9617747
1.906492511 | 161.7889654 | -0.054877119 | 112.7280551 | 139.6928827 | 80.89448272 | 8.383105796 | 220.5873654
1.907278841 | 161.839037 | -0.055256892 | 112.3707457 | 139.3439185 | 80.91951848 | 8.382274907 | 220.263437
1.907993686 | 161.7332901 | -0.055446778 | 112.4750967 | 139.4306451 | 80.86664507 | 8.373592116 | 220.2972901
1.908708532 | 161.7050558 | -0.056016436 | 112.2744853 | 139.2253279 | 80.85252791 | 8.368976819 | 220.0778558
1.909351893 | 161.7296467 | -0.056206323 | 112.6898822 | 139.6448233 | 80.86482333 | 8.367444788 | 220.5096467
1.909709315 | 161.6769288 | -0.056206323 | 112.6566096 | 139.6027644 | 80.83846438 | 8.36311821 | 220.4412288
1.910924552 | 162.2210144 | -0.056586095 | 112.3765715 | 139.4134072 | 81.11050719 | 8.386272129 | 220.5239144
1.911639398 | 161.9844501 | -0.057155754 | 112.7078167 | 139.7052251 | 80.99222506 | 8.370761194 | 220.6974501
1.912354243 | 161.8787085 | -0.05734564 | 112.4499695 | 139.4297543 | 80.93935427 | 8.362102779 | 220.3691085
1.913069088 | 161.7466213 | -0.057725413 | 112.7032404 | 139.6610107 | 80.87331067 | 8.352073696 | 220.5343213
1.913783934 | 161.692349 | -0.058295071 | 112.4449497 | 139.3936745 | 80.84617452 | 8.346118126 | 220.239849
1.914498779 | 161.6386925 | -0.058484957 | 112.3616642 | 139.3014463 | 80.81934627 | 8.340199171 | 220.1207925
1.915213624 | 161.740965 | -0.05886473 | 112.460955 | 139.4177825 | 80.87048251 | 8.342426231 | 220.288265
1.915571047 | 161.6622124 | -0.05886473 | 112.5435041 | 139.4872062 | 80.83110622 | 8.336758454 | 220.3183124
1.916643315 | 162.0766203 | -0.059054616 | 112.8545401 | 139.8673102 | 81.03831016 | 8.35371599 | 220.9056203
1.91735816 | 161.9185003 | -0.059434389 | 112.4201334 | 139.4065502 | 80.95925017 | 8.342354726 | 220.3658003
1.918073006 | 161.8905748 | -0.059814161 | 112.3377249 | 139.3194874 | 80.94528739 | 8.337789701 | 220.2647748
1.918859336 | 161.8625226 | -0.060193933 | 112.3123742 | 139.2894613 | 80.93126132 | 8.332911039 | 220.2207226
1.919502696 | 161.7826502 | -0.060573706 | 112.1921501 | 139.1559251 | 80.89132509 | 8.325956991 | 220.0472502
1.920289026 | 161.8072895 | -0.060573706 | 112.3606632 | 139.3285448 | 80.90364477 | 8.323830742 | 220.2321895
1.921003872 | 161.8317481 | -0.060763592 | 112.355216 | 139.327174 | 80.91587403 | 8.322006487 | 220.2430481
1.921718717 | 162.3766358 | -0.061143365 | 112.6859453 | 139.7487179 | 81.18831792 | 8.347265038 | 220.9370358
1.922433562 | 162.1146856 | -0.061333251 | 112.8953285 | 139.9144428 | 81.05734282 | 8.330535189 | 220.9717856
1.923148408 | 162.0086507 | -0.061713023 | 112.6990836 | 139.7005253 | 81.00432533 | 8.321925068 | 220.7048507
1.923863253 | 161.9292696 | -0.061713023 | 112.5272232 | 139.5154348 | 80.9646348 | 8.314706781 | 220.4800696
1.924578098 | 161.9534179 | -0.062092796 | 112.2234726 | 139.2157089 | 80.97670894 | 8.312873184 | 220.1924179
1.925292944 | 161.9518378 | -0.062282682 | 112.4490459 | 139.4410189 | 80.97591892 | 8.309704616 | 220.4169378
1.926007789 | 162.028364 | -0.062472568 | 112.6748547 | 139.679582 | 81.01418199 | 8.31059374 | 220.693764
1.926722634 | 162.0528184 | -0.062662454 | 112.7041061 | 139.7129092 | 81.02640919 | 8.308779598 | 220.7393184
1.927508964 | 162.6238776 | -0.062852341 | 112.7086592 | 139.8126388 | 81.31193882 | 8.335016821 | 221.1245776
1.928152325 | 162.3884158 | -0.062852341 | 113.0144719 | 140.0792079 | 81.19420788 | 8.320023913 | 221.2734158
1.928938655 | 162.3867041 | -0.063042227 | 112.4496014 | 139.5140521 | 81.19335207 | 8.31654353 | 220.7074041
1.9296535 | 162.3587773 | -0.063421999 | 112.6487924 | 139.7085886 | 81.17938865 | 8.312015397 | 220.8879773
1.93043983 | 162.3579917 | -0.063042227 | 112.5000306 | 139.5596958 | 81.17899584 | 8.308588952 | 220.7386917
1.931083191 | 162.460362 | -0.063421999 | 112.685054 | 139.761781 | 81.23018099 | 8.311122043 | 220.991962
1.931798036 | 162.432435 | -0.063801772 | 112.771445 | 139.8435175 | 81.21621748 | 8.306600934 | 221.059735
1.932155459 | 162.4835551 | -0.063991658 | 112.754085 | 139.8346775 | 81.24177753 | 8.307710081 | 221.0764551
1.933227727 | 162.9235838 | -0.06437143 | 112.7085613 | 139.8624919 | 81.46179188 | 8.325863543 | 221.3242838
1.934014057 | 162.7656705 | -0.064561317 | 112.7495235 | 139.8771352 | 81.38283525 | 8.314313368 | 221.2599705
1.934657418 | 162.6597716 | -0.064941089 | 112.8741239 | 139.9840858 | 81.3298858 | 8.306074704 | 221.3139716
1.935372263 | 162.6048844 | -0.06589052 | 112.6988281 | 139.7996422 | 81.3024422 | 8.300170786 | 221.1020844
1.936158593 | 162.4990436 | -0.066080406 | 112.4651479 | 139.5483218 | 81.24952179 | 8.29133331 | 220.7978436
1.936873438 | 162.4193639 | -0.066270293 | 112.412288 | 139.4821819 | 81.20968194 | 8.284159382 | 220.6918639
1.937588283 | 162.4958733 | -0.066460179 | 112.5901911 | 139.6728366 | 81.24793664 | 8.285051753 | 220.9207733
1.937945706 | 162.5469885 | -0.066650065 | 112.5995295 | 139.6906943 | 81.27349427 | 8.28616131 | 220.9641885
1.939089459 | 162.9874699 | -0.066650065 | 113.0067566 | 140.1713349 | 81.49373494 | 8.303989685 | 221.6650699
1.939732819 | 162.8292056 | -0.067219724 | 112.6962019 | 139.8344028 | 81.41460282 | 8.293076386 | 221.2490056
1.940519149 | 162.6703806 | -0.067979269 | 112.7000602 | 139.8117903 | 81.33519029 | 8.281531228 | 221.1469806
1.94116251 | 162.6171709 | -0.067979269 | 112.6783236 | 139.7811854 | 81.30858543 | 8.276045349 | 221.0897709
1.941877355 | 162.5895549 | -0.068169155 | 112.8626183 | 139.9608774 | 81.29477745 | 8.271576637 | 221.2556549
1.942592201 | 162.6394096 | -0.068738814 | 112.6344365 | 139.7410048 | 81.31970478 | 8.271099218 | 221.0607096
1.943307046 | 162.5863828 | -0.068548927 | 112.6935609 | 139.7912914 | 81.29319141 | 8.265328009 | 221.0844828
1.943664469 | 162.5857443 | -0.068548927 | 112.6162481 | 139.7138722 | 81.29287215 | 8.263775237 | 221.0067443
1.944808221 | 163.1036574 | -0.0689287 | 113.1889858 | 140.3729287 | 81.55182868 | 8.285545812 | 221.9247574
1.945451582 | 162.9196856 | -0.069308472 | 112.8332619 | 139.9865428 | 81.45984279 | 8.273349273 | 221.4463856
1.946166427 | 162.8400118 | -0.069498358 | 112.8044039 | 139.9444059 | 81.42000592 | 8.266216514 | 221.3644118
1.947024242 | 162.9686171 | -0.069498358 | 112.9291724 | 140.0906085 | 81.48430853 | 8.269179826 | 221.5749171
1.947810572 | 162.8888163 | -0.069688245 | 112.6895721 | 139.8377082 | 81.44440817 | 8.261744619 | 221.2821163
1.948525417 | 162.9395921 | -0.069688245 | 112.8974974 | 140.0540961 | 81.46979606 | 8.261319533 | 221.5238921
1.949168778 | 162.9901854 | -0.069878131 | 112.8024618 | 139.9674927 | 81.49509269 | 8.261188357 | 221.4625854
1.949883623 | 163.5869073 | -0.070257903 | 113.2032691 | 140.4677537 | 81.79345366 | 8.288762681 | 222.2612073
1.950598469 | 163.3507606 | -0.070637676 | 112.7505535 | 139.9756803 | 81.67538028 | 8.273618683 | 221.6510606
1.951384798 | 163.2709598 | -0.070827562 | 112.7009533 | 139.9127799 | 81.63547988 | 8.266195302 | 221.5482598
1.952028159 | 163.2434693 | -0.071017448 | 112.6516898 | 139.8589347 | 81.62173466 | 8.26206258 | 221.4806693
1.952814489 | 163.241749 | -0.071207335 | 113.1385163 | 140.3454745 | 81.6208745 | 8.258647642 | 221.966349
1.95345785 | 163.2923366 | -0.071397221 | 112.9465789 | 140.1619683 | 81.6461683 | 8.258517345 | 221.8081366
1.954172695 | 163.2650287 | -0.071397221 | 112.9417762 | 140.1526144 | 81.63251437 | 8.254098929 | 221.7851287
1.954601602 | 163.3417151 | -0.071776993 | 113.1217384 | 140.3453575 | 81.67085753 | 8.256211067 | 222.0162151
1.95567387 | 163.7558813 | -0.071966879 | 112.8539938 | 140.1466407 | 81.87794065 | 8.272861979 | 222.0245813
1.956388716 | 163.7019237 | -0.072346652 | 113.0153079 | 140.2989619 | 81.85096186 | 8.267081136 | 222.1499237
1.957103561 | 163.5698939 | -0.072726424 | 112.958098 | 140.219747 | 81.78494695 | 8.257315345 | 222.0046939
1.957818406 | 163.4638912 | -0.073106197 | 112.9925637 | 140.2365456 | 81.73194558 | 8.248886076 | 221.9684912
1.958533252 | 163.4359624 | -0.073485969 | 113.1686541 | 140.4079812 | 81.71798121 | 8.244449311 | 222.1259624
1.959319582 | 163.4079059 | -0.073865742 | 113.110102 | 140.344753 | 81.70395297 | 8.239708632 | 222.0487059
1.959962942 | 163.3540834 | -0.074245514 | 113.0433611 | 140.2690417 | 81.67704169 | 8.234257834 | 221.9460834
1.960320365 | 163.4054884 | -0.074245514 | 112.9460961 | 140.1803442 | 81.7027442 | 8.23537877 | 221.8830884
1.961392633 | 163.7935963 | -0.0744354 | 113.0167654 | 140.3156982 | 81.89679816 | 8.250663959 | 222.2124963
1.962107478 | 163.6355522 | -0.074815173 | 113.1157841 | 140.3883761 | 81.81777611 | 8.23960322 | 222.2061522
1.962893808 | 163.6598502 | -0.075005059 | 113.0000834 | 140.2767251 | 81.82992511 | 8.237540324 | 222.1066502
1.963537169 | 163.6320496 | -0.075384831 | 113.1223165 | 140.3943248 | 81.81602479 | 8.233425416 | 222.2103496
1.964323499 | 163.6043035 | -0.075574718 | 113.0006678 | 140.2680517 | 81.80215174 | 8.228717027 | 222.0702035
1.965109829 | 163.7587087 | -0.075764604 | 113.0490362 | 140.3421544 | 81.87935436 | 8.233281677 | 222.2215087
1.965824674 | 163.7307793 | -0.076144376 | 113.0724264 | 140.3608896 | 81.86538963 | 8.228867007 | 222.2262793
1.966468035 | 164.250044 | -0.076144376 | 112.9605147 | 140.335522 | 82.125022 | 8.252580762 | 222.460544
1.96718288 | 163.988234 | -0.076334263 | 113.3135447 | 140.644917 | 81.99411699 | 8.236273015 | 222.639034
1.96796921 | 163.9344649 | -0.076524149 | 113.2667216 | 140.5891325 | 81.96723246 | 8.230249886 | 222.5563649
1.968684056 | 163.9852186 | -0.076524149 | 113.2384395 | 140.5693093 | 81.99260931 | 8.229839467 | 222.5619186
1.969398901 | 164.0359716 | -0.076524149 | 113.6419572 | 140.9812858 | 82.01798578 | 8.229429307 | 222.9992716
1.970042262 | 164.034189 | -0.076903921 | 113.486463 | 140.8254945 | 82.01709451 | 8.226651323 | 222.842589
1.970757107 | 164.0582974 | -0.077283694 | 113.1882991 | 140.5313487 | 82.02914869 | 8.224890605 | 222.5604974
1.971471952 | 164.0566976 | -0.07747358 | 112.9451659 | 140.2879488 | 82.02834879 | 8.221827155 | 222.3162976
1.972258282 | 164.6016841 | -0.07747358 | 113.411928 | 140.845542 | 82.30084203 | 8.246181765 | 223.1463841
1.972901643 | 164.3917442 | -0.077853352 | 113.2511481 | 140.6497721 | 82.19587209 | 8.232851521 | 222.8456442
1.973687973 | 164.3119562 | -0.078043239 | 113.5754521 | 140.9607781 | 82.1559781 | 8.225528918 | 223.1167562
1.974402818 | 164.3877846 | -0.078612897 | 113.4323282 | 140.8302923 | 82.19389228 | 8.226391384 | 223.0241846
1.975117664 | 164.2560912 | -0.078802784 | 113.4425304 | 140.8185456 | 82.1280456 | 8.216746422 | 222.9465912
1.975832509 | 164.2281596 | -0.079182556 | 113.1000199 | 140.4713798 | 82.11407979 | 8.212359986 | 222.5854596
1.976618839 | 164.2261172 | -0.079562328 | 113.3110391 | 140.6820586 | 82.11305858 | 8.208989651 | 222.7951172
1.976904777 | 164.1989599 | -0.079942101 | 113.2737866 | 140.64028 | 82.09947997 | 8.206428584 | 222.7397599
1.977977045 | 164.5866564 | -0.080321873 | 113.2316188 | 140.6627282 | 82.29332821 | 8.221580508 | 222.9560564
1.978834859 | 164.3763476 | -0.080701646 | 113.4492159 | 140.8452738 | 82.18817378 | 8.207388583 | 223.0334476
1.97947822 | 164.2441676 | -0.081271304 | 113.3161559 | 140.6901838 | 82.12208379 | 8.19804354 | 222.8122676
1.980121581 | 164.1126145 | -0.081461191 | 113.3747048 | 140.7268073 | 82.05630726 | 8.18873623 | 222.7831145
1.980979395 | 164.1107564 | -0.081651077 | 113.3219855 | 140.6737782 | 82.05537822 | 8.185096502 | 222.7291564
1.981622756 | 164.1089731 | -0.082030849 | 113.092191 | 140.4436865 | 82.05448653 | 8.182349103 | 222.4981731
1.982337601 | 164.0813574 | -0.082220736 | 113.2367858 | 140.5836787 | 82.0406787 | 8.178005403 | 222.6243574
1.982695024 | 164.1064166 | -0.082410622 | 113.0864389 | 140.4375083 | 82.05320829 | 8.17779504 | 222.4907166
1.983910261 | 164.6242099 | -0.082600508 | 113.3416366 | 140.7790049 | 82.31210494 | 8.198885395 | 223.0911099
1.984553622 | 164.4403196 | -0.082980281 | 113.5149399 | 140.9216598 | 82.22015979 | 8.186961367 | 223.1418196
1.985339952 | 164.3082036 | -0.083360053 | 113.5265012 | 140.9112018 | 82.15410178 | 8.177064193 | 223.0653036
1.986054797 | 164.2285594 | -0.083549939 | 113.4770531 | 140.8484797 | 82.11427972 | 8.170110836 | 222.9627594
1.986698158 | 164.2788022 | -0.083929712 | 113.3637007 | 140.7435011 | 82.13940109 | 8.169994032 | 222.8829022
1.987413003 | 164.2772002 | -0.084119598 | 113.6066667 | 140.9862001 | 82.1386001 | 8.166974791 | 223.1248002
1.988127849 | 164.2752861 | -0.08449937 | 113.0725287 | 140.451743 | 82.13764304 | 8.163942019 | 222.5893861
1.988914179 | 164.8198262 | -0.084689257 | 113.3599421 | 140.8299131 | 82.40991312 | 8.188093119 | 223.2398262
1.989557539 | 164.5842344 | -0.084879143 | 113.3495115 | 140.7802172 | 82.29211722 | 8.173603929 | 223.0723344
1.990272385 | 164.5042797 | -0.085258915 | 113.3235599 | 140.7409398 | 82.25213985 | 8.166650942 | 222.9930797
1.99098723 | 164.4503388 | -0.085638688 | 113.4285796 | 140.8369694 | 82.2251694 | 8.161009529 | 223.0621388
1.99177356 | 164.3705705 | -0.085828574 | 113.3408902 | 140.7359853 | 82.18528527 | 8.153782767 | 222.9212705
1.99255989 | 164.5245956 | -0.086208346 | 112.9661319 | 140.3868978 | 82.26229778 | 8.158295023 | 222.6491956
1.993203251 | 164.4187627 | -0.086588119 | 112.9207542 | 140.3238813 | 82.20938135 | 8.150352023 | 222.5332627
1.99398958 | 164.4433538 | -0.086588119 | 113.2889513 | 140.6961769 | 82.22167689 | 8.148371192 | 222.9178538
1.994632941 | 164.9100746 | -0.086778005 | 113.4244249 | 140.9094373 | 82.45503731 | 8.169141801 | 223.3644746
1.995347787 | 164.7267055 | -0.086778005 | 113.5815018 | 141.0359528 | 82.36335275 | 8.157025325 | 223.3993055
1.996062632 | 164.6210577 | -0.086967891 | 113.3232859 | 140.7601288 | 82.31052883 | 8.148811255 | 223.0706577
1.996777477 | 164.6717857 | -0.086967891 | 113.6683952 | 141.1136929 | 82.33589286 | 8.148434482 | 223.4495857
1.997492323 | 164.7485231 | -0.086967891 | 113.4746744 | 140.9327615 | 82.37426153 | 8.149360074 | 223.3070231
1.998207168 | 164.7989363 | -0.087157777 | 113.4714788 | 140.9379681 | 82.39946813 | 8.148967617 | 223.3374363
1.998993498 | 164.9009249 | -0.08753755 | 113.435075 | 140.9185624 | 82.45046243 | 8.150864113 | 223.3690249
1.999279436 | 164.8743977 | -0.08753755 | 113.5851326 | 141.0641988 | 82.43719883 | 8.148371533 | 223.5013977
2.000423188 | 165.3649289 | -0.088486981 | 113.549643 | 141.1104644 | 82.68246444 | 8.16823403 | 223.7929289
2.001138034 | 165.1546201 | -0.08905664 | 113.64514 | 141.1709101 | 82.57731006 | 8.154806721 | 223.7482201
2.001852879 | 164.9966467 | -0.089436412 | 113.6110822 | 141.1105233 | 82.49832334 | 8.144003345 | 223.6088467
2.002639209 | 164.8908765 | -0.089626298 | 113.5946255 | 141.0764383 | 82.44543826 | 8.13552409 | 223.5218765
2.00328257 | 164.8110618 | -0.090006071 | 113.5263206 | 140.9948309 | 82.40553088 | 8.12892714 | 223.4003618
2.003997415 | 164.7831341 | -0.090385843 | 113.3256114 | 140.7894671 | 82.39156707 | 8.124633878 | 223.1810341
2.00471226 | 164.8592357 | -0.090765616 | 113.4177786 | 140.8943178 | 82.42961784 | 8.125532908 | 223.3239357
2.00549859 | 165.3519437 | -0.090765616 | 113.5619146 | 141.1205718 | 82.67597184 | 8.146914849 | 223.7965437
2.006213436 | 165.1419644 | -0.091145388 | 113.8712215 | 141.3948822 | 82.57098218 | 8.133545525 | 223.9658644
2.006928281 | 165.0100087 | -0.091525161 | 113.4905362 | 140.9922044 | 82.50500436 | 8.124073442 | 223.4972087
2.007571642 | 164.8004803 | -0.091715047 | 113.3055934 | 140.7723402 | 82.40024016 | 8.111033036 | 223.1725803
2.008286487 | 164.8245661 | -0.092094819 | 113.297622 | 140.768383 | 82.41228303 | 8.109345249 | 223.1806661
2.009072817 | 164.9008462 | -0.092284706 | 113.5030487 | 140.9865231 | 82.45042311 | 8.109968121 | 223.4369462
2.009787662 | 164.8209091 | -0.092664478 | 113.075803 | 140.5459546 | 82.41045456 | 8.10310616 | 222.9564091
2.010573992 | 164.9755162 | -0.092664478 | 113.5434387 | 141.0393581 | 82.48775812 | 8.107626759 | 223.5271162
2.011217353 | 165.4421248 | -0.092854364 | 113.5476749 | 141.1213624 | 82.7210624 | 8.128233545 | 223.8424248
2.012003683 | 165.362054 | -0.093234137 | 113.3399847 | 140.900327 | 82.681027 | 8.12107722 | 223.581354
2.012647044 | 165.1785412 | -0.093424023 | 113.7393137 | 141.2690706 | 82.58927062 | 8.109363265 | 223.8583412
2.013504858 | 165.1503536 | -0.093803795 | 113.6093179 | 141.1343768 | 82.57517679 | 8.104508498 | 223.7095536
2.014076734 | 165.1226851 | -0.094183568 | 113.472195 | 140.9926425 | 82.56134253 | 8.10083355 | 223.5539851
2.014863064 | 165.1209455 | -0.094373454 | 113.7888152 | 141.3089727 | 82.56047273 | 8.097585742 | 223.8694455
2.015506425 | 165.1454684 | -0.09456334 | 113.4830895 | 141.0073342 | 82.57273419 | 8.096217661 | 223.5800684
2.015863848 | 165.1185032 | -0.094753226 | 113.4743011 | 140.9940516 | 82.55925162 | 8.093444515 | 223.5533032
2.016936116 | 165.5846103 | -0.094753226 | 113.8641701 | 141.4616052 | 82.79230517 | 8.11225144 | 224.2539103
2.017722446 | 165.5054873 | -0.09456334 | 113.7001958 | 141.2844436 | 82.75274363 | 8.105168596 | 224.0371873
2.018437291 | 165.4512401 | -0.095132999 | 113.8865134 | 141.46172 | 82.72562003 | 8.099610503 | 224.1873401
2.019223621 | 165.6055098 | -0.095322885 | 113.7228366 | 141.3237549 | 82.80275488 | 8.104096388 | 224.1265098
2.019938466 | 165.6295824 | -0.095702658 | 113.8984608 | 141.5033912 | 82.81479122 | 8.102420145 | 224.3181824
2.020653311 | 165.5236469 | -0.09608243 | 113.780549 | 141.3678235 | 82.76182347 | 8.094311121 | 224.1296469
2.021368157 | 165.5220332 | -0.096272316 | 113.8492111 | 141.4362166 | 82.7610166 | 8.09136878 | 224.1972332
2.021725579 | 165.4690668 | -0.096462203 | 113.4680556 | 141.0462334 | 82.7345334 | 8.087318439 | 223.7807668
2.022797847 | 166.0131366 | -0.096462203 | 113.9289122 | 141.5977683 | 83.00656828 | 8.109928311 | 224.6043366
2.023512693 | 165.8035133 | -0.096652089 | 114.1932378 | 141.8271567 | 82.90175667 | 8.096703949 | 224.7289133
2.024299023 | 165.7751366 | -0.097221747 | 113.7930789 | 141.4222683 | 82.88756828 | 8.092157013 | 224.3098366
2.024942383 | 165.7210208 | -0.097791406 | 113.6248403 | 141.2450104 | 82.86051038 | 8.086913527 | 224.1055208
2.025657229 | 165.6407766 | -0.098361065 | 113.6856922 | 141.2924883 | 82.82038831 | 8.080098304 | 224.1128766
2.026443559 | 165.5870331 | -0.098550951 | 113.7709777 | 141.3688165 | 82.79351653 | 8.074310835 | 224.1623331
2.027158404 | 165.6114178 | -0.098740837 | 113.8546059 | 141.4565089 | 82.8057089 | 8.072666459 | 224.2622178
2.027801765 | 166.1039121 | -0.098930723 | 113.7679707 | 141.451956 | 83.05195604 | 8.094392346 | 224.5039121
2.028659579 | 166.0757181 | -0.099310496 | 113.8657727 | 141.545059 | 83.03785904 | 8.089579864 | 224.5829181
2.029374425 | 165.7874876 | -0.099880155 | 113.7108959 | 141.3421438 | 82.89374382 | 8.072527397 | 224.2358876
2.030017785 | 165.5773883 | -0.100449813 | 113.9049628 | 141.5011942 | 82.78869415 | 8.059619391 | 224.2898883
2.030732631 | 165.5754594 | -0.100829586 | 113.6156198 | 141.2115297 | 82.7877297 | 8.05668731 | 223.9992594
2.031447476 | 165.4178608 | -0.101019472 | 113.6602869 | 141.2299304 | 82.70893042 | 8.046094301 | 223.9388608
2.032162321 | 165.4679279 | -0.101399244 | 113.568876 | 141.1468639 | 82.73396393 | 8.045727691 | 223.8808279
2.032877167 | 165.3880098 | -0.101779017 | 113.5551366 | 141.1198049 | 82.69400488 | 8.038967193 | 223.8138098
2.033592012 | 165.9586369 | -0.101779017 | 113.9064456 | 141.5662184 | 82.97931843 | 8.064201406 | 224.5455369
2.034306857 | 165.7236814 | -0.101589131 | 113.8558271 | 141.4764407 | 82.86184069 | 8.049818028 | 224.3382814
2.035021703 | 165.7220657 | -0.101779017 | 113.7545886 | 141.3749328 | 82.86103284 | 8.04691096 | 224.2359657
2.035736548 | 165.668458 | -0.101968903 | 113.9491193 | 141.560529 | 82.834229 | 8.041451971 | 224.394758
2.036451393 | 165.7968216 | -0.102158789 | 113.9597072 | 141.5925108 | 82.89841079 | 8.044932517 | 224.4909216
2.037237723 | 165.8461207 | -0.102918334 | 113.5274402 | 141.1684604 | 82.92306037 | 8.044247249 | 224.0915207
2.037952569 | 165.8445039 | -0.10310822 | 113.6417013 | 141.2824519 | 82.92225194 | 8.04134626 | 224.2047039
2.038309991 | 165.6878829 | -0.10310822 | 113.5378943 | 141.1525415 | 82.84394146 | 8.032252326 | 223.9964829
2.039382259 | 166.2058266 | -0.10310822 | 113.8809422 | 141.5819133 | 83.10291331 | 8.053426209 | 224.6848266
2.040097105 | 166.100544 | -0.10310822 | 113.888848 | 141.572272 | 83.05027202 | 8.045443643 | 224.622544
2.040883434 | 166.1251044 | -0.10310822 | 114.0911348 | 141.7786522 | 83.06255219 | 8.043547238 | 224.8412044
2.04159828 | 166.0971752 | -0.103487993 | 114.1674251 | 141.8502876 | 83.04858762 | 8.039362867 | 224.8988752
2.042241641 | 166.1996617 | -0.103677879 | 114.0841872 | 141.7841309 | 83.09983085 | 8.041848584 | 224.8839617
2.04302797 | 166.1979111 | -0.103867765 | 114.0266037 | 141.7262556 | 83.09895556 | 8.038667715 | 224.8252111
2.043742816 | 166.273955 | -0.104247538 | 114.0547517 | 141.7670775 | 83.13697752 | 8.039576826 | 224.904055
2.044100238 | 166.1950073 | -0.104437424 | 114.1048358 | 141.8040036 | 83.09750363 | 8.034308834 | 224.9015073
2.045101022 | 166.7650242 | -0.104437424 | 114.6034414 | 142.3976121 | 83.38251212 | 8.058249506 | 225.7801242
2.045887352 | 166.5810033 | -0.104817196 | 114.1803011 | 141.9438016 | 83.29050163 | 8.046157667 | 225.2343033
2.046673682 | 166.6565925 | -0.105386855 | 114.0008975 | 141.7769962 | 83.32829624 | 8.046759614 | 225.1052925
2.047388527 | 166.4467161 | -0.105766628 | 114.0114387 | 141.7525581 | 83.22335807 | 8.03369916 | 224.9759161
2.048103372 | 166.4454099 | -0.105766628 | 114.1952033 | 141.9361049 | 83.22270495 | 8.030831396 | 225.1588099
2.048818218 | 166.4954541 | -0.1061464 | 114.3072847 | 142.056527 | 83.24772704 | 8.030471977 | 225.3042541
2.049533063 | 166.4415325 | -0.106526172 | 114.1667108 | 141.9069663 | 83.22076627 | 8.025040155 | 225.1277325
2.050176424 | 166.9338684 | -0.106716059 | 113.9403228 | 141.7626342 | 83.46693419 | 8.046536153 | 225.2295684
2.051034238 | 166.7240542 | -0.106905945 | 114.1248847 | 141.9122271 | 83.3620271 | 8.032941133 | 225.2742542
2.051606115 | 166.6444029 | -0.107285717 | 114.0737343 | 141.8478014 | 83.32220143 | 8.026819595 | 225.1700029
2.052463929 | 166.6422004 | -0.10766549 | 114.2837001 | 142.0574002 | 83.32110019 | 8.023357528 | 225.3785004
2.05310729 | 166.5621044 | -0.108235148 | 114.1174015 | 141.8777522 | 83.28105219 | 8.016942123 | 225.1588044
2.053750651 | 166.5343056 | -0.108614921 | 113.5636352 | 141.3193528 | 83.26715279 | 8.013077162 | 224.5865056
2.05453698 | 166.4805731 | -0.108804807 | 113.9632244 | 141.7099865 | 83.24028655 | 8.00739502 | 224.9502731
2.055394795 | 166.7125895 | -0.108994693 | 114.2090632 | 141.9944948 | 83.35629476 | 8.01534132 | 225.3507895
2.056038156 | 167.0746202 | -0.109374466 | 114.1490401 | 141.9948101 | 83.53731011 | 8.030441387 | 225.5321202
2.056753001 | 166.7868021 | -0.109754238 | 113.8087007 | 141.6065011 | 83.39340106 | 8.013656516 | 224.9999021
2.057467846 | 166.5763218 | -0.110513783 | 113.9562406 | 141.7189609 | 83.2881609 | 8.00064219 | 225.0071218
2.058182692 | 166.497051 | -0.110513783 | 113.742917 | 141.4924255 | 83.24852552 | 7.994011925 | 224.740951
2.058897537 | 166.3911616 | -0.110893556 | 113.9740205 | 141.7058808 | 83.19558078 | 7.986093401 | 224.9014616
2.059683867 | 166.4410672 | -0.111273328 | 114.2670557 | 142.0072336 | 83.22053362 | 7.985467511 | 225.2277672
2.060327228 | 166.3609822 | -0.111842987 | 114.0720607 | 141.7988911 | 83.18049112 | 7.979086952 | 224.9793822
2.06068465 | 166.3340265 | -0.112032873 | 113.7453755 | 141.4677133 | 83.16701327 | 7.976394898 | 224.6347265
2.061756918 | 166.7212319 | -0.112412645 | 113.829544 | 141.6164159 | 83.36061595 | 7.991026934 | 224.9770319
2.062471764 | 166.4854152 | -0.112792418 | 114.2209384 | 141.9685076 | 83.24270761 | 7.976823581 | 225.2112152
2.063186609 | 166.4578064 | -0.112982304 | 114.0478355 | 141.7908032 | 83.22890321 | 7.972721636 | 225.0197064
2.063901454 | 166.3262556 | -0.11317219 | 113.9748852 | 141.6959278 | 83.16312782 | 7.963586345 | 224.8590556
2.064687784 | 166.5060847 | -0.113551963 | 113.9853282 | 141.7363424 | 83.25304236 | 7.969263186 | 224.9893847
2.065402629 | 166.3485512 | -0.113741849 | 113.9934171 | 141.7181756 | 83.17427558 | 7.95887773 | 224.8924512
2.066117475 | 166.398583 | -0.114121621 | 114.1836943 | 141.9167915 | 83.19929148 | 7.958545616 | 225.116083
2.06683232 | 166.9423189 | -0.114501394 | 114.1247396 | 141.9484595 | 83.47115946 | 7.982100728 | 225.4196189
2.067547165 | 166.6288807 | -0.11469128 | 114.1960602 | 141.9675404 | 83.31444035 | 7.964181046 | 225.2819807
2.068262011 | 166.5493043 | -0.114881166 | 114.4114348 | 142.1696522 | 83.27465217 | 7.957580917 | 225.4443043
2.068976856 | 166.5213806 | -0.115260939 | 113.9959269 | 141.7494903 | 83.26069031 | 7.953481881 | 225.0101806
2.069763186 | 166.4673434 | -0.115640711 | 114.2987145 | 142.0432717 | 83.23367169 | 7.947849457 | 225.2769434
2.070406547 | 166.4395518 | -0.116020484 | 114.1149506 | 141.8548759 | 83.2197759 | 7.944037407 | 225.0746518
2.071121392 | 166.3856473 | -0.116400256 | 113.8589824 | 141.5899236 | 83.19282364 | 7.938692858 | 224.7827473
2.071550299 | 166.4624956 | -0.116590142 | 114.1841985 | 141.9279478 | 83.23124782 | 7.940758883 | 225.1591956
2.072551083 | 166.7721387 | -0.116780029 | 114.3478129 | 142.1431694 | 83.38606937 | 7.951864678 | 225.5292387
2.073337413 | 166.7440833 | -0.117159801 | 113.9741611 | 141.7648416 | 83.37204163 | 7.947495715 | 225.1368833
2.074052258 | 166.6122321 | -0.117539574 | 114.1599107 | 141.9286161 | 83.30611607 | 7.938399346 | 225.2347321
2.074767103 | 166.5846264 | -0.11772946 | 113.9974088 | 141.7615132 | 83.29231318 | 7.934333682 | 225.0538264
2.075553433 | 166.5562575 | -0.118299118 | 114.0734525 | 141.8328288 | 83.27812875 | 7.929960926 | 225.1109575
2.076196794 | 166.4771378 | -0.118299118 | 113.9262793 | 141.6724689 | 83.23856892 | 7.923692835 | 224.9110378
2.076911639 | 166.5014956 | -0.118489005 | 113.9030985 | 141.6533478 | 83.2507478 | 7.922138393 | 224.9040956
2.077269062 | 166.5781513 | -0.118868777 | 113.6560504 | 141.4190756 | 83.28907565 | 7.924465495 | 224.7081513
2.07834133 | 166.9395971 | -0.119058663 | 113.9080324 | 141.7312986 | 83.46979857 | 7.937768138 | 225.2010971
2.079056175 | 166.7824066 | -0.119058663 | 113.9669355 | 141.7640033 | 83.39120329 | 7.927478213 | 225.1552066
2.079842505 | 166.7543533 | -0.119438436 | 114.2442844 | 142.0366766 | 83.37717663 | 7.923132237 | 225.4138533
2.080485866 | 166.7528585 | -0.119628322 | 114.0128862 | 141.8050293 | 83.37642927 | 7.920610276 | 225.1814585
2.081200711 | 166.8028747 | -0.120008094 | 114.0258582 | 141.8263373 | 83.40143733 | 7.92029296 | 225.2277747
2.081915557 | 166.6444249 | -0.120767639 | 113.5546416 | 141.3287124 | 83.32221243 | 7.909962682 | 224.6509249
2.082701887 | 166.7462671 | -0.121147412 | 113.718789 | 141.5098335 | 83.37313355 | 7.911866163 | 224.8829671
2.083416732 | 167.2645256 | -0.121147412 | 114.3188419 | 142.1962628 | 83.63226279 | 7.934026919 | 225.8285256
2.084203062 | 166.9507096 | -0.121527184 | 114.0108365 | 141.8359548 | 83.47535479 | 7.91597668 | 225.3113096
2.084846423 | 166.8190071 | -0.121906957 | 114.0356357 | 141.8388035 | 83.40950354 | 7.907216764 | 225.2483071
2.085704237 | 166.7642136 | -0.122666502 | 115.0553712 | 142.8494068 | 83.38210679 | 7.901337563 | 226.2315136
2.086276113 | 166.6066702 | -0.123046274 | 113.8598567 | 141.6276351 | 83.30333508 | 7.891620283 | 224.9309702
2.086990959 | 166.5005058 | -0.123615933 | 113.7856686 | 141.5357529 | 83.2502529 | 7.883830252 | 224.7860058
2.087705804 | 166.4729059 | -0.123805819 | 113.8890686 | 141.634553 | 83.23645297 | 7.879808754 | 224.8710059
2.088206196 | 166.4460147 | -0.123805819 | 113.8801049 | 141.6211074 | 83.22300737 | 7.876632769 | 224.8441147
2.089135495 | 166.8596176 | -0.123995705 | 113.8823725 | 141.6923088 | 83.42980881 | 7.89292685 | 225.1221176
2.089993309 | 166.7798015 | -0.124185591 | 114.1650672 | 141.9617008 | 83.38990077 | 7.885868322 | 225.3516015
2.090565185 | 166.6745349 | -0.124375478 | 114.1238783 | 141.9029675 | 83.33726746 | 7.878675816 | 225.2402349
2.091423 | 166.8022082 | -0.12475525 | 113.9284361 | 141.7288041 | 83.4011041 | 7.881548925 | 225.1299082
2.092137845 | 166.6957318 | -0.125514795 | 113.9852439 | 141.7678659 | 83.34786591 | 7.873766586 | 225.1157318
2.09285269 | 166.6161826 | -0.125704681 | 113.8817275 | 141.6510913 | 83.30809131 | 7.867276189 | 224.9591826
2.093567536 | 166.5885837 | -0.125894567 | 113.8292279 | 141.5939919 | 83.29429187 | 7.863271649 | 224.8882837
2.094282381 | 167.1587095 | -0.125894567 | 114.0820698 | 141.9418547 | 83.57935474 | 7.887810628 | 225.5212095
2.094997226 | 166.9229968 | -0.12627434 | 114.1884989 | 142.0089984 | 83.46149842 | 7.873867971 | 225.4704968
2.095712072 | 166.9213696 | -0.126464226 | 114.3760565 | 142.1962848 | 83.46068478 | 7.871104554 | 225.6569696
2.096426917 | 166.8677953 | -0.126654112 | 113.9891984 | 141.8004976 | 83.43389765 | 7.86586514 | 225.2343953
2.097141762 | 166.8405122 | -0.126654112 | 114.0655041 | 141.8722561 | 83.42025609 | 7.861882963 | 225.2925122
2.097856608 | 166.8648587 | -0.126843999 | 114.4883196 | 142.2991293 | 83.43242934 | 7.860364566 | 225.7315587
2.098571453 | 166.9411503 | -0.127033885 | 114.2934501 | 142.1169752 | 83.47057517 | 7.861322466 | 225.5875503
2.098928876 | 166.9661507 | -0.127223771 | 114.0702836 | 141.8979754 | 83.48307536 | 7.861174877 | 225.3810507
2.100001144 | 167.3787892 | -0.12779343 | 114.4168297 | 142.3132946 | 83.68939462 | 7.876810377 | 226.0026892
2.100858958 | 167.350923 | -0.127983316 | 114.122841 | 142.0146615 | 83.67546151 | 7.872267729 | 225.690123
2.101502319 | 167.2189291 | -0.128552975 | 114.137943 | 142.0077645 | 83.60946455 | 7.863576755 | 225.6172291
2.102217164 | 167.113096 | -0.128932747 | 113.9420653 | 141.794248 | 83.55654798 | 7.855868439 | 225.350796
2.10293201 | 167.1111494 | -0.129312519 | 114.3140165 | 142.1658747 | 83.55557471 | 7.853105446 | 225.7214494
2.10371834 | 166.9789008 | -0.129882178 | 113.7679336 | 141.5977504 | 83.48945038 | 7.84388368 | 225.0872008
2.1043617 | 166.8994925 | -0.130072064 | 114.1095642 | 141.9261462 | 83.44974623 | 7.837712081 | 225.3758925
2.104719123 | 166.9501439 | -0.130451837 | 113.903248 | 141.728272 | 83.47507197 | 7.838787651 | 225.2033439
2.105791391 | 167.3633805 | -0.130641723 | 114.3018935 | 142.1957903 | 83.68169025 | 7.854419957 | 225.8774805
2.106577721 | 167.1548126 | -0.130261951 | 114.1781709 | 142.0373063 | 83.57740628 | 7.841587314 | 225.6147126
2.107221082 | 167.2058887 | -0.130072064 | 114.3310962 | 142.1987444 | 83.60294436 | 7.841617043 | 225.8016887
2.107935927 | 167.2305459 | -0.130072064 | 114.4531153 | 142.3248729 | 83.61527293 | 7.840127515 | 225.9401459
2.108650772 | 167.3587621 | -0.130261951 | 114.393454 | 142.2865811 | 83.67938107 | 7.843550154 | 225.9659621
2.109508587 | 167.6425273 | -0.130451837 | 114.6331424 | 142.5735637 | 83.82126365 | 7.853812358 | 226.3948273
2.110223432 | 167.6139693 | -0.131211382 | 114.3615231 | 142.2971847 | 83.80698467 | 7.849798537 | 226.1041693
2.110866793 | 168.0019934 | -0.131401268 | 114.6526645 | 142.6529967 | 84.00099671 | 7.86578825 | 226.6539934
2.111653123 | 167.8700645 | -0.13178104 | 114.4065882 | 142.3849323 | 83.93503227 | 7.856611557 | 226.3199645
2.112296484 | 167.7650072 | -0.13178104 | 114.4223691 | 142.3832036 | 83.88250359 | 7.849244992 | 226.2657072
2.113082813 | 167.7109864 | -0.132160813 | 114.5330621 | 142.4848932 | 83.8554932 | 7.843767603 | 226.3403864
2.113726174 | 167.7610995 | -0.132540585 | 114.3933665 | 142.3535497 | 83.88054974 | 7.843751015 | 226.2340995
2.11444102 | 167.7078486 | -0.132540585 | 114.4888162 | 142.4401243 | 83.85392429 | 7.838580779 | 226.2940486
2.115155865 | 167.6539616 | -0.132920358 | 114.6240539 | 142.5663808 | 83.82698078 | 7.833383963 | 226.3933616
2.115513288 | 167.6792705 | -0.132920358 | 114.5510902 | 142.4976352 | 83.83963524 | 7.833256837 | 226.3372705
2.11665704 | 168.1702089 | -0.133110244 | 114.9491363 | 142.9775044 | 84.08510444 | 7.85221812 | 227.0626089
2.117300401 | 168.0385516 | -0.133490016 | 114.6315505 | 142.6379758 | 84.01927578 | 7.843613984 | 226.6572516
2.118086731 | 168.010816 | -0.133679903 | 114.8299053 | 142.831708 | 84.00540801 | 7.839392616 | 226.837116
2.118873061 | 168.060978 | -0.133869789 | 114.850726 | 142.860889 | 84.03048899 | 7.838850747 | 226.891378
2.119516421 | 168.0065836 | -0.134629334 | 114.5914945 | 142.5925918 | 84.00329182 | 7.833904976 | 226.5958836
2.120231267 | 168.030592 | -0.135009106 | 114.6023973 | 142.607496 | 84.01529602 | 7.832396088 | 226.622792
2.121017597 | 167.9243256 | -0.135578765 | 114.6984752 | 142.6858628 | 83.96216279 | 7.824482201 | 226.6480256
2.121660957 | 168.3901803 | -0.135768651 | 114.5347601 | 142.5997901 | 84.19509014 | 7.844066624 | 226.7948803
2.122447287 | 168.1021627 | -0.13633831 | 114.4075542 | 142.4245813 | 84.05108134 | 7.827590463 | 226.4756627
2.123090648 | 167.8926265 | -0.136718082 | 114.2492088 | 142.2313133 | 83.94631325 | 7.815349072 | 226.1776265
2.123876978 | 167.7613592 | -0.136718082 | 114.5964531 | 142.5566796 | 83.8806796 | 7.806275018 | 226.4373592
2.124520339 | 167.7342108 | -0.136718082 | 114.7401036 | 142.6958054 | 83.8671054 | 7.802633212 | 226.5629108
2.125306669 | 167.9138673 | -0.137097855 | 114.8347891 | 142.8204337 | 83.95693367 | 7.808199567 | 226.7773673
2.126021514 | 167.88563 | -0.137667513 | 114.6812767 | 142.662215 | 83.942815 | 7.804245991 | 226.60503
2.126736359 | 167.9099561 | -0.1378574 | 114.4623854 | 142.4473781 | 83.95497805 | 7.802766626 | 226.4023561
2.127522689 | 168.5832069 | -0.138047286 | 114.7675023 | 142.8647035 | 84.29160347 | 7.831527558 | 227.1563069
2.128309019 | 168.3214919 | -0.138427058 | 114.883064 | 142.9366459 | 84.16074594 | 7.816337249 | 227.0973919
2.12895238 | 168.1119702 | -0.138806831 | 114.5190234 | 142.5376851 | 84.05598508 | 7.804133643 | 226.5936702
2.129667225 | 167.9798862 | -0.139376489 | 114.5126954 | 142.5093431 | 83.98994309 | 7.795312008 | 226.4992862
2.130382071 | 167.8997277 | -0.139946148 | 113.9838759 | 141.9671638 | 83.94986383 | 7.788933671 | 225.9170277
2.131096916 | 167.9496936 | -0.140325921 | 114.0973312 | 142.0889468 | 83.97484682 | 7.7886656 | 226.0637936
2.131811761 | 167.7660144 | -0.140705693 | 114.4882048 | 142.4492072 | 83.8830072 | 7.777437773 | 226.3322144
2.132598091 | 168.2834512 | -0.140895579 | 114.3631837 | 142.4104256 | 84.14172562 | 7.798833296 | 226.5521512
2.133312936 | 168.0741314 | -0.141085465 | 114.4555105 | 142.4678657 | 84.03706571 | 7.786408049 | 226.5049314
2.133956297 | 167.9165477 | -0.141465238 | 114.2590826 | 142.2451739 | 83.95827387 | 7.776675966 | 226.2034477
2.134671143 | 167.8892704 | -0.141465238 | 114.3563901 | 142.3379352 | 83.94463518 | 7.772793936 | 226.2825704
2.135385988 | 167.8873149 | -0.14184501 | 114.6040383 | 142.5852575 | 83.94365747 | 7.77010033 | 226.5289149
2.136100833 | 167.9113185 | -0.142224783 | 114.5511395 | 142.5363592 | 83.95565923 | 7.768623776 | 226.4920185
2.136958648 | 167.986975 | -0.142604555 | 114.4037583 | 142.4015875 | 83.9934875 | 7.769045692 | 226.395075
2.137244586 | 167.9601701 | -0.142794442 | 114.2518234 | 142.2451851 | 83.98008505 | 7.766752105 | 226.2252701
2.138316854 | 168.3212877 | -0.142984328 | 114.4982959 | 142.5518438 | 84.16064384 | 7.779745371 | 226.7124877
2.139031699 | 168.1895382 | -0.1433641 | 114.3058794 | 142.3374691 | 84.09476909 | 7.770986144 | 226.4322382
2.139746544 | 168.0577916 | -0.143743873 | 114.2428639 | 142.2524958 | 84.0288958 | 7.762232905 | 226.2813916
2.14046139 | 168.0561534 | -0.143933759 | 114.2249178 | 142.2342767 | 84.02807672 | 7.759564036 | 226.2623534
2.141176235 | 168.0541961 | -0.144313531 | 114.3395654 | 142.3485981 | 84.02709806 | 7.756882042 | 226.3756961
2.14189108 | 168.0266012 | -0.144503418 | 114.2990671 | 142.3035006 | 84.01330059 | 7.753004878 | 226.3168012
2.142605926 | 167.9996449 | -0.144313531 | 114.6962816 | 142.6962224 | 83.99982245 | 7.749160107 | 226.6960449
2.142963348 | 168.0505796 | -0.144503418 | 114.3738599 | 142.3822898 | 84.02528978 | 7.750244465 | 226.4075796
2.144107101 | 168.5666329 | -0.145073076 | 114.4575776 | 142.5520165 | 84.28331647 | 7.770178627 | 226.8353329
2.144750462 | 168.3834315 | -0.145262962 | 114.6703105 | 142.7342157 | 84.19171573 | 7.759305951 | 226.9259315
2.145536792 | 168.3813383 | -0.145642735 | 114.8498128 | 142.9133692 | 84.19066916 | 7.756364641 | 227.1040383
2.146251637 | 168.2496011 | -0.146022507 | 114.4061004 | 142.4477006 | 84.12480056 | 7.74764324 | 226.5725011
2.146966482 | 168.2213672 | -0.146592166 | 114.3501891 | 142.3870836 | 84.11068358 | 7.743748553 | 226.4977672
2.147681328 | 168.1934533 | -0.146971938 | 114.2907844 | 142.3230267 | 84.09672666 | 7.739871364 | 226.4197533
2.14803875 | 168.2187478 | -0.146971938 | 114.1602159 | 142.1966739 | 84.10937391 | 7.739761052 | 226.3060478
2.149111018 | 168.6313948 | -0.147351711 | 114.6092649 | 142.7144974 | 84.3156974 | 7.755100231 | 227.0301948
2.149897348 | 168.4219879 | -0.147541597 | 114.6306626 | 142.7009939 | 84.21099394 | 7.742523464 | 226.9119879
2.150612194 | 168.4203463 | -0.147731483 | 114.5809154 | 142.6509731 | 84.21017314 | 7.739873583 | 226.8611463
2.151327039 | 168.4187047 | -0.14792137 | 114.7369682 | 142.8067523 | 84.20935234 | 7.737225463 | 227.0161047
2.152041884 | 168.3641975 | -0.148680914 | 114.4180992 | 142.4787987 | 84.18209875 | 7.73212257 | 226.6608975
2.15275673 | 168.3366036 | -0.148870801 | 114.6335012 | 142.6896018 | 84.16830181 | 7.728273246 | 226.8579036
2.153471575 | 168.3346431 | -0.149250573 | 114.2995477 | 142.3553215 | 84.16732154 | 7.725616803 | 226.5226431
2.154114936 | 168.7999547 | -0.149630346 | 114.6478516 | 142.7811774 | 84.39997736 | 7.744910483 | 227.1811547
2.15497275 | 168.719548 | -0.150200004 | 114.6448493 | 142.764774 | 84.359774 | 7.738096305 | 227.124548
2.155616111 | 168.4581998 | -0.150579777 | 114.4859333 | 142.5622999 | 84.22909989 | 7.723662748 | 226.7913998
2.156330956 | 168.2745788 | -0.150959549 | 114.2970263 | 142.3427894 | 84.13728942 | 7.712586842 | 226.4800788
2.157045802 | 168.2719798 | -0.151719094 | 114.3679599 | 142.4132899 | 84.13598991 | 7.709910399 | 226.5492798
2.157832131 | 168.0882337 | -0.152098867 | 114.2137112 | 142.2284169 | 84.04411685 | 7.698585541 | 226.2725337
2.158475492 | 168.0604575 | -0.152478639 | 114.1568525 | 142.1669287 | 84.03022875 | 7.695004036 | 226.1971575
2.158904399 | 168.0074465 | -0.152668525 | 114.3098822 | 142.3111232 | 84.00372324 | 7.691019819 | 226.3148465
2.160048152 | 168.472114 | -0.152858411 | 114.4392713 | 142.517957 | 84.236057 | 7.708459305 | 226.754014
2.160620028 | 168.2894086 | -0.152858411 | 114.2355695 | 142.2838043 | 84.14470429 | 7.697962861 | 226.4285086
2.161406358 | 168.3135854 | -0.153048298 | 114.4634285 | 142.5156927 | 84.15679271 | 7.696280876 | 226.6724854
2.162121203 | 168.3385333 | -0.152858411 | 114.4952444 | 142.5516666 | 84.16926664 | 7.694890174 | 226.7209333
2.162836049 | 168.3628413 | -0.153048298 | 114.6732471 | 142.7337207 | 84.18142067 | 7.693470811 | 226.9151413
2.163693863 | 168.6201031 | -0.15342807 | 114.919201 | 143.0225516 | 84.31005157 | 7.702310606 | 227.3326031
2.164408709 | 168.4627688 | -0.153617956 | 114.9287563 | 143.0058844 | 84.23138441 | 7.692497583 | 227.2372688
2.165123554 | 169.0842052 | -0.153617956 | 115.0230017 | 143.2037026 | 84.54210258 | 7.718659917 | 227.7458052
2.165838399 | 168.9268691 | -0.153807843 | 114.9266564 | 143.0811346 | 84.46343456 | 7.708847896 | 227.5445691
2.16648176 | 168.8212434 | -0.154187615 | 114.8303478 | 142.9672217 | 84.41062171 | 7.70168322 | 227.3778434
2.167196605 | 168.8192774 | -0.154567387 | 114.9012925 | 143.0378387 | 84.40963869 | 7.699052118 | 227.4474774
2.167911451 | 168.7391494 | -0.155137046 | 114.7528831 | 142.8760747 | 84.36957468 | 7.692817346 | 227.2456494
2.168626296 | 168.6849702 | -0.155706705 | 114.9226234 | 143.0367851 | 84.34248509 | 7.687783241 | 227.3792702
2.169341141 | 168.6311126 | -0.156086477 | 114.3929709 | 142.4981563 | 84.31555631 | 7.682767279 | 226.8137126
2.170055987 | 169.2006083 | -0.156086477 | 114.7551028 | 142.9552041 | 84.60030414 | 7.706479835 | 227.5555083
2.170770832 | 169.0170158 | -0.15646625 | 114.8130053 | 142.9825079 | 84.50850788 | 7.695484574 | 227.4910158
2.171485677 | 168.8078021 | -0.156656136 | 114.4649674 | 142.5996011 | 84.40390105 | 7.683316662 | 227.0035021
2.172200523 | 168.7805317 | -0.156656136 | 114.7871772 | 142.9172659 | 84.39026586 | 7.679532747 | 227.3075317
2.172986853 | 168.9341054 | -0.157035908 | 114.9010685 | 143.0567527 | 84.46705271 | 7.683821188 | 227.5238054
2.173701698 | 168.8802481 | -0.157415681 | 114.674116 | 142.820824 | 84.44012403 | 7.6788166 | 227.2609481
2.174416543 | 168.904226 | -0.157795453 | 114.8331087 | 142.983813 | 84.45211302 | 7.6773949 | 227.435926
2.174773966 | 168.851674 | -0.157795453 | 115.1839913 | 143.325937 | 84.42583701 | 7.673716689 | 227.751774
2.175846234 | 169.316363 | -0.15798534 | 115.0939877 | 143.3133815 | 84.6581815 | 7.691291744 | 227.971563
2.176561079 | 169.1849926 | -0.158175226 | 114.7729975 | 142.9704963 | 84.59249632 | 7.682730018 | 227.5629926
2.177275925 | 169.1833438 | -0.158365112 | 115.2231479 | 143.4203719 | 84.59167188 | 7.680131885 | 228.0120438
2.17799077 | 169.1557513 | -0.158554998 | 114.9528504 | 143.1454757 | 84.57787565 | 7.676344288 | 227.7233513
2.1787771 | 169.1536487 | -0.158934771 | 115.0556496 | 143.2479244 | 84.57682436 | 7.67347736 | 227.8247487
2.179491945 | 169.1520001 | -0.159124657 | 115.2013 | 143.3933001 | 84.57600006 | 7.670884916 | 227.9693001
2.179777883 | 169.229298 | -0.159124657 | 115.075166 | 143.280049 | 84.61464902 | 7.673424805 | 227.894698
2.180850151 | 169.6420667 | -0.159314543 | 115.4858556 | 143.7595334 | 84.82103337 | 7.688578943 | 228.5805667
2.181636481 | 169.7177853 | -0.159694316 | 115.6069951 | 143.8932927 | 84.85889267 | 7.689278463 | 228.7521853
2.182351326 | 169.6120411 | -0.160074088 | 115.434047 | 143.7027205 | 84.80602055 | 7.681914356 | 228.5087411
2.183066172 | 169.428474 | -0.16045386 | 115.399358 | 143.637437 | 84.71423698 | 7.670990228 | 228.351674
2.183781017 | 169.3480335 | -0.161213405 | 114.9992445 | 143.2239168 | 84.67401675 | 7.664795643 | 227.8979335
2.184495862 | 169.2941793 | -0.161593178 | 115.0485931 | 143.2642897 | 84.64708967 | 7.659822157 | 227.9113793
2.18492477 | 169.2674413 | -0.161593178 | 115.1375804 | 143.3488206 | 84.63372065 | 7.65709476 | 227.9825413
2.185997038 | 169.6020334 | -0.16197295 | 115.3428111 | 143.6098167 | 84.80101672 | 7.668644985 | 228.4108334
2.186640398 | 169.470812 | -0.162162836 | 115.2053707 | 143.450506 | 84.73540598 | 7.660387635 | 228.185912
2.187355244 | 169.3388167 | -0.162732495 | 115.0756722 | 143.2988083 | 84.66940833 | 7.651849689 | 227.9682167
2.188141574 | 169.2332744 | -0.162922381 | 115.2419915 | 143.4475372 | 84.61663718 | 7.644276546 | 228.0641744
2.188784934 | 169.2320791 | -0.162922381 | 115.083993 | 143.2893395 | 84.61603955 | 7.641975016 | 227.9053791
2.18949978 | 169.3860658 | -0.163112268 | 115.1609219 | 143.3919329 | 84.69303288 | 7.646512964 | 228.0849658
2.189857202 | 169.3854012 | -0.163112268 | 115.2706004 | 143.5015006 | 84.69270058 | 7.645234572 | 228.1942012
2.191000955 | 169.927347 | -0.16349204 | 115.364249 | 143.6854735 | 84.9636735 | 7.665978665 | 228.649147
2.1917158 | 169.7441209 | -0.163681926 | 115.4826736 | 143.7733604 | 84.87206044 | 7.655118406 | 228.6454209
2.19250213 | 169.6641963 | -0.164061699 | 115.3099321 | 143.5872981 | 84.83209814 | 7.648727576 | 228.4193963
2.193216976 | 169.6366048 | -0.164251585 | 115.2124349 | 143.4852024 | 84.81830239 | 7.644976553 | 228.3035048
2.193860336 | 169.6347626 | -0.164631357 | 115.1218209 | 143.3942813 | 84.81738128 | 7.642650653 | 228.2116626
2.194575182 | 169.5546528 | -0.165201016 | 115.0932176 | 143.3523264 | 84.77732639 | 7.636510835 | 228.1296528
2.195290027 | 169.630812 | -0.165390902 | 115.132404 | 143.404206 | 84.81540599 | 7.637493392 | 228.219612
2.196076357 | 170.0702771 | -0.165390902 | 115.2686924 | 143.6137385 | 85.03513853 | 7.654770076 | 228.6488771
2.196791202 | 169.8604806 | -0.165960561 | 115.1321602 | 143.4422403 | 84.93024028 | 7.642729047 | 228.3724806
2.197506048 | 169.8588253 | -0.166150447 | 115.4779084 | 143.7877126 | 84.92941263 | 7.640167553 | 228.7171253
2.198292377 | 169.7273558 | -0.166340333 | 115.6214853 | 143.9093779 | 84.86367791 | 7.631454137 | 228.7730558
2.198864254 | 169.7256458 | -0.166720106 | 115.1834153 | 143.4710229 | 84.86282291 | 7.629391595 | 228.3338458
2.199722068 | 169.8012099 | -0.167099878 | 115.2298033 | 143.530005 | 84.90060496 | 7.629851567 | 228.4306099
2.200436913 | 169.7992327 | -0.167479651 | 115.3284442 | 143.6283164 | 84.89961636 | 7.627283039 | 228.5279327
2.201151759 | 170.2644094 | -0.167669537 | 115.5431031 | 143.9205047 | 85.13220468 | 7.645939333 | 229.0527094
2.201866604 | 170.0290139 | -0.168049309 | 115.300438 | 143.638607 | 85.01450695 | 7.632766324 | 228.6531139
2.202581449 | 169.8714272 | -0.168429082 | 115.4315091 | 143.7434136 | 84.93571358 | 7.623134479 | 228.6791272
2.203296295 | 169.7653899 | -0.168998741 | 115.1192633 | 143.413495 | 84.88269497 | 7.61584854 | 228.2961899
2.20401114 | 169.6596776 | -0.169378513 | 114.9186259 | 143.1952388 | 84.8298388 | 7.608582067 | 228.0250776
2.204725985 | 169.6317684 | -0.169758286 | 114.9606228 | 143.2325842 | 84.81588418 | 7.60484923 | 228.0484684
2.205440831 | 169.5779264 | -0.170138058 | 115.1723755 | 143.4353632 | 84.7889632 | 7.59994296 | 228.2243264
2.206155676 | 170.1471241 | -0.170138058 | 115.336308 | 143.694162 | 85.07356204 | 7.623280835 | 228.7677241
2.206870521 | 169.8864599 | -0.170138058 | 115.26732 | 143.58173 | 84.94322996 | 7.609000032 | 228.5249599
2.207585367 | 169.8844817 | -0.17051783 | 115.2842606 | 143.5983409 | 84.94224086 | 7.606446528 | 228.5405817
2.208300212 | 169.7528418 | -0.170897603 | 115.2921806 | 143.5843209 | 84.87642091 | 7.598023115 | 228.4607418
2.209158027 | 169.8805813 | -0.171087489 | 115.5610604 | 143.8744907 | 84.94029067 | 7.60085508 | 228.8147813
2.209801387 | 169.8784139 | -0.171657148 | 115.233338 | 143.546407 | 84.93920696 | 7.598544088 | 228.4856139
2.210587717 | 169.7725767 | -0.17203692 | 115.3558589 | 143.6512884 | 84.88628835 | 7.591053463 | 228.5375767
2.211231078 | 170.3937282 | -0.17203692 | 115.2256094 | 143.6245641 | 85.19686412 | 7.616935592 | 228.8214282
2.211945923 | 170.1583655 | -0.172416693 | 115.5443552 | 143.9040828 | 85.07918275 | 7.603833461 | 228.9832655
2.212660769 | 170.0004773 | -0.172986351 | 115.1661258 | 143.4995386 | 85.00023863 | 7.594241214 | 228.4997773
2.213375614 | 169.8173077 | -0.173176238 | 115.2981692 | 143.6010538 | 84.90865384 | 7.583512955 | 228.5097077
2.214090459 | 169.710643 | -0.174125669 | 115.1351143 | 143.4202215 | 84.85532149 | 7.576246988 | 228.275543
2.214805305 | 169.7086667 | -0.174505441 | 115.2326556 | 143.5174333 | 84.85433333 | 7.573712464 | 228.3717667
2.21552015 | 169.6032948 | -0.174695327 | 115.1731316 | 143.4403474 | 84.80164741 | 7.566512702 | 228.2419948
2.216234995 | 170.1202259 | -0.174885214 | 115.428042 | 143.781413 | 85.06011296 | 7.58739687 | 228.8415259
2.216949841 | 169.8848847 | -0.175264986 | 115.2182949 | 143.5324424 | 84.94244237 | 7.57433481 | 228.4748847
2.217736171 | 169.8568446 | -0.175644758 | 115.0974482 | 143.4069223 | 84.92842228 | 7.570384861 | 228.3353446
2.218451016 | 169.725225 | -0.176024531 | 115.218275 | 143.5058125 | 84.86261248 | 7.562012527 | 228.368425
2.219237346 | 169.6194032 | -0.176404303 | 115.2163011 | 143.4862016 | 84.80970159 | 7.554564736 | 228.2959032
2.219880707 | 169.5922772 | -0.176404303 | 115.1252591 | 143.3906386 | 84.79613862 | 7.551153334 | 228.1867772
2.220595552 | 169.6421573 | -0.176784076 | 115.0036858 | 143.2773787 | 84.82107866 | 7.550968745 | 228.0984573
2.221024459 | 169.6410364 | -0.176973962 | 114.4754121 | 142.7489182 | 84.82051819 | 7.54946009 | 227.5694364
2.222025243 | 170.0533608 | -0.177353735 | 114.9894536 | 143.3316804 | 85.0266804 | 7.564616114 | 228.3583608
2.222811572 | 169.7919799 | -0.177733507 | 115.0088266 | 143.3074899 | 84.89598995 | 7.550181074 | 228.2034799
2.223526418 | 169.7643985 | -0.177923393 | 115.0543328 | 143.3483993 | 84.88219925 | 7.546513318 | 228.2305985
2.224169779 | 169.7363063 | -0.178493052 | 115.1279688 | 143.4173531 | 84.86815313 | 7.543067378 | 228.2855063
2.224956108 | 169.682989 | -0.178493052 | 115.2003963 | 143.4808945 | 84.84149449 | 7.538005227 | 228.322389
2.225599469 | 169.707394 | -0.178682938 | 115.2326313 | 143.517197 | 84.85369699 | 7.536922751 | 228.370894
2.226028377 | 169.7840494 | -0.178872824 | 114.9874831 | 143.2848247 | 84.89202468 | 7.538914143 | 228.1768494
2.227172129 | 170.2479259 | -0.179252597 | 115.3457086 | 143.7203629 | 85.12396293 | 7.555870623 | 228.8443259
2.227886974 | 170.116319 | -0.179632369 | 115.1593397 | 143.5120595 | 85.05815951 | 7.547538978 | 228.570219
2.228530335 | 169.9333219 | -0.179822255 | 115.3948406 | 143.7170609 | 84.96666094 | 7.537148496 | 228.6837219
2.229245181 | 169.9835145 | -0.180012142 | 115.4192715 | 143.7498572 | 84.99175724 | 7.536983133 | 228.7416145
2.23003151 | 169.9292307 | -0.1805818 | 115.1227769 | 143.4443154 | 84.96461537 | 7.531891308 | 228.4089307
2.230746356 | 169.8750818 | -0.181151459 | 115.1849273 | 143.4974409 | 84.93754088 | 7.527050311 | 228.4349818
2.231103778 | 169.8737701 | -0.181531231 | 115.06969 | 143.381985 | 84.93688505 | 7.525785688 | 228.3188701
2.232176046 | 170.234696 | -0.181531231 | 115.3370987 | 143.709548 | 85.11734798 | 7.538339773 | 228.826896
2.232819407 | 170.0254633 | -0.181911004 | 115.2457544 | 143.5833317 | 85.01273166 | 7.526796907 | 228.5960633
2.233534253 | 169.8938698 | -0.182290776 | 114.8036899 | 143.1193349 | 84.94693492 | 7.518496231 | 228.0662698
2.234320582 | 169.8139908 | -0.182670549 | 115.0017636 | 143.3040954 | 84.9069954 | 7.512275135 | 228.2110908
2.235106912 | 169.8384469 | -0.182670549 | 115.0579156 | 143.3643235 | 84.91922345 | 7.510726433 | 228.2835469
2.235821758 | 170.0185679 | -0.182670549 | 114.858556 | 143.194984 | 85.00928396 | 7.516381219 | 228.2042679
2.236250665 | 170.0433664 | -0.182860435 | 115.2529221 | 143.5934832 | 85.02168319 | 7.516048526 | 228.6151664
2.237251448 | 170.4815175 | -0.183240208 | 115.0469725 | 143.4605587 | 85.24075873 | 7.53227074 | 228.7013175
2.237966294 | 170.2980841 | -0.18361998 | 115.130628 | 143.513642 | 85.14904204 | 7.52166837 | 228.6626841
2.238681139 | 170.1146548 | -0.183999752 | 114.9852849 | 143.3377274 | 85.05732738 | 7.511072952 | 228.3950548
2.239395984 | 170.0870761 | -0.184189639 | 115.009492 | 143.357338 | 85.04353804 | 7.507443794 | 228.4008761
2.24011083 | 170.0850954 | -0.184569411 | 115.1236318 | 143.4711477 | 85.04254769 | 7.504959661 | 228.5136954
2.240825675 | 170.0575175 | -0.184759297 | 115.0476392 | 143.3905587 | 85.02875874 | 7.501334803 | 228.4193175
2.241183098 | 170.1342873 | -0.184949184 | 115.1477291 | 143.5034436 | 85.06714363 | 7.503563907 | 228.5705873
2.242255366 | 170.6247588 | -0.184949184 | 115.1847196 | 143.6221794 | 85.31237942 | 7.52184966 | 228.9345588
2.242970211 | 170.5450139 | -0.185328956 | 115.589638 | 144.0138069 | 85.27250694 | 7.515897082 | 229.2863139
2.243685056 | 170.4396751 | -0.185518842 | 115.129225 | 143.5358376 | 85.21983757 | 7.508807594 | 228.7556751
2.244399902 | 170.4380141 | -0.185708728 | 115.4029714 | 143.809307 | 85.21900704 | 7.506342016 | 229.0283141
2.245186232 | 170.5917314 | -0.185898615 | 115.2820105 | 143.7139657 | 85.29586568 | 7.510559603 | 229.0098314
2.245901077 | 170.5894211 | -0.186468273 | 115.5994404 | 144.0310106 | 85.29471057 | 7.508066211 | 229.3257211
2.2462585 | 170.5365916 | -0.18665816 | 115.4849305 | 143.9076958 | 85.26829578 | 7.504519642 | 229.1759916
2.247402252 | 170.9222454 | -0.187227818 | 115.3950818 | 143.8821227 | 85.46112269 | 7.517860409 | 229.3432454
2.248045613 | 170.6349732 | -0.187797477 | 115.3187244 | 143.7578866 | 85.31748659 | 7.502930144 | 229.0753732
2.248760458 | 170.4774835 | -0.188177249 | 115.0926278 | 143.5055417 | 85.23874173 | 7.49354168 | 228.7442835
2.249546788 | 170.4494477 | -0.188557022 | 115.1999826 | 143.6082239 | 85.22472386 | 7.489676026 | 228.8329477
2.250190149 | 170.3695235 | -0.189126681 | 115.4677412 | 143.8626618 | 85.18476176 | 7.483982736 | 229.0474235
2.250904994 | 170.2901142 | -0.189316567 | 115.1154714 | 143.4971571 | 85.14505709 | 7.478078079 | 228.6422142
2.251262417 | 170.2887994 | -0.189696339 | 115.2560331 | 143.6374997 | 85.14439968 | 7.476832415 | 228.7818994
2.252334685 | 170.5971366 | -0.190076112 | 115.3638122 | 143.7966683 | 85.29856829 | 7.486962594 | 229.0952366
2.25304953 | 170.4396576 | -0.190455884 | 115.4132192 | 143.8198288 | 85.2198288 | 7.477597545 | 229.0396576
2.25383586 | 170.4637779 | -0.19064577 | 115.4530593 | 143.8636889 | 85.23188893 | 7.476058909 | 229.0955779
2.25462219 | 170.4360678 | -0.190835657 | 115.3925226 | 143.7985339 | 85.2180339 | 7.472222499 | 229.0165678
2.255265551 | 170.4345404 | -0.191025543 | 115.4173135 | 143.8230702 | 85.21727021 | 7.470023169 | 229.0403404
2.255980396 | 170.4332029 | -0.191025543 | 115.7996676 | 144.2052014 | 85.21660143 | 7.467596877 | 229.4218029
2.256337819 | 170.4840392 | -0.191215429 | 115.8589131 | 144.2729196 | 85.2420196 | 7.468666995 | 229.5149392
2.257481571 | 170.9221128 | -0.191405315 | 115.5242376 | 144.0112564 | 85.46105641 | 7.48428841 | 229.4723128
2.258196417 | 170.7387267 | -0.191785088 | 115.5633089 | 144.0197634 | 85.36936336 | 7.473798304 | 229.3891267
2.258839777 | 170.7116073 | -0.191785088 | 115.5151691 | 143.9671037 | 85.35580367 | 7.470469034 | 229.3229073
2.259554623 | 170.7096195 | -0.19216486 | 115.5372065 | 143.9888098 | 85.35480977 | 7.468017662 | 229.3436195
2.260269468 | 170.7079558 | -0.192354746 | 115.6263519 | 144.0776779 | 85.35397792 | 7.465582179 | 229.4316558
2.260984313 | 170.809619 | -0.192734519 | 115.4034397 | 143.8717095 | 85.40480949 | 7.467718229 | 229.276519
2.261341736 | 170.7049742 | -0.192924405 | 115.0250581 | 143.4758871 | 85.35248709 | 7.461910345 | 228.8283742
2.262414004 | 171.247123 | -0.192924405 | 115.8332743 | 144.3744615 | 85.62356152 | 7.482337074 | 229.998023
2.263271819 | 171.1923866 | -0.19368395 | 115.5529289 | 144.0849933 | 85.5961933 | 7.477082689 | 229.6811866
2.263915179 | 171.0350581 | -0.194063722 | 115.574486 | 144.0803291 | 85.51752905 | 7.468008449 | 229.5978581
2.264701509 | 170.8774647 | -0.194443495 | 115.6427549 | 144.1223323 | 85.43873234 | 7.458456788 | 229.5610647
2.26534487 | 170.823787 | -0.194823267 | 115.4568623 | 143.9274935 | 85.41189351 | 7.453969063 | 229.339387
2.266059715 | 170.7440657 | -0.19520304 | 115.6051886 | 144.0625328 | 85.37203284 | 7.448099593 | 229.4345657
2.266846045 | 170.6901226 | -0.195582812 | 115.7259075 | 144.1742613 | 85.3450613 | 7.443136322 | 229.5193226
2.267489406 | 171.2845279 | -0.195772698 | 116.1085426 | 144.655964 | 85.64226396 | 7.467238711 | 230.2982279
2.268204251 | 171.0499938 | -0.195772698 | 115.7393646 | 144.2476969 | 85.52499689 | 7.454545261 | 229.7726938
2.268990581 | 171.0481926 | -0.195962585 | 115.7970642 | 144.3050963 | 85.52409632 | 7.451882471 | 229.8291926
2.269633942 | 170.9171122 | -0.196152471 | 115.5076707 | 143.9938561 | 85.4585561 | 7.443994727 | 229.4524122
2.270348787 | 170.9669405 | -0.196532243 | 115.6782802 | 144.1727703 | 85.48347027 | 7.443845644 | 229.6562405
2.271135117 | 170.9910492 | -0.19672213 | 115.7902164 | 144.2887246 | 85.4955246 | 7.442329903 | 229.7842492
2.271921447 | 171.1706098 | -0.196912016 | 115.7878699 | 144.3163049 | 85.58530492 | 7.447657524 | 229.9016098
2.272636292 | 171.6615293 | -0.196912016 | 115.8272098 | 144.4374646 | 85.83076465 | 7.466916225 | 230.2682293
2.273351138 | 171.4266818 | -0.197101902 | 115.7270273 | 144.2981409 | 85.71334092 | 7.454237833 | 230.0114818
2.274065983 | 171.3210538 | -0.197481674 | 115.6691179 | 144.2226269 | 85.66052692 | 7.447249722 | 229.8831538
2.274780828 | 171.2410108 | -0.198051333 | 115.8049369 | 144.3451054 | 85.62050542 | 7.441390725 | 229.9656108
2.275495674 | 171.2393421 | -0.198241219 | 116.0936807 | 144.633571 | 85.61967104 | 7.438979682 | 230.2532421
2.276210519 | 171.1855339 | -0.198620992 | 116.0872446 | 144.618167 | 85.59276697 | 7.434279531 | 230.2109339
2.276925364 | 171.1573089 | -0.19919065 | 115.7734363 | 144.2996545 | 85.57865447 | 7.430705913 | 229.8783089
2.277711694 | 171.7254512 | -0.199380537 | 115.9626171 | 144.5835256 | 85.86272562 | 7.453084182 | 230.4462512
2.278355055 | 171.3602479 | -0.200140082 | 115.5914826 | 144.1515239 | 85.68012394 | 7.434950328 | 229.8316479
2.2790699 | 171.254629 | -0.200519854 | 115.6359763 | 144.1784145 | 85.62731452 | 7.427984011 | 229.805729
2.279784746 | 171.04539 | -0.200899626 | 115.24323 | 143.750795 | 85.522695 | 7.416476887 | 229.27349
2.280499591 | 171.0696284 | -0.201089513 | 115.2877095 | 143.7993142 | 85.5348142 | 7.415214974 | 229.3341284
2.281285921 | 171.0415971 | -0.201469285 | 115.7181657 | 144.2250986 | 85.52079855 | 7.411430295 | 229.7458971
2.282000766 | 171.091415 | -0.201849058 | 115.4122717 | 143.9275075 | 85.54570752 | 7.411291718 | 229.473215
2.282787096 | 171.6336087 | -0.202038944 | 115.6988029 | 144.3044043 | 85.81680434 | 7.43249021 | 230.1212087
2.283430457 | 171.3208938 | -0.202418716 | 115.6072646 | 144.1607469 | 85.66044692 | 7.416701134 | 229.8211938
2.284216787 | 171.2157988 | -0.202418716 | 115.7159329 | 144.2518994 | 85.60789941 | 7.409547051 | 229.8597988
2.284860148 | 171.2401684 | -0.202608603 | 115.7951561 | 144.3351842 | 85.62008421 | 7.408527272 | 229.9552684
2.285574993 | 171.1863674 | -0.202988375 | 115.7213225 | 144.2523837 | 85.5931837 | 7.403856215 | 229.8455674
2.286289838 | 171.2102774 | -0.203368147 | 116.1181925 | 144.6532387 | 85.60513869 | 7.402587078 | 230.2583774
2.287076168 | 171.2081494 | -0.20374792 | 115.6736831 | 144.2083747 | 85.60407472 | 7.39994892 | 229.8124494
2.287791014 | 171.7763408 | -0.203937806 | 115.8420803 | 144.4714704 | 85.88817039 | 7.422472531 | 230.3596408
2.288434374 | 171.4895487 | -0.204317579 | 115.8722829 | 144.4538743 | 85.74477435 | 7.407853568 | 230.1986487
2.28914922 | 171.3839433 | -0.204697351 | 115.8561811 | 144.4201717 | 85.69197167 | 7.400926975 | 230.1121433
2.28993555 | 171.4073898 | -0.20526701 | 115.6149966 | 144.1828949 | 85.7036949 | 7.399409499 | 229.8865898
2.290650395 | 171.3794925 | -0.205646782 | 115.3994975 | 143.9627462 | 85.68974625 | 7.395882481 | 229.6524925
2.291436725 | 171.1442516 | -0.206026555 | 115.7488839 | 144.2729258 | 85.57212579 | 7.38307842 | 229.8450516
2.292080086 | 171.1427179 | -0.206216441 | 115.8051726 | 144.3289589 | 85.57135894 | 7.380939161 | 229.9003179
2.292794931 | 171.7885688 | -0.206406327 | 115.7220563 | 144.3534844 | 85.89428442 | 7.406806658 | 230.2477688
2.293509776 | 171.5019892 | -0.206596213 | 115.7778297 | 144.3614946 | 85.75099458 | 7.392002845 | 230.1124892
2.294224622 | 171.3449161 | -0.206786099 | 115.713072 | 144.2705581 | 85.67245807 | 7.382853157 | 229.9430161
2.294939467 | 171.2917713 | -0.206786099 | 115.8640571 | 144.4126857 | 85.64588566 | 7.37823775 | 230.0585713
2.295654312 | 171.2897768 | -0.207165872 | 115.5958923 | 144.1441884 | 85.64488838 | 7.375853351 | 229.7890768
2.296440642 | 171.4174707 | -0.207355758 | 116.0249569 | 144.5945353 | 85.70873534 | 7.378888282 | 230.3032707
2.297084003 | 171.4156092 | -0.207735531 | 115.8137364 | 144.3830046 | 85.70780462 | 7.376740588 | 230.0908092
2.297798848 | 172.0096166 | -0.207925417 | 115.8305389 | 144.4988083 | 86.00480828 | 7.40029683 | 230.5036166
2.298513694 | 171.6706044 | -0.208495075 | 115.8021348 | 144.4139022 | 85.83530219 | 7.383246122 | 230.2492044
2.299371508 | 171.7204589 | -0.208684962 | 115.728953 | 144.3490294 | 85.86022945 | 7.382659873 | 230.2092589
2.300086353 | 171.5371726 | -0.209064734 | 115.5633575 | 144.1528863 | 85.76858629 | 7.37239674 | 229.9214726
2.300729714 | 171.5615334 | -0.20925462 | 115.7852778 | 144.3788667 | 85.78076669 | 7.371394002 | 230.1596334
2.301444559 | 171.5595358 | -0.209634393 | 115.9338119 | 144.5270679 | 85.7797679 | 7.369017596 | 230.3068358
2.302230889 | 171.5833009 | -0.210014165 | 115.6710336 | 144.2682505 | 85.79165045 | 7.367532963 | 230.0599009
2.302945735 | 172.0477763 | -0.210204052 | 115.9805588 | 144.6551881 | 86.02388815 | 7.385414797 | 230.6790763
2.303589095 | 171.8128369 | -0.210583824 | 115.8217456 | 144.4572185 | 85.90641845 | 7.373153311 | 230.3636369
2.304375425 | 171.6549968 | -0.211153483 | 115.5536323 | 144.1627984 | 85.82749839 | 7.363787761 | 229.9902968
2.305018786 | 171.5754442 | -0.211533255 | 115.4283147 | 144.0242221 | 85.78772212 | 7.358281157 | 229.8119442
2.305733631 | 171.4442924 | -0.211723141 | 115.6528975 | 144.2269462 | 85.72214618 | 7.350311797 | 229.9490924
2.306519961 | 171.4424869 | -0.211913028 | 115.9427956 | 144.5165434 | 85.72124345 | 7.347727681 | 230.2377869
2.307163322 | 171.4147297 | -0.2122928 | 115.6502432 | 144.2193648 | 85.70736485 | 7.344475652 | 229.9267297
2.308092621 | 172.0852756 | -0.212862459 | 115.3762585 | 144.0571378 | 86.04263781 | 7.370570524 | 230.0997756
2.308807466 | 171.7466404 | -0.213242231 | 115.8500801 | 144.4745202 | 85.87332022 | 7.353621368 | 230.3478404
2.309522312 | 171.5378106 | -0.213432117 | 115.6463702 | 144.2360053 | 85.76890532 | 7.342303148 | 230.0049106
2.310165673 | 171.3809077 | -0.213622004 | 115.5173692 | 144.0808539 | 85.69045386 | 7.333466534 | 229.7713077
2.310952002 | 171.4567849 | -0.21381189 | 115.7978616 | 144.3739925 | 85.72839247 | 7.334254607 | 230.1023849
2.311595363 | 171.507036 | -0.214001776 | 115.765712 | 144.350218 | 85.75351802 | 7.334387216 | 230.103736
2.312310209 | 171.4276838 | -0.214191662 | 115.6518613 | 144.2231419 | 85.71384189 | 7.328688076 | 229.9369838
2.313025054 | 172.0733463 | -0.214381548 | 115.9661821 | 144.6450732 | 86.03667316 | 7.354337334 | 230.6817463
2.313811384 | 171.9158497 | -0.214761321 | 115.7556832 | 144.4083249 | 85.95792487 | 7.34503122 | 230.3662497
2.314454745 | 171.7841931 | -0.21533098 | 115.9293977 | 144.5600966 | 85.89209657 | 7.337301034 | 230.4521931
2.315241074 | 171.7047068 | -0.215520866 | 115.8263023 | 144.4437534 | 85.85235342 | 7.331375876 | 230.2961068
2.315884435 | 171.7031682 | -0.215710752 | 115.9248894 | 144.5420841 | 85.8515841 | 7.329272755 | 230.3936682
2.316599281 | 171.6497108 | -0.215900638 | 115.8375703 | 144.4458554 | 85.8248554 | 7.324703542 | 230.2707108
2.31738561 | 171.7770358 | -0.216280411 | 115.6292119 | 144.2587179 | 85.88851791 | 7.32771248 | 230.1472358
2.31817194 | 172.3448384 | -0.216470297 | 115.8131795 | 144.5373192 | 86.1724192 | 7.34972045 | 230.7097384
2.318815301 | 171.9545997 | -0.216850069 | 115.6942999 | 144.3533999 | 85.97729987 | 7.330852027 | 230.3306997
2.319530146 | 171.8493603 | -0.217039956 | 115.8770201 | 144.5185802 | 85.92468015 | 7.324055664 | 230.4432603
2.320244992 | 171.8473594 | -0.217419728 | 115.5752531 | 144.2164797 | 85.92367968 | 7.321712953 | 230.1401594
2.320959837 | 171.742449 | -0.217419728 | 115.857783 | 144.4815245 | 85.87122448 | 7.314937769 | 230.352749
2.321674682 | 171.844336 | -0.217609614 | 115.9445453 | 144.585268 | 85.922168 | 7.317074008 | 230.507436
2.322461012 | 171.9457598 | -0.217989387 | 115.9749533 | 144.6325799 | 85.97287991 | 7.318963706 | 230.6054598
2.32274695 | 171.8672244 | -0.218179273 | 115.8680748 | 144.5126122 | 85.9336122 | 7.314681572 | 230.4462244
2.323819218 | 172.330885 | -0.218369159 | 116.2183283 | 144.9401425 | 86.16544251 | 7.331258921 | 231.105585
2.324534064 | 172.225322 | -0.218748932 | 115.8881407 | 144.592361 | 86.11266102 | 7.324463145 | 230.705022
2.325320394 | 172.0678486 | -0.219128704 | 116.1893495 | 144.8673243 | 86.03392432 | 7.31521419 | 230.9012486
2.326106724 | 172.0912721 | -0.219698363 | 115.9788574 | 144.660736 | 86.04563604 | 7.313748295 | 230.7063721
2.326750084 | 172.0120652 | -0.219888249 | 115.8218551 | 144.4905326 | 86.00603262 | 7.308321815 | 230.4965652
2.32746493 | 171.9065105 | -0.220268021 | 115.8162702 | 144.4673552 | 85.95325523 | 7.301541993 | 230.4206105
2.327893837 | 171.9050484 | -0.220647794 | 115.7341828 | 144.3850242 | 85.95252422 | 7.300133903 | 230.3375484
2.328966105 | 172.3683453 | -0.221027566 | 116.0299151 | 144.7579727 | 86.18417266 | 7.316665696 | 230.9421453
2.329609466 | 172.0558283 | -0.221407339 | 115.9187428 | 144.5947141 | 86.02791414 | 7.301230079 | 230.6226283
2.330395796 | 171.9501427 | -0.221787111 | 116.1476142 | 144.8059713 | 85.97507133 | 7.294231381 | 230.7810427
2.331110641 | 171.8966937 | -0.221976997 | 115.7542979 | 144.4037468 | 85.94834684 | 7.289701718 | 230.3520937
2.331754002 | 171.9210396 | -0.222166884 | 115.7629132 | 144.4164198 | 85.96051981 | 7.2887345 | 230.3769396
2.332468847 | 171.9190378 | -0.222546656 | 115.8238459 | 144.4770189 | 85.95951888 | 7.286414854 | 230.4365378
2.332897754 | 171.9441142 | -0.222546656 | 115.9445047 | 144.6018571 | 85.97205709 | 7.286150138 | 230.5739142
2.333970022 | 172.4598035 | -0.222546656 | 116.2375012 | 144.9808017 | 86.22990174 | 7.30489769 | 231.2107035
2.334613383 | 172.2764061 | -0.223116315 | 115.8860687 | 144.5988031 | 86.13820307 | 7.295029067 | 230.7370061
2.335399713 | 172.2998232 | -0.223685974 | 116.1206744 | 144.8373116 | 86.14991158 | 7.293575527 | 230.9872232
2.336114558 | 172.1421821 | -0.224255632 | 115.9077274 | 144.598091 | 86.07109103 | 7.284595707 | 230.6691821
2.336972373 | 172.0625811 | -0.224445518 | 115.8766937 | 144.5537905 | 86.03129054 | 7.278515648 | 230.5850811
2.337544249 | 171.9835217 | -0.224635405 | 116.2128406 | 144.8767608 | 85.99176084 | 7.273352815 | 230.8685217
2.338044641 | 172.0081344 | -0.224825291 | 115.7391448 | 144.4071672 | 86.00406721 | 7.272848868 | 230.4112344
2.33897394 | 172.4716325 | -0.225205063 | 116.0805442 | 144.8258162 | 86.23581623 | 7.289775586 | 231.0616325
2.339760269 | 172.1844454 | -0.225774722 | 115.9611151 | 144.6585227 | 86.0922227 | 7.275051482 | 230.7507454
2.340475115 | 172.0271424 | -0.226154494 | 115.6433808 | 144.3145712 | 86.01357122 | 7.266108497 | 230.3281424
2.341118476 | 171.9472998 | -0.226724153 | 115.9573666 | 144.6152499 | 85.97364988 | 7.260701254 | 230.5888998
2.341833321 | 171.9194151 | -0.227103926 | 115.7174717 | 144.3707076 | 85.95970756 | 7.257294204 | 230.3304151
2.342548166 | 171.8397668 | -0.227483698 | 115.8179223 | 144.4578834 | 85.91988341 | 7.251679518 | 230.3777668
2.342905589 | 171.8908565 | -0.227483698 | 115.7599522 | 144.4084282 | 85.94542825 | 7.252753848 | 230.3538565
2.344120826 | 172.3796611 | -0.22786347 | 115.818787 | 144.5487305 | 86.18983053 | 7.269846244 | 230.7385611
2.344835671 | 172.1185141 | -0.228433129 | 116.092238 | 144.7786571 | 86.05925706 | 7.256492852 | 230.8379141
2.345622001 | 172.0135039 | -0.228433129 | 116.2935346 | 144.962452 | 86.00675197 | 7.249583377 | 230.9692039
2.346265362 | 171.9081128 | -0.228812902 | 116.0108043 | 144.6621564 | 85.95405638 | 7.243103626 | 230.6162128
2.346980207 | 171.9064372 | -0.229002788 | 115.9031457 | 144.5542186 | 85.95321859 | 7.240826122 | 230.5074372
2.347695053 | 171.9303156 | -0.22938256 | 115.8442052 | 144.4992578 | 85.96515781 | 7.239638478 | 230.4644156
2.348052475 | 171.9034345 | -0.229572447 | 116.1398448 | 144.7904172 | 85.95171723 | 7.237391625 | 230.7421345
2.349124743 | 172.4183529 | -0.229952219 | 115.9538843 | 144.6902765 | 86.20917645 | 7.256007674 | 230.8994529
2.349839589 | 172.1575508 | -0.230331991 | 115.9899503 | 144.6828754 | 86.0787754 | 7.242701603 | 230.7616508
2.350554434 | 172.052356 | -0.230521878 | 115.8061853 | 144.481578 | 86.02617801 | 7.236023651 | 230.507756
2.351269279 | 171.9985947 | -0.23090165 | 115.7908649 | 144.4572973 | 85.99929734 | 7.231537235 | 230.4565947
2.351984125 | 172.0745543 | -0.231091536 | 116.1407848 | 144.8198771 | 86.03727715 | 7.232568931 | 230.8571543
2.35269897 | 172.0732037 | -0.231091536 | 116.0749346 | 144.7538018 | 86.03660185 | 7.230313976 | 230.7904037
2.353127877 | 172.2017853 | -0.231091536 | 116.0807951 | 144.7810926 | 86.10089264 | 7.234460383 | 230.8819853
2.354200145 | 172.7684205 | -0.231471309 | 116.3088735 | 145.1036103 | 86.38421026 | 7.255234421 | 231.4878205
2.354914991 | 172.4299987 | -0.231851081 | 116.1681662 | 144.9064993 | 86.21499935 | 7.238661189 | 231.1214987
2.35570132 | 172.4278557 | -0.232230854 | 115.9881519 | 144.7261278 | 86.21392783 | 7.236153961 | 230.9400557
2.356344681 | 172.2969246 | -0.23242074 | 115.9125082 | 144.6286623 | 86.14846228 | 7.228621715 | 230.7771246
2.357059527 | 172.2949183 | -0.232800512 | 116.0939394 | 144.8097592 | 86.14745915 | 7.226344314 | 230.9572183
2.357774372 | 172.3187887 | -0.233180285 | 116.2033962 | 144.9231944 | 86.15939435 | 7.225165796 | 231.0825887
2.358131795 | 172.291582 | -0.233560057 | 116.0959273 | 144.811191 | 86.145791 | 7.222916936 | 230.956982
2.359204063 | 172.7029164 | -0.23393983 | 116.2566388 | 145.0404582 | 86.35145819 | 7.237069394 | 231.3919164
2.359918908 | 172.4414935 | -0.234699375 | 115.9960978 | 144.7363468 | 86.22074677 | 7.223799586 | 230.9570935
2.360633753 | 172.2583581 | -0.235079147 | 115.8562527 | 144.565979 | 86.12917903 | 7.213854186 | 230.6951581
2.361420083 | 172.2565439 | -0.235269033 | 115.977548 | 144.686972 | 86.12827196 | 7.211375218 | 230.8152439
2.362206413 | 172.3844312 | -0.235269033 | 116.0025771 | 144.7333156 | 86.1922156 | 7.214388591 | 230.9255312
2.362921258 | 172.3827511 | -0.235458919 | 115.994617 | 144.7250755 | 86.19137554 | 7.212134947 | 230.9164511
2.363207196 | 172.3045861 | -0.235458919 | 115.974262 | 144.6916931 | 86.15229306 | 7.207954729 | 230.8439861
2.364279464 | 172.7417651 | -0.235838692 | 116.0774884 | 144.8677825 | 86.37088254 | 7.223176718 | 231.2386651
2.36499431 | 172.6365858 | -0.236028578 | 116.1491286 | 144.9218929 | 86.31829288 | 7.216546095 | 231.2401858
2.365709155 | 172.5569546 | -0.236408351 | 116.3643849 | 145.1238773 | 86.27847731 | 7.210999416 | 231.4023546
2.366424001 | 172.503526 | -0.236598237 | 116.0608753 | 144.811463 | 86.25176299 | 7.20656335 | 231.063226
2.36721033 | 172.5010546 | -0.237167896 | 115.8196515 | 144.5698273 | 86.2505273 | 7.204065105 | 230.8203546
2.367925176 | 172.4993734 | -0.237357782 | 115.8087911 | 144.5586867 | 86.24968668 | 7.201819292 | 230.8083734
2.368211114 | 172.5502499 | -0.237547668 | 116.06665 | 144.8250249 | 86.27512495 | 7.203098054 | 231.1001499
2.369283382 | 172.883576 | -0.238117327 | 116.0407587 | 144.854688 | 86.441788 | 7.21390679 | 231.296476
2.370069712 | 172.6482519 | -0.238686985 | 116.0127173 | 144.787426 | 86.32412596 | 7.201584402 | 231.1115519
2.370713073 | 172.5432179 | -0.238876872 | 116.072406 | 144.829609 | 86.27160896 | 7.195199565 | 231.1012179
2.371499402 | 172.6707581 | -0.239066758 | 116.2911194 | 145.0695791 | 86.33537907 | 7.198191858 | 231.4049581
2.372214248 | 172.5131932 | -0.239636416 | 116.3275977 | 145.0797966 | 86.25659659 | 7.189380643 | 231.3363932
2.373000578 | 172.4334365 | -0.240016189 | 115.6979122 | 144.4368183 | 86.21671827 | 7.183637329 | 230.6535365
2.373358 | 172.3803641 | -0.240395961 | 115.9740214 | 144.7040821 | 86.19018206 | 7.180319314 | 230.8942641
2.374358784 | 172.817938 | -0.240585848 | 116.1990793 | 145.002069 | 86.40896901 | 7.195721975 | 231.411038
2.375145114 | 172.6088302 | -0.24096562 | 116.2233767 | 144.9915151 | 86.30441508 | 7.184535713 | 231.2959302
2.375788474 | 172.4517373 | -0.241345392 | 116.1790124 | 144.9209687 | 86.22586867 | 7.175977909 | 231.1468373
2.376574804 | 172.4499211 | -0.241535279 | 116.241407 | 144.9830606 | 86.22496055 | 7.173527194 | 231.2080211
2.37728965 | 172.4220438 | -0.241915051 | 115.9600146 | 144.6970219 | 86.2110219 | 7.17019748 | 230.9080438
2.378004495 | 172.420036 | -0.242294824 | 115.9908453 | 144.727518 | 86.21001799 | 7.167957635 | 230.937536
2.378290433 | 172.2898235 | -0.24248471 | 116.0965412 | 144.8115118 | 86.14491176 | 7.161620798 | 230.9564235
2.379434186 | 172.8561101 | -0.242864482 | 116.2214034 | 145.030755 | 86.42805503 | 7.181977541 | 231.4588101
2.380292 | 172.8024179 | -0.243054369 | 117.399906 | 146.2003089 | 86.40120894 | 7.177133589 | 232.6015179
2.381006845 | 172.6193311 | -0.243434141 | 116.044577 | 144.8144656 | 86.30966556 | 7.167289343 | 231.1241311
2.381721691 | 172.5400459 | -0.243624027 | 116.0577486 | 144.814423 | 86.27002296 | 7.161809263 | 231.0844459
2.382365051 | 172.4867649 | -0.243813913 | 116.2853883 | 145.0331824 | 86.24338244 | 7.157638731 | 231.2765649
2.383079897 | 172.4847563 | -0.244193686 | 116.1878188 | 144.9352782 | 86.24237816 | 7.155407391 | 231.1776563
2.383794742 | 172.561003 | -0.244193686 | 116.0230343 | 144.7832015 | 86.28050151 | 7.156460191 | 231.063703
2.384509588 | 173.0769823 | -0.244193686 | 116.3819274 | 145.2280912 | 86.53849117 | 7.175953579 | 231.7665823
2.385295917 | 172.9713658 | -0.244573458 | 116.4390219 | 145.2675829 | 86.48568291 | 7.169160158 | 231.7532658
2.385939278 | 172.8915611 | -0.245143117 | 116.3234204 | 145.1386806 | 86.44578057 | 7.163882227 | 231.5844611
2.386654124 | 172.8381445 | -0.245333003 | 116.0777148 | 144.8840722 | 86.41907223 | 7.159498376 | 231.3031445
2.387368969 | 172.7847287 | -0.245522889 | 116.0923096 | 144.8897644 | 86.39236437 | 7.155117191 | 231.2821287
2.388083814 | 172.8865061 | -0.245712776 | 116.3102354 | 145.124653 | 86.44325304 | 7.157237272 | 231.5679061
2.38879866 | 172.8324349 | -0.246282434 | 116.1607116 | 144.9661175 | 86.41621746 | 7.152831948 | 231.3823349
2.389656474 | 173.5543625 | -0.246662207 | 116.8285542 | 145.7542812 | 86.77718125 | 7.180474814 | 232.5314625
2.390371319 | 173.1385115 | -0.247041979 | 116.1137372 | 144.9701558 | 86.56925577 | 7.16093056 | 231.5394115
2.391086165 | 172.9033905 | -0.247611638 | 115.9172635 | 144.7344953 | 86.45169526 | 7.148956479 | 231.1861905
2.391729525 | 172.7983856 | -0.247801524 | 115.6836619 | 144.4833928 | 86.39919282 | 7.14264312 | 230.8825856
2.392444371 | 172.7191106 | -0.24799141 | 116.1608369 | 144.9473553 | 86.3595553 | 7.137195391 | 231.3069106
2.393159216 | 172.612991 | -0.248750955 | 115.9500637 | 144.7188955 | 86.30649549 | 7.130629195 | 231.025391
2.393874061 | 172.5595825 | -0.248940842 | 115.7847608 | 144.5446912 | 86.27979124 | 7.126268837 | 230.8244825
2.394660391 | 173.2560586 | -0.249130728 | 116.3697195 | 145.2457293 | 86.62802932 | 7.153013347 | 231.8737586
2.395303752 | 172.9182935 | -0.249320614 | 115.8788312 | 144.6985468 | 86.45914676 | 7.136990961 | 231.1576935
2.396018597 | 172.8128312 | -0.249700386 | 115.9135771 | 144.7157156 | 86.40641558 | 7.130460093 | 231.1221312
2.396733443 | 172.759095 | -0.250080159 | 115.822865 | 144.6160475 | 86.37954749 | 7.126091316 | 230.995595
2.397448288 | 172.70536 | -0.250459931 | 115.9187533 | 144.70298 | 86.35267998 | 7.121725193 | 231.05566
2.398306102 | 172.8585736 | -0.250649818 | 116.0185245 | 144.8282868 | 86.42928681 | 7.12556634 | 231.2575736
2.398949463 | 172.7270632 | -0.251219476 | 116.0467877 | 144.8346316 | 86.3635316 | 7.118173374 | 231.1981632
2.399664309 | 173.2684567 | -0.251409362 | 116.2167522 | 145.0948283 | 86.63422834 | 7.138614131 | 231.7290567
2.400450638 | 172.9818377 | -0.251789135 | 116.1907126 | 145.0210188 | 86.49091884 | 7.124335477 | 231.5119377
2.401093999 | 172.7989376 | -0.252168907 | 115.9144459 | 144.7142688 | 86.39946878 | 7.114809182 | 231.1137376
2.401808845 | 172.7455332 | -0.252358794 | 116.1069444 | 144.8978666 | 86.37276662 | 7.110468111 | 231.2706332
2.40252369 | 172.7179896 | -0.25254868 | 116.1550632 | 144.9413948 | 86.35899482 | 7.107206023 | 231.3003896
2.403238535 | 172.8197441 | -0.252738566 | 115.8509814 | 144.6542721 | 86.40987207 | 7.109326036 | 231.0641441
2.404024865 | 172.7141592 | -0.253118338 | 116.2785864 | 145.0642796 | 86.35707958 | 7.102608646 | 231.4213592
2.404668226 | 173.2556502 | -0.253308225 | 115.9350834 | 144.8110251 | 86.62782508 | 7.123226691 | 231.4388502
2.405383071 | 173.0467632 | -0.253687997 | 116.2894544 | 145.1305816 | 86.52338158 | 7.112425624 | 231.6539632
2.406169401 | 172.9153203 | -0.25406777 | 115.9398401 | 144.7590602 | 86.45766015 | 7.104638559 | 231.2167203
2.406812762 | 172.9134425 | -0.254447542 | 116.0731142 | 144.8920213 | 86.45672125 | 7.10266141 | 231.3487425
2.407599092 | 172.8854354 | -0.254827314 | 115.9504785 | 144.7647177 | 86.44271771 | 7.099178379 | 231.2074354
2.408313937 | 172.9354654 | -0.255017201 | 115.9969551 | 144.8195327 | 86.46773271 | 7.099148559 | 231.2872654
2.409028783 | 172.8296945 | -0.255586859 | 116.0652982 | 144.8702472 | 86.41484724 | 7.092651382 | 231.2850945
2.409743628 | 173.319622 | -0.255586859 | 116.0971073 | 144.983711 | 86.659811 | 7.110878467 | 231.643522
2.410458473 | 173.0587078 | -0.256156518 | 116.0996359 | 144.9427539 | 86.52935389 | 7.097945409 | 231.4721078
2.411316288 | 172.9271389 | -0.256536291 | 116.1721796 | 144.9933695 | 86.46356945 | 7.089964039 | 231.4569389
2.411888164 | 172.8481562 | -0.256726177 | 115.9940521 | 144.8020781 | 86.42407809 | 7.085008231 | 231.2261562
2.412603009 | 172.7944315 | -0.257105949 | 115.8348438 | 144.6339158 | 86.39721576 | 7.080682135 | 231.0311315
2.413317855 | 172.7665636 | -0.257485722 | 115.8745545 | 144.6689818 | 86.38328182 | 7.077430023 | 231.0522636
2.4140327 | 172.790407 | -0.257865494 | 115.8326023 | 144.6310035 | 86.39520352 | 7.076321949 | 231.026207
2.414747545 | 173.2802984 | -0.257865494 | 116.0448995 | 144.9249492 | 86.64014921 | 7.094514601 | 231.5650984
2.41560536 | 173.0453153 | -0.258245267 | 115.7299718 | 144.5708576 | 86.52265764 | 7.08226753 | 231.0935153
2.416391689 | 173.0173099 | -0.258625039 | 115.8168366 | 144.6530549 | 86.50865493 | 7.078803878 | 231.1617099
2.41703505 | 172.8868157 | -0.258625039 | 115.9742386 | 144.7887079 | 86.44340786 | 7.071520723 | 231.2321157
2.417749896 | 172.9626928 | -0.258814925 | 115.9322309 | 144.7593464 | 86.48134638 | 7.072568252 | 231.2406928
2.418464741 | 172.9089709 | -0.259194698 | 115.7418236 | 144.5599855 | 86.45448547 | 7.068256436 | 231.0144709
2.419179586 | 172.9589926 | -0.259384584 | 115.8340975 | 144.6605963 | 86.47949631 | 7.068235543 | 231.1400926
2.419965916 | 173.5259441 | -0.25957447 | 116.3025814 | 145.2235721 | 86.76297205 | 7.089366909 | 231.9865441
2.420609277 | 173.2400049 | -0.259764356 | 116.0507683 | 144.9241024 | 86.62000244 | 7.075669968 | 231.5441049
2.421324122 | 173.1869392 | -0.259764356 | 116.4821797 | 145.3466696 | 86.59346958 | 7.071389424 | 231.9401392
2.422038968 | 173.1849225 | -0.260144129 | 116.0660075 | 144.9301612 | 86.59246123 | 7.069219096 | 231.5226225
2.422753813 | 173.2607916 | -0.260334015 | 116.3222972 | 145.1990958 | 86.63039578 | 7.070264812 | 231.8294916
2.423468658 | 173.2070698 | -0.260713787 | 116.0397899 | 144.9076349 | 86.60353491 | 7.065962582 | 231.5111698
2.424254988 | 173.23044 | -0.261283446 | 116.18168 | 145.05342 | 86.61522002 | 7.064634687 | 231.66864
2.424898349 | 173.797951 | -0.261283446 | 116.6882503 | 145.6545755 | 86.89897549 | 7.086163831 | 232.553551
2.425684679 | 173.6665347 | -0.261663219 | 116.6030449 | 145.5474673 | 86.83326735 | 7.078449023 | 232.3807347
2.426399524 | 173.3794938 | -0.262422764 | 115.9697646 | 144.8663469 | 86.68974692 | 7.064533721 | 231.5560938
2.42711437 | 173.248222 | -0.262802536 | 116.4225073 | 145.297211 | 86.62411098 | 7.057044483 | 231.921322
2.427829215 | 173.1941753 | -0.263372195 | 115.9101918 | 144.7758877 | 86.59708765 | 7.05274049 | 231.3729753
2.428615545 | 173.1923511 | -0.263562081 | 116.0247837 | 144.8901756 | 86.59617556 | 7.050381862 | 231.4863511
2.429258906 | 173.0873997 | -0.263751967 | 115.9678999 | 144.8157999 | 86.54369985 | 7.044194345 | 231.3594997
2.429973751 | 173.7319512 | -0.263941853 | 116.2216504 | 145.1769756 | 86.86597562 | 7.068647138 | 232.0429512
2.430688596 | 173.4452574 | -0.264511512 | 115.9205858 | 144.8281287 | 86.72262872 | 7.054773551 | 231.5507574
2.431403442 | 173.262624 | -0.264701398 | 115.601408 | 144.478512 | 86.63131201 | 7.045187971 | 231.109824
2.432118287 | 173.2357437 | -0.264511512 | 115.9409479 | 144.8135719 | 86.61787187 | 7.042012036 | 231.4314437
2.432833132 | 173.3381072 | -0.264321626 | 116.1439691 | 145.0336536 | 86.66905361 | 7.044150448 | 231.7027072
2.433619462 | 173.3876495 | -0.264701398 | 116.0669832 | 144.9649247 | 86.69382473 | 7.043910147 | 231.6587495
2.434405792 | 173.6181271 | -0.265081171 | 116.407409 | 145.3437635 | 86.80906354 | 7.051102425 | 232.1528271
2.435120637 | 174.1592396 | -0.265271057 | 116.4442799 | 145.4708198 | 87.07961982 | 7.071253709 | 232.5504396
2.435763998 | 173.9515582 | -0.265081171 | 116.5635527 | 145.5554791 | 86.97577908 | 7.060859634 | 232.5312582
2.436478843 | 173.8971781 | -0.265840716 | 116.543326 | 145.5261891 | 86.94858906 | 7.056556117 | 232.4747781
2.437193689 | 173.714224 | -0.266220488 | 116.1501413 | 145.102512 | 86.85711202 | 7.04697963 | 231.959624
2.437980019 | 173.6080193 | -0.266980033 | 115.9963398 | 144.9310096 | 86.80400963 | 7.040350483 | 231.7350193
2.438694864 | 173.5287879 | -0.267169919 | 115.8248293 | 144.7462939 | 86.76439394 | 7.035037846 | 231.5106879
2.439409709 | 173.6304811 | -0.267359805 | 116.090627 | 145.0290406 | 86.81524057 | 7.037145062 | 231.8442811
2.439695647 | 173.5782438 | -0.267359805 | 116.0708146 | 145.0005219 | 86.78912189 | 7.034179149 | 231.7896438
2.440767915 | 173.9628969 | -0.267929464 | 116.4869323 | 145.4807485 | 86.98144847 | 7.046848437 | 232.4621969
2.441554245 | 173.9093741 | -0.26811935 | 116.5442914 | 145.5291871 | 86.95468707 | 7.04238676 | 232.4838741
2.442197606 | 173.7524149 | -0.268499123 | 116.1074716 | 145.0662075 | 86.87620746 | 7.03410458 | 231.9424149
2.442912451 | 173.7248765 | -0.268689009 | 116.1206922 | 145.0748382 | 86.86243825 | 7.030918982 | 231.9372765
2.443698781 | 173.8260956 | -0.269068781 | 116.3551319 | 145.3261478 | 86.91304782 | 7.03279863 | 232.2391956
2.444413627 | 173.7200353 | -0.269828326 | 116.0569784 | 145.0103176 | 86.86001763 | 7.026403067 | 231.8703353
2.444842534 | 173.7192171 | -0.269828326 | 116.2582057 | 145.2114085 | 86.85960854 | 7.025136934 | 232.0710171
2.445843317 | 174.1039745 | -0.270397985 | 116.2842582 | 145.3015872 | 87.05198724 | 7.037993481 | 232.3535745
2.446558163 | 173.7914969 | -0.270967644 | 116.215499 | 145.1807485 | 86.89574846 | 7.023164963 | 232.0764969
2.447273008 | 173.6599285 | -0.271537302 | 116.3102428 | 145.2535643 | 86.82996427 | 7.015737383 | 232.0835285
2.447987853 | 173.4508355 | -0.272106961 | 116.0508452 | 144.9593178 | 86.72541776 | 7.00514727 | 231.6847355
2.448774183 | 173.4225081 | -0.27267662 | 116.0939027 | 144.9976541 | 86.71125406 | 7.001741036 | 231.7089081
2.449489029 | 173.2395943 | -0.273056392 | 115.9450314 | 144.8182972 | 86.61979717 | 6.992230261 | 231.4380943
2.449774967 | 173.1873664 | -0.273056392 | 115.9167221 | 144.7812832 | 86.59368318 | 6.989282177 | 231.3749664
2.450847235 | 173.7021601 | -0.273056392 | 116.23102 | 145.18138 | 86.85108004 | 7.007229027 | 232.0324601
2.45156208 | 173.5706012 | -0.273626051 | 115.9579671 | 144.8864006 | 86.7853006 | 6.999819477 | 231.6717012
2.452419894 | 173.5941485 | -0.274005823 | 116.0413162 | 144.9736742 | 86.79707424 | 6.998331225 | 231.7707485
2.45313474 | 173.5666155 | -0.274195709 | 115.9438385 | 144.8716078 | 86.78330777 | 6.995169549 | 231.6549155
2.453849585 | 173.4095514 | -0.274575482 | 116.0733838 | 144.9749757 | 86.70477572 | 6.986731022 | 231.6797514
2.45456443 | 173.4337012 | -0.274765368 | 116.0069337 | 144.9125506 | 86.71685062 | 6.985680142 | 231.6294012
2.454993338 | 173.4070441 | -0.274765368 | 116.022848 | 144.924022 | 86.70352204 | 6.983373854 | 231.6275441
2.455994121 | 173.9212755 | -0.275145141 | 116.2653585 | 145.2522377 | 86.96063775 | 7.001466037 | 232.2128755
2.456780451 | 173.6610486 | -0.275335027 | 116.1285162 | 145.0720243 | 86.83052431 | 6.98863292 | 231.9025486
2.457423812 | 173.6853314 | -0.275524913 | 116.1016105 | 145.0491657 | 86.84266572 | 6.987791417 | 231.8918314
2.458138657 | 173.7094774 | -0.275714799 | 116.2898591 | 145.2414387 | 86.85473872 | 6.986741603 | 232.0961774
2.458853502 | 173.6819454 | -0.275904686 | 116.4634818 | 145.4104727 | 86.84097268 | 6.983590683 | 232.2514454
2.459568348 | 173.6799228 | -0.276284458 | 116.1949076 | 145.1415614 | 86.83996142 | 6.981478752 | 231.9815228
2.45992577 | 173.7564267 | -0.276474344 | 116.2128089 | 145.1722134 | 86.87821337 | 6.983574365 | 232.0504267
2.460998038 | 174.1412914 | -0.276854117 | 116.3830971 | 145.4066457 | 87.07064571 | 6.996170151 | 232.4772914
2.461784368 | 174.1391271 | -0.277233889 | 116.3966757 | 145.4198635 | 87.06956354 | 6.993847555 | 232.4894271
2.462499214 | 173.9045628 | -0.277613662 | 115.9449876 | 144.9290814 | 86.95228138 | 6.982291834 | 231.8813628
2.463214059 | 173.7991892 | -0.277993434 | 116.1784631 | 145.1449946 | 86.89959462 | 6.975987628 | 232.0445892
2.463928904 | 173.7971654 | -0.278373206 | 116.0173885 | 144.9835827 | 86.89858269 | 6.973881586 | 231.8821654
2.46464375 | 173.7958009 | -0.278373206 | 116.5773336 | 145.5433005 | 86.89790047 | 6.97180352 | 232.4412009
2.465072657 | 173.7946526 | -0.278563093 | 116.1826509 | 145.1484263 | 86.89732629 | 6.970543885 | 232.0457526
2.46607344 | 174.2309665 | -0.279132751 | 116.6295888 | 145.6680833 | 87.11548327 | 6.985407753 | 232.7835665
2.466788286 | 174.0222516 | -0.279512524 | 116.2995172 | 145.3032258 | 87.01112579 | 6.974922466 | 232.3143516
2.467574616 | 173.8654055 | -0.27970241 | 116.2921352 | 145.2697028 | 86.93270277 | 6.966343519 | 232.2024055
2.468289461 | 173.8120402 | -0.279892296 | 116.4720467 | 145.4407201 | 86.90602008 | 6.962163945 | 232.3467402
2.468932822 | 173.8879875 | -0.280082182 | 116.1153625 | 145.0966938 | 86.94399375 | 6.963425847 | 232.0406875
2.469647667 | 173.8607875 | -0.280082182 | 116.2907958 | 145.2675937 | 86.93039373 | 6.960308894 | 232.1979875
2.470076574 | 174.0404817 | -0.280272069 | 116.3134939 | 145.3202408 | 87.02024085 | 6.966375142 | 232.3404817
2.471220327 | 174.5281563 | -0.280841727 | 116.3622521 | 145.4502781 | 87.26407815 | 6.982885062 | 232.7143563
2.471863688 | 174.2420872 | -0.2812215 | 116.2920957 | 145.3324436 | 87.12104362 | 6.969494591 | 232.4534872
2.472578533 | 174.1370539 | -0.281411386 | 116.2869846 | 145.3098269 | 87.06852693 | 6.963231716 | 232.3783539
2.473293378 | 174.0826987 | -0.282170931 | 116.3275662 | 145.3413494 | 87.04134937 | 6.959021482 | 232.3826987
2.474008224 | 174.1326682 | -0.282360817 | 116.2337227 | 145.2558341 | 87.06633408 | 6.959030502 | 232.3221682
2.474723069 | 173.9753134 | -0.282930476 | 115.9821711 | 144.9780567 | 86.98765668 | 6.950661845 | 231.9657134
2.475151976 | 174.0261592 | -0.282930476 | 116.3434197 | 145.3477796 | 87.01307961 | 6.95151165 | 232.3608592
2.476224244 | 174.4625989 | -0.283310248 | 116.3727996 | 145.4498994 | 87.23129943 | 6.966126675 | 232.6811989
2.476867605 | 174.2285466 | -0.283500135 | 116.2148822 | 145.2529733 | 87.1142733 | 6.954867713 | 232.3672466
2.477653935 | 174.2002188 | -0.284069793 | 116.3558396 | 145.3892094 | 87.10010942 | 6.951517126 | 232.4893188
2.478297296 | 174.0433384 | -0.284449566 | 116.2693461 | 145.2765692 | 87.02166918 | 6.943382355 | 232.2982384
2.479012141 | 174.1194658 | -0.284449566 | 116.2667219 | 145.2866329 | 87.05973289 | 6.944451046 | 232.3463658
2.479798471 | 174.1428022 | -0.285019224 | 116.3891007 | 145.4129011 | 87.07140108 | 6.94319006 | 232.4843022
2.480155893 | 174.0901267 | -0.285209111 | 116.0940422 | 145.1090633 | 87.04506335 | 6.940065578 | 232.1541267
2.481371131 | 174.5000974 | -0.285778769 | 116.2845991 | 145.3679487 | 87.25004872 | 6.953188666 | 232.6179974
2.482014491 | 174.2660628 | -0.285968655 | 116.2814876 | 145.3258314 | 87.13303141 | 6.941957115 | 232.4588628
2.482657852 | 174.1353516 | -0.286158542 | 116.7900172 | 145.8125758 | 87.06767581 | 6.934893193 | 232.8802516
2.483444182 | 174.1335175 | -0.286348428 | 116.2192058 | 145.2414587 | 87.06675873 | 6.93262355 | 232.3082175
2.484087543 | 174.2097754 | -0.286348428 | 116.4031251 | 145.4380877 | 87.10488769 | 6.933897907 | 232.5429754
2.484873873 | 174.2072796 | -0.286918087 | 116.6945932 | 145.7291398 | 87.10363978 | 6.931603258 | 232.8327796
2.485231295 | 174.1546074 | -0.287107973 | 116.5935358 | 145.6193037 | 87.07730369 | 6.928486956 | 232.6966074
2.486232079 | 174.5652898 | -0.287487745 | 116.7367299 | 145.8309449 | 87.28264488 | 6.942216296 | 233.1135898
2.487018409 | 174.4339788 | -0.287867518 | 116.5050596 | 145.5773894 | 87.21698939 | 6.934741494 | 232.7943788
2.487733254 | 174.2246628 | -0.288627063 | 116.0242876 | 145.0617314 | 87.11233139 | 6.924334885 | 232.1740628
2.488519584 | 174.2221667 | -0.289196721 | 116.1673556 | 145.2043834 | 87.11108336 | 6.92204661 | 232.3154667
2.489234429 | 173.9612055 | -0.289956266 | 115.7913685 | 144.7849028 | 86.98060275 | 6.909575179 | 231.7655055
2.489949275 | 173.8820289 | -0.290146152 | 115.8935763 | 144.8739144 | 86.94101443 | 6.904411643 | 231.8149289
2.490306697 | 173.8293628 | -0.290336039 | 115.9674209 | 144.9389814 | 86.91468141 | 6.901305842 | 231.8536628
2.491378965 | 174.2140517 | -0.290715811 | 116.1433506 | 145.1790259 | 87.10702587 | 6.913776382 | 232.2860517
2.492093811 | 174.0050842 | -0.29128547 | 116.4617947 | 145.4626421 | 87.00254208 | 6.903407977 | 232.4651842
2.492808656 | 173.8226071 | -0.291475356 | 116.118569 | 145.0890036 | 86.91130357 | 6.894108198 | 232.0003071
2.493523501 | 173.7176102 | -0.291665242 | 116.1302701 | 145.0832051 | 86.85880509 | 6.887921002 | 231.9420102
2.494238347 | 173.7937222 | -0.291665242 | 116.2303407 | 145.1959611 | 86.89686108 | 6.888998445 | 232.0928222
2.494953192 | 173.765873 | -0.292045015 | 116.0018577 | 144.9628365 | 86.8829365 | 6.885908413 | 231.845773
2.495739522 | 173.9448163 | -0.292234901 | 116.4396054 | 145.4304081 | 86.97240814 | 6.890908828 | 232.4028163
2.496454367 | 174.4337879 | -0.292424787 | 116.471096 | 145.543394 | 87.21689396 | 6.9085223 | 232.7602879
2.497097728 | 174.225299 | -0.29280456 | 116.4263997 | 145.4639495 | 87.11264949 | 6.898393115 | 232.576599
2.497884058 | 174.2492878 | -0.292994446 | 116.3713959 | 145.4129439 | 87.12464392 | 6.89718188 | 232.5375878
2.498598903 | 174.0658318 | -0.293753991 | 116.2436439 | 145.2546159 | 87.03291591 | 6.88786625 | 232.2875318
2.499313748 | 174.1157818 | -0.293943877 | 117.2478939 | 146.2671909 | 87.05789089 | 6.887894752 | 233.3250818
2.500100078 | 174.0099947 | -0.294513536 | 115.9641316 | 144.9657974 | 87.00499736 | 6.881497063 | 231.9707947
2.500743439 | 173.9044837 | -0.295083194 | 116.1870612 | 145.1711418 | 86.95224183 | 6.875507488 | 232.1233837
2.501458284 | 174.4450616 | -0.295273081 | 116.5242539 | 145.5984308 | 87.2225308 | 6.895153176 | 232.8209616
2.50217313 | 174.0556964 | -0.295652853 | 116.3021655 | 145.3114482 | 87.02784819 | 6.877622219 | 232.3392964
2.502887975 | 173.9500515 | -0.296222512 | 116.2573505 | 145.2490258 | 86.97502576 | 6.871436995 | 232.2240515
2.503674305 | 173.8710838 | -0.296222512 | 116.5413279 | 145.5198419 | 86.93554189 | 6.866124807 | 232.4553838
2.504317666 | 173.8437036 | -0.296412398 | 116.3646012 | 145.3385518 | 86.92185181 | 6.863267577 | 232.2604036
2.505103996 | 173.8160509 | -0.296602284 | 116.4379836 | 145.4073255 | 86.90802545 | 6.860009403 | 232.3153509
2.505747357 | 173.8916259 | -0.296982057 | 116.3708753 | 145.352813 | 86.94581295 | 6.861264134 | 232.2986259
2.506605171 | 174.6642781 | -0.297171943 | 116.701626 | 145.8123391 | 87.33213907 | 6.88974071 | 233.1444781
2.507248532 | 174.378026 | -0.297741601 | 116.2704087 | 145.333413 | 87.189013 | 6.876555817 | 232.522426
2.507963377 | 174.0916442 | -0.29831126 | 116.4014481 | 145.4167221 | 87.04582208 | 6.863176891 | 232.4625442
2.508678222 | 173.9863377 | -0.298691033 | 116.2711459 | 145.2688688 | 86.99316883 | 6.857023547 | 232.2620377
2.509393068 | 173.8813633 | -0.298880919 | 116.0435544 | 145.0237816 | 86.94068164 | 6.850886944 | 231.9644633
2.510179398 | 173.9053506 | -0.299070805 | 116.0600502 | 145.0442753 | 86.95267531 | 6.849696462 | 231.9969506
2.510822758 | 173.9292808 | -0.299450577 | 116.2045269 | 145.1927404 | 86.96464038 | 6.848894409 | 232.1573808
2.511609088 | 174.5990665 | -0.299450577 | 116.5216888 | 145.6215333 | 87.29953326 | 6.873417766 | 232.9210665
2.512252449 | 174.2092319 | -0.300210122 | 116.265444 | 145.300316 | 87.10461596 | 6.856140223 | 232.4049319
2.512967294 | 174.0777823 | -0.300779781 | 116.3004274 | 145.3133911 | 87.03889114 | 6.848959054 | 232.3522823
2.513753624 | 173.9203817 | -0.30134944 | 116.3081606 | 145.2948908 | 86.96019085 | 6.840555049 | 232.2550817
2.51446847 | 173.7114871 | -0.301919098 | 116.294729 | 145.2466435 | 86.85574355 | 6.830302624 | 232.1023871
2.515183315 | 173.7875743 | -0.301919098 | 116.3109914 | 145.2755872 | 86.89378716 | 6.831386486 | 232.1693743
2.515969645 | 173.8112306 | -0.302298871 | 116.2676769 | 145.2362153 | 86.90561528 | 6.830191679 | 232.1418306
2.516613006 | 174.3260058 | -0.302488757 | 116.3890686 | 145.4434029 | 87.16300288 | 6.84890065 | 232.6064058
2.517327851 | 174.0399953 | -0.30286853 | 116.2126318 | 145.2192977 | 87.01999767 | 6.835594102 | 232.2392953
2.518114181 | 173.8829352 | -0.303248302 | 117.2366784 | 146.2171676 | 86.9414676 | 6.827222342 | 233.1586352
2.518757542 | 173.7777833 | -0.303628074 | 116.6219278 | 145.5848916 | 86.88889163 | 6.821303725 | 232.4737833
2.519543871 | 173.7498072 | -0.304007847 | 116.0810024 | 145.0393036 | 86.87490359 | 6.818064487 | 231.9142072
2.520187232 | 173.6966188 | -0.304197733 | 116.1847729 | 145.1342094 | 86.84830942 | 6.81421346 | 231.9825188
2.520902078 | 173.7726998 | -0.304197733 | 116.1888333 | 145.1509499 | 86.8863499 | 6.815299177 | 232.0372998
2.521759892 | 174.2870288 | -0.304387619 | 116.5090763 | 145.5569144 | 87.14351439 | 6.833376488 | 232.7004288
2.522331768 | 174.1823448 | -0.304577506 | 116.4316816 | 145.4620724 | 87.0911724 | 6.827676903 | 232.5532448
2.523118098 | 174.1027364 | -0.304957278 | 116.2777455 | 145.2948682 | 87.05136822 | 6.822393899 | 232.3462364
2.523761459 | 174.0498776 | -0.304957278 | 116.3303259 | 145.3386388 | 87.02493878 | 6.818560276 | 232.3635776
2.524619273 | 174.2027903 | -0.305147164 | 116.6714968 | 145.7052952 | 87.10139516 | 6.822300332 | 232.8066903
2.525334119 | 174.2527191 | -0.30533705 | 116.4202397 | 145.4623596 | 87.12635955 | 6.822346262 | 232.5887191
2.526048964 | 174.2768335 | -0.305526937 | 116.8187778 | 145.8649168 | 87.13841677 | 6.821370241 | 233.0033335
2.526763809 | 174.7913975 | -0.305716823 | 116.7666992 | 145.8985987 | 87.39569873 | 6.839804954 | 233.2942975
2.527550139 | 174.7121176 | -0.305906709 | 116.7304725 | 145.8491588 | 87.35605879 | 6.834540438 | 233.2052176
2.5281935 | 174.5298628 | -0.306096595 | 116.7675209 | 145.8558314 | 87.26493141 | 6.825592328 | 233.1207628
2.528908345 | 174.6059298 | -0.306096595 | 116.7137766 | 145.8147649 | 87.30296488 | 6.826670838 | 233.1177298
2.529623191 | 174.5264598 | -0.306476368 | 116.8652866 | 145.9530299 | 87.26322988 | 6.821600116 | 233.2162598
2.530338036 | 174.6789674 | -0.307046026 | 116.7843225 | 145.8974837 | 87.33948372 | 6.825700113 | 233.2369674
2.531052881 | 174.5733558 | -0.307615685 | 116.5449186 | 145.6404779 | 87.28667791 | 6.819599695 | 232.9271558
2.531767727 | 175.0620684 | -0.307805571 | 116.9111228 | 146.0881342 | 87.5310342 | 6.836977394 | 233.6191684
2.532554057 | 174.853073 | -0.30837523 | 116.6282577 | 145.7704365 | 87.42653648 | 6.82660223 | 233.196973
2.533197417 | 174.5414461 | -0.308755003 | 116.563582 | 145.653823 | 87.27072303 | 6.812566744 | 232.9245461
2.533983747 | 174.6170385 | -0.308944889 | 116.6292795 | 145.7321193 | 87.30851927 | 6.813435859 | 233.0406385
2.534698593 | 174.5372436 | -0.309514547 | 116.5016812 | 145.5912218 | 87.2686218 | 6.808366204 | 232.8598436
2.535413438 | 174.5097321 | -0.309704434 | 116.5548107 | 145.639766 | 87.25486605 | 6.805361535 | 232.8946321
2.536199768 | 174.5337032 | -0.30989432 | 116.7829011 | 145.8718516 | 87.2668516 | 6.804196742 | 233.1387032
2.536843129 | 175.0483258 | -0.310084206 | 117.1026419 | 146.2773629 | 87.52416292 | 6.822757097 | 233.8015258
2.537557974 | 174.8398149 | -0.310463979 | 116.5866383 | 145.7266074 | 87.41990744 | 6.812618092 | 233.1465149
2.538272819 | 174.6313085 | -0.310843751 | 116.7555362 | 145.8607543 | 87.31565426 | 6.802484979 | 233.1764085
2.538987665 | 174.5263717 | -0.311033637 | 116.2708572 | 145.3585859 | 87.26318587 | 6.796436742 | 232.6217717
2.53970251 | 174.6017639 | -0.31141341 | 116.393188 | 145.493482 | 87.30088197 | 6.797492306 | 232.7943639
2.540417355 | 174.6255385 | -0.311793182 | 116.4133128 | 145.5175692 | 87.31276924 | 6.796515418 | 232.8303385
2.541132201 | 174.5464127 | -0.311983068 | 116.3288376 | 145.4199064 | 87.27320637 | 6.791489693 | 232.6931127
2.541847046 | 175.1124759 | -0.312172955 | 116.4923253 | 145.6777379 | 87.55623794 | 6.811849475 | 233.2339759
2.542633376 | 175.0844921 | -0.312552727 | 116.6967974 | 145.877546 | 87.54224603 | 6.808642271 | 233.4197921
2.543348221 | 174.8763296 | -0.312742613 | 116.7857099 | 145.9317648 | 87.43816482 | 6.79854402 | 233.3699296
2.544134551 | 174.8483491 | -0.313122386 | 116.758483 | 145.8998746 | 87.42417457 | 6.795342952 | 233.3240491
2.544777912 | 174.7435561 | -0.313312272 | 116.732752 | 145.856678 | 87.37177805 | 6.789507016 | 233.2284561
2.545492757 | 174.8189395 | -0.313692044 | 116.6672798 | 145.8037697 | 87.40946973 | 6.790561778 | 233.2132395
2.546207603 | 174.739486 | -0.314071817 | 116.3705953 | 145.493843 | 87.369743 | 6.785534871 | 232.863586
2.546993932 | 175.3053683 | -0.314261703 | 116.7933228 | 146.0108841 | 87.65268414 | 6.805657636 | 233.6635683
2.547637293 | 175.0450793 | -0.314831362 | 116.7383598 | 145.9125397 | 87.52253967 | 6.793722111 | 233.4350793
2.548352139 | 174.8620743 | -0.31540102 | 116.4331581 | 145.5768372 | 87.43103716 | 6.784635077 | 233.0078743
2.549066984 | 174.7822925 | -0.315970679 | 116.1356642 | 145.2660462 | 87.39114624 | 6.779602589 | 232.6571925
2.549781829 | 174.6515665 | -0.316160565 | 116.5477888 | 145.6563833 | 87.32578327 | 6.772574945 | 232.9821665
2.550568159 | 174.6497265 | -0.316350452 | 116.6423755 | 145.7506633 | 87.32486326 | 6.770414845 | 233.0755265
2.55121152 | 174.7513764 | -0.316540338 | 116.8172588 | 145.9424882 | 87.3756882 | 6.772691869 | 233.3181764
2.551640427 | 174.8534365 | -0.316730224 | 116.7983788 | 145.9406182 | 87.42671825 | 6.775553225 | 233.3673365
2.552712695 | 175.1858249 | -0.317299883 | 116.612675 | 145.8103125 | 87.59291246 | 6.78572814 | 233.4032249
2.55342754 | 174.9773608 | -0.317679655 | 116.2365869 | 145.3994804 | 87.48868038 | 6.775664348 | 232.8881608
2.554142386 | 174.8208382 | -0.317869541 | 116.6363127 | 145.7731191 | 87.41041909 | 6.767639811 | 233.1835382
2.554928716 | 174.7157863 | -0.318059428 | 116.6222954 | 145.7415932 | 87.35789317 | 6.761445203 | 233.0994863
2.555572076 | 174.8432315 | -0.318249314 | 116.5629772 | 145.7035158 | 87.42161577 | 6.764729976 | 233.1251315
2.556286922 | 174.8411953 | -0.318629086 | 116.6502984 | 145.7904976 | 87.42059764 | 6.762758616 | 233.2110953
2.556715829 | 174.8655101 | -0.319008859 | 116.6233034 | 145.767555 | 87.43275504 | 6.762575132 | 233.2003101
2.557716612 | 175.2499459 | -0.319388631 | 116.5741486 | 145.7824729 | 87.62497293 | 6.7749595 | 233.4074459
2.558431458 | 175.0156947 | -0.319768404 | 116.6378649 | 145.8071473 | 87.50784734 | 6.763910478 | 233.3149947
2.559146303 | 174.9107847 | -0.31995829 | 116.6305949 | 145.7823924 | 87.45539235 | 6.757921704 | 233.2377847
2.559861148 | 174.8571464 | -0.320338062 | 116.5685155 | 145.7113732 | 87.4285732 | 6.753939184 | 233.1399464
2.560718963 | 174.9580365 | -0.320717835 | 116.5890455 | 145.7487183 | 87.47901825 | 6.755616597 | 233.2277365
2.561433808 | 174.8782672 | -0.321287493 | 116.4621557 | 145.6085336 | 87.43913362 | 6.750616996 | 233.0476672
2.561791231 | 174.8001809 | -0.321287493 | 116.670327 | 145.8036905 | 87.40009045 | 6.746627031 | 233.2037809
2.562934983 | 175.2617119 | -0.321667266 | 116.5649706 | 145.7752559 | 87.63085593 | 6.761624143 | 233.4061119
2.563578344 | 175.1308125 | -0.322047038 | 116.3740375 | 145.5625062 | 87.56540624 | 6.754821113 | 233.1279125
2.564364674 | 174.9480431 | -0.322426811 | 116.1804144 | 145.3384216 | 87.47402156 | 6.745622557 | 232.8124431
2.565008035 | 174.8952091 | -0.322426811 | 116.812103 | 145.9613045 | 87.44760454 | 6.741870805 | 233.4089091
2.56572288 | 174.9193023 | -0.322616697 | 116.5589341 | 145.7121512 | 87.45965115 | 6.74093147 | 233.1718023
2.566437726 | 174.9430633 | -0.322996469 | 116.2914544 | 145.4486317 | 87.47153166 | 6.739979714 | 232.9201633
2.566795148 | 174.9420446 | -0.323186356 | 116.5264149 | 145.6834223 | 87.47102229 | 6.739001492 | 233.1544446
2.567867416 | 175.4559391 | -0.323186356 | 117.135413 | 146.3780696 | 87.72796957 | 6.756199981 | 234.1060391
2.568582262 | 175.3765035 | -0.323566128 | 116.7576345 | 145.9870517 | 87.68825174 | 6.75122712 | 233.6753035
2.569297107 | 175.2200102 | -0.323756014 | 116.7693701 | 145.9727051 | 87.61000511 | 6.743257855 | 233.5827102
2.570083437 | 175.3206874 | -0.324325673 | 116.7863291 | 146.0064437 | 87.66034369 | 6.745111993 | 233.6667874
2.570798282 | 175.1635339 | -0.324895332 | 116.8069446 | 146.0008669 | 87.58176693 | 6.737123399 | 233.5826339
2.571513127 | 175.186958 | -0.32546499 | 116.6223527 | 145.820179 | 87.59347898 | 6.736161479 | 233.413658
2.57187055 | 175.0314933 | -0.32546499 | 116.3400311 | 145.5119466 | 87.51574664 | 6.729180519 | 233.0276933
2.572942818 | 175.4937565 | -0.32546499 | 116.9552188 | 146.2041782 | 87.74687824 | 6.744342471 | 233.9510565
2.573657663 | 175.2860131 | -0.32546499 | 116.929871 | 146.1442066 | 87.64300657 | 6.734397288 | 233.7872131
2.574443993 | 175.3612202 | -0.325844763 | 116.7429401 | 145.9698101 | 87.68061009 | 6.735261648 | 233.6504202
2.575087354 | 175.3077255 | -0.326224535 | 116.9725085 | 146.1904628 | 87.65386277 | 6.731501517 | 233.8443255
2.575802199 | 175.3056839 | -0.326604308 | 116.778228 | 145.995842 | 87.65284197 | 6.729554107 | 233.6486839
2.576517045 | 175.2778478 | -0.32698408 | 117.1040493 | 146.3170239 | 87.63892392 | 6.726606639 | 233.9559478
2.576874467 | 175.2255707 | -0.32698408 | 116.6801236 | 145.8843854 | 87.61278537 | 6.723644931 | 233.4971707
2.577946735 | 175.7387226 | -0.327363853 | 116.9535742 | 146.2433613 | 87.86936131 | 6.740753755 | 234.1127226
2.57880455 | 175.7102733 | -0.327933511 | 116.7595911 | 146.0446367 | 87.85513666 | 6.737408311 | 233.8997733
2.579447911 | 175.4762247 | -0.328313284 | 116.7836749 | 146.0297123 | 87.73811233 | 6.726654285 | 233.7678247
2.580162756 | 175.3710087 | -0.328693056 | 116.9196029 | 146.1481044 | 87.68550436 | 6.720712757 | 233.8336087
2.580877601 | 175.3689664 | -0.329072829 | 116.9943221 | 146.2224832 | 87.68448319 | 6.718772136 | 233.9069664
2.581663931 | 175.3155337 | -0.329262715 | 116.7764112 | 145.9956669 | 87.65776687 | 6.714656017 | 233.6534337
2.581949869 | 175.3146505 | -0.329452601 | 117.0750168 | 146.2941253 | 87.65732527 | 6.713878196 | 233.9514505
2.583093622 | 175.8021647 | -0.329642487 | 116.9300216 | 146.2303824 | 87.90108236 | 6.729778666 | 234.1314647
2.583736983 | 175.5420046 | -0.330212146 | 116.8498015 | 146.1068023 | 87.77100228 | 6.718033782 | 233.8778046
2.584523313 | 175.4363239 | -0.330781805 | 116.6345746 | 145.873962 | 87.71816196 | 6.711900869 | 233.5921239
2.585166673 | 175.3570452 | -0.331161577 | 116.5415484 | 145.7677226 | 87.67852258 | 6.707163824 | 233.4462452
2.585881519 | 175.3037536 | -0.331351463 | 116.7027845 | 145.9200768 | 87.65187681 | 6.703248819 | 233.5719536
2.586667849 | 175.3009095 | -0.332111008 | 116.7868365 | 146.0036547 | 87.65045474 | 6.701101123 | 233.6541095
2.587025271 | 175.3260115 | -0.332111008 | 116.6346038 | 145.8556057 | 87.66300574 | 6.701145604 | 233.5186115
2.588240508 | 175.7614355 | -0.332490781 | 117.1074452 | 146.4010177 | 87.88071774 | 6.714822432 | 234.2817355
2.588883869 | 175.5789987 | -0.332870553 | 116.7953329 | 146.0584994 | 87.78949935 | 6.70610681 | 233.8479987
2.58952723 | 175.4220225 | -0.333440212 | 116.6177075 | 145.8547113 | 87.71101125 | 6.698378733 | 233.5657225
2.59031356 | 175.2135289 | -0.333819984 | 116.7277096 | 145.9299645 | 87.60676447 | 6.688296367 | 233.5367289
2.591028405 | 175.1860316 | -0.33400987 | 116.4046439 | 145.6023158 | 87.59301582 | 6.685389865 | 233.1953316
2.591814735 | 175.2615516 | -0.334199757 | 116.6587172 | 145.8689758 | 87.63077582 | 6.686275375 | 233.4997516
2.592100673 | 175.2606687 | -0.334389643 | 116.9341229 | 146.1442343 | 87.63033434 | 6.68550374 | 233.7745687
2.593172941 | 175.6193055 | -0.334579529 | 116.9218685 | 146.1917528 | 87.80965277 | 6.696569347 | 234.0014055
2.593816302 | 175.4368831 | -0.334959302 | 116.621461 | 145.8609415 | 87.71844154 | 6.687875379 | 233.5793831
2.594531147 | 175.4093849 | -0.335149188 | 116.943295 | 146.1781924 | 87.70469244 | 6.684972883 | 233.8828849
2.595388962 | 175.3812791 | -0.33552896 | 116.8537264 | 146.0839396 | 87.69063957 | 6.68168049 | 233.7745791
2.595960838 | 175.3798446 | -0.335718847 | 116.8840482 | 146.1140223 | 87.68992229 | 6.680153291 | 233.8039446
2.596818652 | 175.5841538 | -0.335908733 | 117.0982513 | 146.3622769 | 87.79207688 | 6.685814289 | 234.1543538
2.597176075 | 175.506104 | -0.335908733 | 117.0151347 | 146.266152 | 87.753052 | 6.681889011 | 234.019204
2.598248343 | 175.9162862 | -0.336098619 | 117.1906621 | 146.5100431 | 87.95814308 | 6.694918343 | 234.4681862
2.598963188 | 175.7591876 | -0.336668278 | 116.9622959 | 146.2554938 | 87.87959379 | 6.687032241 | 234.1350876
2.599749518 | 175.6277408 | -0.337237936 | 116.8201803 | 146.0914704 | 87.81387042 | 6.679953526 | 233.9053408
2.600392879 | 175.5226916 | -0.337617709 | 116.7347639 | 145.9885458 | 87.7613458 | 6.674261099 | 233.7498916
2.601179209 | 175.4943916 | -0.338187367 | 116.7976305 | 146.0466958 | 87.74719581 | 6.67115552 | 233.7938916
2.60182257 | 175.4412485 | -0.338377254 | 116.6581162 | 145.8983243 | 87.72062427 | 6.66746339 | 233.6189485
2.602179992 | 175.4405595 | -0.338377254 | 116.8154865 | 146.0555798 | 87.72027977 | 6.666521102 | 233.7758595
2.60325226 | 175.901613 | -0.338946912 | 116.582471 | 145.8994065 | 87.95080649 | 6.681485862 | 233.850213
2.603967106 | 175.6159398 | -0.339326685 | 116.7524466 | 146.0217699 | 87.80796988 | 6.668680958 | 233.8297398
2.604681951 | 175.4849756 | -0.339706457 | 116.5438919 | 145.7913878 | 87.74248779 | 6.661822733 | 233.5338756
2.605396796 | 175.4313648 | -0.34008623 | 116.5448216 | 145.7833824 | 87.71568238 | 6.657937239 | 233.4990648
2.606183126 | 175.5319837 | -0.340655888 | 116.5572612 | 145.8125918 | 87.76599184 | 6.659789202 | 233.5785837
2.606897972 | 175.4268079 | -0.341035661 | 116.5865026 | 145.8243039 | 87.71340395 | 6.653928483 | 233.5377079
2.607255394 | 175.4257863 | -0.341225547 | 116.5833621 | 145.8209931 | 87.71289315 | 6.652977128 | 233.5338863
2.608399147 | 175.7319709 | -0.341795206 | 116.6394236 | 145.9280854 | 87.86598543 | 6.661798285 | 233.7940709
2.609042508 | 175.5492555 | -0.342364864 | 116.6233185 | 145.8815277 | 87.77462774 | 6.653152401 | 233.6561555
2.609757353 | 175.315176 | -0.342744637 | 116.840592 | 146.059788 | 87.65758799 | 6.642360622 | 233.717376
2.610472198 | 175.2100085 | -0.343124409 | 116.4272362 | 145.6289043 | 87.60500426 | 6.636513019 | 233.2339085
2.611187044 | 175.1567376 | -0.343314296 | 116.3657792 | 145.5585688 | 87.57836882 | 6.632656087 | 233.1369376
2.611901889 | 175.1031357 | -0.343694068 | 116.5565119 | 145.7403679 | 87.55156786 | 6.628788593 | 233.2919357
2.612616734 | 175.1533214 | -0.343694068 | 116.5829405 | 145.7751607 | 87.57666069 | 6.628895768 | 233.3518214
2.61333158 | 175.7703433 | -0.343883954 | 116.7820144 | 146.0770717 | 87.88517166 | 6.650693063 | 233.9622433
2.614046425 | 175.5101622 | -0.344453613 | 116.8295874 | 146.0812811 | 87.75508108 | 6.638921148 | 233.8363622
2.614832755 | 175.4567532 | -0.344643499 | 116.7375844 | 145.9803766 | 87.7283766 | 6.63488216 | 233.7087532
2.6155476 | 175.5066014 | -0.344833385 | 116.3587005 | 145.6098007 | 87.75330072 | 6.634974649 | 233.3631014
2.616262445 | 175.4278846 | -0.344833385 | 116.8081615 | 146.0461423 | 87.71394229 | 6.630153013 | 233.7600846
2.616977291 | 175.4000622 | -0.345213158 | 116.5799874 | 145.8133311 | 87.70003109 | 6.62727879 | 233.5133622
2.617692136 | 175.4492442 | -0.345782816 | 116.7102814 | 145.9518221 | 87.7246221 | 6.627347829 | 233.6764442
2.618406981 | 176.0404397 | -0.345972703 | 116.7916466 | 146.1317198 | 88.02021985 | 6.648116954 | 234.1519397
2.619121827 | 175.6778271 | -0.346162589 | 116.6800757 | 145.9597136 | 87.83891356 | 6.632457647 | 233.7986271
2.619836672 | 175.650669 | -0.346162589 | 116.654523 | 145.9296345 | 87.82533452 | 6.62961129 | 233.754969
2.620551517 | 175.6231784 | -0.346352475 | 116.6250595 | 145.8955892 | 87.81158919 | 6.626753795 | 233.7071784
2.621266363 | 175.6469105 | -0.346732248 | 116.8293702 | 146.1038552 | 87.82345524 | 6.625851981 | 233.9273105
2.621981208 | 175.6451977 | -0.346922134 | 116.5244992 | 145.7986989 | 87.82259885 | 6.623980215 | 233.6212977
2.622696053 | 175.7462602 | -0.347301906 | 116.8340867 | 146.1251301 | 87.8731301 | 6.626028156 | 233.9982602
2.623410899 | 176.3374135 | -0.347491792 | 117.1858378 | 146.5754067 | 88.16870673 | 6.646756415 | 234.7441135
2.624268713 | 176.180424 | -0.347871565 | 117.365008 | 146.728412 | 88.09021201 | 6.638601523 | 234.818624
2.624983559 | 175.9979388 | -0.348251337 | 117.1321796 | 146.4651694 | 87.99896939 | 6.629841813 | 234.4641388
2.625626919 | 175.867481 | -0.348441224 | 117.1532937 | 146.4645405 | 87.9337405 | 6.623248661 | 234.398281
2.626341765 | 175.890875 | -0.349010882 | 117.0009917 | 146.3161375 | 87.94543749 | 6.622336669 | 234.261575
2.62705661 | 175.8630511 | -0.349390655 | 116.864017 | 146.1745255 | 87.93152554 | 6.619475544 | 234.1060511
2.62784294 | 175.8869732 | -0.349580541 | 116.8253911 | 146.1398866 | 87.94348662 | 6.618405132 | 234.0833732
2.62862927 | 176.3748423 | -0.349770427 | 117.1892141 | 146.5850212 | 88.18742116 | 6.634985126 | 234.7724423
2.629201146 | 176.14076 | -0.350340086 | 116.9941867 | 146.35098 | 88.07038 | 6.624638781 | 234.42136
2.629987476 | 175.9578169 | -0.350909745 | 116.8492056 | 146.1755085 | 87.97890847 | 6.615702063 | 234.1544169
2.630630837 | 175.9046915 | -0.351099631 | 117.0556972 | 146.3731457 | 87.95234573 | 6.612064597 | 234.3254915
2.631417167 | 175.7994098 | -0.351479403 | 116.9115033 | 146.2114049 | 87.89970492 | 6.606087807 | 234.1111098
2.632060527 | 175.7720602 | -0.351669289 | 117.0658867 | 146.3612301 | 87.8860301 | 6.60343397 | 234.2472602
2.632918342 | 175.9504823 | -0.351859176 | 117.1031608 | 146.4282412 | 87.97524116 | 6.608059138 | 234.4034823
2.633633187 | 176.4642256 | -0.352049062 | 117.1171085 | 146.5278128 | 88.2321128 | 6.625772534 | 234.7599256
2.634348032 | 176.1793394 | -0.352049062 | 117.1799465 | 146.5431697 | 88.08966968 | 6.613160295 | 234.6328394
2.635062878 | 176.0741977 | -0.352428834 | 117.0431992 | 146.3888988 | 88.03709883 | 6.607376161 | 234.4259977
2.635777723 | 176.1236914 | -0.352808607 | 116.9760971 | 146.3300457 | 88.06184569 | 6.60746195 | 234.3918914
2.636492568 | 176.01922 | -0.352808607 | 116.9823733 | 146.31891 | 88.00960999 | 6.601707921 | 234.32852
2.637207414 | 176.0948189 | -0.352998493 | 117.149673 | 146.4988094 | 88.04740945 | 6.60278508 | 234.5462189
2.637993744 | 176.0922958 | -0.353568152 | 117.2659319 | 146.6146479 | 88.04614792 | 6.600721287 | 234.6607958
2.638637104 | 176.631912 | -0.353758038 | 117.010504 | 146.449156 | 88.31595599 | 6.619562442 | 234.765112
2.63935195 | 176.4755643 | -0.353947924 | 117.3770881 | 146.7896821 | 88.23778213 | 6.611845875 | 235.0274643
2.64013828 | 176.292976 | -0.354327697 | 117.4204253 | 146.802588 | 88.14648801 | 6.602960766 | 234.949076
2.64078164 | 176.1879799 | -0.354707469 | 117.0586266 | 146.4232899 | 88.09398993 | 6.597376169 | 234.5172799
2.641496486 | 176.1859279 | -0.355087242 | 117.3883426 | 146.7526639 | 88.09296395 | 6.595513096 | 234.8456279
2.642282816 | 176.1318641 | -0.3556569 | 117.1350214 | 146.490332 | 88.06593204 | 6.591504203 | 234.5562641
2.642997661 | 176.0782738 | -0.356036673 | 117.1106579 | 146.4570369 | 88.03913692 | 6.587693783 | 234.4961738
2.643712506 | 176.6953528 | -0.356036673 | 117.1721509 | 146.6213764 | 88.34767641 | 6.609253886 | 234.9690528
2.644498836 | 176.383929 | -0.356416445 | 117.261543 | 146.6588645 | 88.1919645 | 6.595512366 | 234.850829
2.645213682 | 176.2540339 | -0.356226559 | 117.2394446 | 146.615117 | 88.12701695 | 6.588819417 | 234.7421339
2.645857042 | 176.3294252 | -0.356606331 | 117.0990751 | 146.4873126 | 88.16471262 | 6.590066704 | 234.6520252
2.646571888 | 176.2761693 | -0.356796218 | 117.1081231 | 146.4874847 | 88.13808466 | 6.586274451 | 234.6255693
2.647286733 | 176.3517547 | -0.356986104 | 117.3958182 | 146.7877773 | 88.17587734 | 6.587351165 | 234.9636547
2.648001578 | 176.3754686 | -0.357365876 | 117.2059229 | 146.6018343 | 88.1877343 | 6.586468407 | 234.7895686
2.648716424 | 176.9660668 | -0.357745649 | 117.5459889 | 147.0403334 | 88.48303341 | 6.606988351 | 235.5233668
2.649431269 | 176.7063341 | -0.358125421 | 117.2198114 | 146.670867 | 88.35316703 | 6.595402374 | 235.0240341
2.650146114 | 176.4462726 | -0.35869508 | 117.1632242 | 146.5709363 | 88.22313628 | 6.583810242 | 234.7940726
2.650932444 | 176.4956122 | -0.359074852 | 116.9306707 | 146.3466061 | 88.24780608 | 6.583718544 | 234.5944122
2.651718774 | 176.3645868 | -0.359454625 | 116.8432956 | 146.2373934 | 88.18229338 | 6.576825085 | 234.4196868
2.652362135 | 176.3118078 | -0.359454625 | 117.0753026 | 146.4606039 | 88.15590388 | 6.573239914 | 234.6165078
2.65307698 | 176.3351858 | -0.360024283 | 117.0769953 | 146.4661929 | 88.16759291 | 6.572349988 | 234.6337858
2.65386331 | 176.9262697 | -0.360024283 | 117.3585232 | 146.8462348 | 88.46313484 | 6.592675206 | 235.3093697
2.654506671 | 176.615165 | -0.360404056 | 117.3245217 | 146.7603825 | 88.3075825 | 6.579357501 | 235.067965
2.655221516 | 176.5361478 | -0.360593942 | 117.1959826 | 146.6186739 | 88.26807392 | 6.574610274 | 234.8867478
2.656007846 | 176.5078539 | -0.361163601 | 117.2271513 | 146.6451269 | 88.25392694 | 6.571598532 | 234.8990539
2.656722691 | 176.4034094 | -0.361163601 | 117.3023365 | 146.7029047 | 88.20170471 | 6.565898983 | 234.9046094
2.657366052 | 176.5045504 | -0.361543373 | 117.5988501 | 147.0162752 | 88.2522752 | 6.568115409 | 235.2685504
2.658152382 | 176.4765922 | -0.361923146 | 117.0059307 | 146.4186961 | 88.2382961 | 6.56512065 | 234.6569922
2.658795743 | 177.0933389 | -0.362113032 | 117.332113 | 146.8476695 | 88.54666945 | 6.586728526 | 235.3943389
2.659510588 | 176.7821157 | -0.362492804 | 117.2001719 | 146.6638578 | 88.39105785 | 6.573255817 | 235.0549157
2.660368403 | 176.7543512 | -0.362682691 | 117.4382171 | 146.8972756 | 88.37717561 | 6.570092691 | 235.2744512
2.661011763 | 176.6239521 | -0.362872577 | 117.5031507 | 146.940476 | 88.31197603 | 6.56360386 | 235.2524521
2.661726609 | 176.6737552 | -0.363062463 | 117.2697517 | 146.7153776 | 88.33687762 | 6.563712194 | 235.0522552
2.662512939 | 176.5685094 | -0.363442235 | 117.2382698 | 146.6663547 | 88.28425469 | 6.557820832 | 234.9506094
2.663227784 | 176.6179772 | -0.363822008 | 117.3518591 | 146.7881886 | 88.30898858 | 6.557918064 | 235.0971772
2.663871145 | 177.1055336 | -0.36420178 | 117.1162779 | 146.6338668 | 88.5527668 | 6.574636791 | 235.1866336
2.664657475 | 176.8714785 | -0.364581553 | 117.5292595 | 147.0078392 | 88.43573923 | 6.563912956 | 235.4435785
2.665300836 | 176.6898987 | -0.364581553 | 117.0758329 | 146.5241494 | 88.34494936 | 6.555515803 | 234.8690987
2.66615865 | 176.8167037 | -0.364771439 | 117.3499012 | 146.8193518 | 88.40835183 | 6.558162712 | 235.2277037
2.666873495 | 176.7116013 | -0.365151211 | 116.9678671 | 146.4198007 | 88.35580066 | 6.552463789 | 234.7756013
2.667516856 | 176.7869636 | -0.365530984 | 117.1864879 | 146.6509818 | 88.39348182 | 6.55370863 | 235.0444636
2.668160217 | 176.6304821 | -0.365910756 | 117.2921274 | 146.7305411 | 88.31524107 | 6.546263594 | 235.0457821
2.668660609 | 176.6806962 | -0.366100643 | 117.2429654 | 146.6897481 | 88.3403481 | 6.546917746 | 235.0300962
2.669732877 | 177.1670428 | -0.366670301 | 117.1236809 | 146.6515214 | 88.5835214 | 6.562505301 | 235.2350428
2.670447722 | 176.8816268 | -0.367050074 | 117.2360423 | 146.7163134 | 88.4408134 | 6.550060655 | 235.1571268
2.671162567 | 176.6734943 | -0.367429846 | 117.3028648 | 146.7484472 | 88.33674716 | 6.540515924 | 235.0851943
2.671877413 | 176.6971955 | -0.367809619 | 116.8997652 | 146.3492977 | 88.34859773 | 6.539653107 | 234.6978955
2.672592258 | 176.6175273 | -0.368379277 | 116.9575091 | 146.3937636 | 88.30876364 | 6.534922995 | 234.7025273
2.673307103 | 176.4863449 | -0.368948936 | 116.9759816 | 146.3903725 | 88.24317246 | 6.528268431 | 234.6335449
2.67373601 | 176.511271 | -0.368948936 | 116.8675903 | 146.2861355 | 88.25563551 | 6.528153456 | 234.541771
2.674808278 | 176.9467367 | -0.369138822 | 117.1807456 | 146.6718683 | 88.47336833 | 6.541816729 | 235.1452367
2.675451639 | 176.8163631 | -0.369328708 | 116.8313877 | 146.3007816 | 88.40818156 | 6.535370676 | 234.7089631
2.676166485 | 176.6597609 | -0.369708481 | 117.198787 | 146.6420805 | 88.32988046 | 6.527773241 | 234.9719609
2.67688133 | 176.6319465 | -0.370088253 | 117.1515155 | 146.5901733 | 88.31597326 | 6.524990978 | 234.9061465
2.677596175 | 176.5790455 | -0.370088253 | 117.4079818 | 146.8378228 | 88.28952277 | 6.521273294 | 235.1273455
2.678382505 | 176.7574798 | -0.37027814 | 116.9642599 | 146.4238399 | 88.37873992 | 6.526020771 | 234.8025798
2.678739928 | 176.704938 | -0.370468026 | 117.357046 | 146.807869 | 88.35246898 | 6.523188567 | 235.160338
2.679812196 | 177.2694876 | -0.370468026 | 117.4268292 | 146.9717438 | 88.63474382 | 6.54164522 | 235.6064876
2.680527041 | 177.1644004 | -0.370847798 | 117.6286001 | 147.1560002 | 88.58220022 | 6.535980295 | 235.7382004
2.681241887 | 177.1108264 | -0.371227571 | 117.6291421 | 147.1476132 | 88.5554132 | 6.532239633 | 235.7030264
2.681956732 | 177.0050722 | -0.371987116 | 117.3208907 | 146.8217361 | 88.50253611 | 6.526555366 | 235.3242722
2.682671577 | 176.8481471 | -0.372556774 | 117.4121824 | 146.8868735 | 88.42407353 | 6.518966664 | 235.3109471
2.683386423 | 176.820333 | -0.372936547 | 117.049111 | 146.5191665 | 88.41016648 | 6.516193503 | 234.929333
2.68381533 | 176.7676559 | -0.373126433 | 117.162652 | 146.6239279 | 88.38382793 | 6.513189364 | 235.0077559
2.684816113 | 177.2282757 | -0.373696092 | 117.3254919 | 146.8635379 | 88.61413786 | 6.527918006 | 235.4776757
2.685530959 | 176.7880662 | -0.37426575 | 116.8891554 | 146.3538331 | 88.39403311 | 6.50978848 | 234.7478662
2.686245804 | 176.6565714 | -0.375025295 | 116.7874238 | 146.2301857 | 88.32828568 | 6.503161024 | 234.5584714
2.687103618 | 176.679989 | -0.375405068 | 116.8071297 | 146.2537945 | 88.3399945 | 6.501956478 | 234.593789
2.687818464 | 176.5755905 | -0.375405068 | 116.9616302 | 146.3908952 | 88.28779524 | 6.496343098 | 234.6786905
2.688461824 | 176.4191585 | -0.37578484 | 116.8750862 | 146.2782792 | 88.20957923 | 6.48896985 | 234.4878585
2.688819247 | 176.546892 | -0.375974726 | 116.871564 | 146.296046 | 88.27344599 | 6.49285782 | 234.569492
2.689891515 | 176.8789157 | -0.376354499 | 116.9388386 | 146.4186578 | 88.43945784 | 6.502612967 | 234.8581157
2.69060636 | 176.6186707 | -0.377114044 | 116.8222902 | 146.2587354 | 88.30933537 | 6.491212987 | 234.5680707
2.691321206 | 176.513609 | -0.377493816 | 116.9538697 | 146.3728045 | 88.25680448 | 6.485585122 | 234.629609
2.692036051 | 176.357382 | -0.377683702 | 116.741094 | 146.133991 | 88.17869101 | 6.478059635 | 234.312682
2.692750896 | 176.3549935 | -0.378253361 | 116.6414978 | 146.0339967 | 88.17749673 | 6.476251199 | 234.2114935
2.693465742 | 176.249938 | -0.378633133 | 116.6537793 | 146.028769 | 88.12496901 | 6.470632022 | 234.153738
2.693823164 | 176.2231613 | -0.37882302 | 116.7038538 | 146.0743807 | 88.11158066 | 6.46877948 | 234.1859613
2.694895432 | 176.7103315 | -0.37882302 | 116.9578438 | 146.4095657 | 88.35516574 | 6.484283143 | 234.7647315
2.695681762 | 176.5790519 | -0.379392678 | 116.851784 | 146.281626 | 88.28952596 | 6.477521684 | 234.5711519
2.696396608 | 176.5258313 | -0.379582565 | 116.9426438 | 146.3636156 | 88.26291564 | 6.47383065 | 234.6265313
2.697182937 | 176.4467239 | -0.379772451 | 116.6304746 | 146.0382619 | 88.22336195 | 6.469010323 | 234.2616239
2.697826298 | 176.4451416 | -0.379962337 | 116.8124472 | 146.2199708 | 88.22257082 | 6.467408984 | 234.4425416
2.698541144 | 176.4688348 | -0.380342109 | 116.9658449 | 146.3773174 | 88.23441741 | 6.466573763 | 234.6117348
2.698970051 | 176.4680028 | -0.380342109 | 116.9899676 | 146.4013014 | 88.23400141 | 6.4655153 | 234.6353028
2.699970834 | 176.9549406 | -0.380531996 | 117.1231802 | 146.6156703 | 88.47747028 | 6.481153688 | 235.0931406
2.700757164 | 176.772171 | -0.381101654 | 117.142157 | 146.6041855 | 88.38608552 | 6.472499346 | 234.990271
2.701400525 | 176.6672611 | -0.381481427 | 117.034187 | 146.4787305 | 88.33363055 | 6.467074328 | 234.8123611
2.702186855 | 176.6132354 | -0.382051086 | 116.9651785 | 146.4007177 | 88.3066177 | 6.463193093 | 234.7073354
2.7029017 | 176.5600192 | -0.382240972 | 117.0123397 | 146.4390096 | 88.28000959 | 6.459514895 | 234.7190192
2.703545061 | 176.6102639 | -0.382240972 | 117.382088 | 146.817132 | 88.30513196 | 6.459836206 | 235.1222639
2.703902484 | 176.6349819 | -0.382430858 | 117.2960273 | 146.7351909 | 88.31749093 | 6.459896453 | 235.0526819
2.705117721 | 177.24986 | -0.38281063 | 117.4240867 | 146.96573 | 88.62493001 | 6.479724614 | 235.59066
2.705832566 | 176.9385102 | -0.383380289 | 117.5437034 | 147.0334551 | 88.46925508 | 6.466506136 | 235.5027102
2.706547411 | 176.7562307 | -0.383760062 | 117.1624436 | 146.6218153 | 88.37811534 | 6.458063461 | 234.9999307
2.707262257 | 176.7030163 | -0.383949948 | 117.0804054 | 146.5309081 | 88.35150813 | 6.45439261 | 234.8824163
2.707977102 | 176.7006231 | -0.384519606 | 117.1238077 | 146.5739115 | 88.35031154 | 6.452600419 | 234.9242231
2.708763432 | 176.6215268 | -0.384709493 | 117.0618423 | 146.4987634 | 88.31076341 | 6.447807273 | 234.8095268
2.70904937 | 176.6463815 | -0.384899379 | 116.6329272 | 146.0739907 | 88.32319074 | 6.44804418 | 234.3971815
2.710121638 | 177.1073606 | -0.385089265 | 117.1937869 | 146.7116803 | 88.55368031 | 6.462502528 | 235.2653606
2.710836483 | 176.9769135 | -0.385279151 | 117.1286045 | 146.6247568 | 88.48845677 | 6.455986311 | 235.1132135
2.711551329 | 176.7946463 | -0.385658924 | 116.8166488 | 146.2824231 | 88.39732313 | 6.44756244 | 234.6797463
2.712266174 | 176.8186655 | -0.38584881 | 116.9335552 | 146.4033327 | 88.40933273 | 6.446748696 | 234.8126655
2.712981019 | 176.7908627 | -0.386228582 | 116.8471876 | 146.3123313 | 88.39543133 | 6.444025232 | 234.7077627
2.713767349 | 176.9180494 | -0.386228582 | 117.1549831 | 146.6413247 | 88.4590247 | 6.44684476 | 235.1003494
2.714196256 | 177.0459296 | -0.386228582 | 117.4905099 | 146.9981648 | 88.5229648 | 6.450537537 | 235.5211296
2.71519704 | 177.5073487 | -0.386228582 | 117.6175162 | 147.2020744 | 88.75367436 | 6.465153906 | 235.9557487
2.715911885 | 177.3508276 | -0.386608355 | 117.2780425 | 146.8365138 | 88.67541379 | 6.45768912 | 235.5119276
2.716626731 | 177.271536 | -0.386988127 | 117.467612 | 147.012868 | 88.63576798 | 6.45307111 | 235.648636
2.717341576 | 177.2440654 | -0.387178014 | 117.3167551 | 146.8574327 | 88.62203272 | 6.45036258 | 235.4794654
2.718056421 | 177.2426729 | -0.387178014 | 117.699291 | 147.2397364 | 88.62133644 | 6.44861491 | 235.8610729
2.718771267 | 177.3439098 | -0.3873679 | 117.4773366 | 147.0346549 | 88.6719549 | 6.450643006 | 235.7066098
2.719128689 | 177.3432131 | -0.3873679 | 117.4251044 | 146.9823066 | 88.67160657 | 6.449769465 | 235.6539131
2.720272442 | 177.9841704 | -0.387557786 | 117.6855568 | 147.3495852 | 88.9920852 | 6.470619871 | 236.3416704
2.720987287 | 177.8540688 | -0.387557786 | 117.7727896 | 147.4151344 | 88.92703439 | 6.464138527 | 236.3421688
2.721630648 | 177.8006564 | -0.387937558 | 118.1070855 | 147.7405282 | 88.90032818 | 6.460647966 | 236.6408564
2.722345493 | 177.8243259 | -0.388317331 | 117.8511753 | 147.4885629 | 88.91216294 | 6.459820954 | 236.4007259
2.723203308 | 178.0024918 | -0.388507217 | 117.8523639 | 147.5194459 | 89.0012459 | 6.464328611 | 236.5206918
2.723918153 | 177.8713838 | -0.389076876 | 118.0513613 | 147.6965919 | 88.9356919 | 6.457818946 | 236.6322838
2.724561514 | 177.8430387 | -0.389836421 | 117.6078129 | 147.2483193 | 88.92151934 | 6.455253682 | 236.1698387
2.725347844 | 178.3044656 | -0.390026307 | 117.5474219 | 147.2648328 | 89.15223281 | 6.47032212 | 236.4170656
2.725991205 | 177.9933281 | -0.390595966 | 117.5669094 | 147.2324641 | 88.99666405 | 6.457381321 | 236.2291281
2.726777534 | 177.7594707 | -0.390975738 | 117.8216569 | 147.4482353 | 88.87973535 | 6.446942856 | 236.3279707
2.72749238 | 177.7574005 | -0.391355511 | 117.7297668 | 147.3560002 | 88.87870023 | 6.445177282 | 236.2347005
2.728135741 | 177.6267811 | -0.391735283 | 117.716127 | 147.3205906 | 88.81339056 | 6.438869492 | 236.1339811
2.72892207 | 177.5727614 | -0.392304942 | 117.8470205 | 147.4424807 | 88.7863807 | 6.435034626 | 236.2288614
2.729565431 | 177.5447591 | -0.3928746 | 117.6484864 | 147.2392796 | 88.77237956 | 6.432491996 | 236.0116591
2.730351761 | 178.0572874 | -0.393254373 | 117.9622291 | 147.6384437 | 89.02864368 | 6.449410974 | 236.6670874
2.730995122 | 177.720779 | -0.393634145 | 117.6414597 | 147.2615895 | 88.86038951 | 6.435569817 | 236.121979
2.731781452 | 177.5126799 | -0.394013918 | 117.4283933 | 147.01384 | 88.75633996 | 6.426099663 | 235.7701799
2.732496297 | 177.5360119 | -0.394583576 | 117.8237706 | 147.4131059 | 88.76800593 | 6.425272408 | 236.1811119
2.733211142 | 177.3791944 | -0.395153235 | 117.2051981 | 146.7683972 | 88.68959721 | 6.417854459 | 235.4579944
2.733925988 | 177.2741874 | -0.395533008 | 117.3595958 | 146.9052937 | 88.63709369 | 6.412335481 | 235.5423874
2.734640833 | 177.2721225 | -0.39591278 | 117.6774075 | 147.2227613 | 88.63606125 | 6.410583765 | 235.8588225
2.735427163 | 177.733479 | -0.396102666 | 117.683593 | 147.3058395 | 88.8667395 | 6.425606945 | 236.172579
2.736070524 | 177.4745406 | -0.396292552 | 117.4805802 | 147.0596703 | 88.73727029 | 6.414632145 | 235.7969406
2.736856854 | 177.4212019 | -0.396482439 | 117.6015006 | 147.1717009 | 88.71060094 | 6.410840245 | 235.8823019
2.737571699 | 177.3683397 | -0.396482439 | 117.7063799 | 147.2677699 | 88.68416985 | 6.407235234 | 235.9519397
2.73821506 | 177.4182169 | -0.396672325 | 117.5840056 | 147.1537084 | 88.70910844 | 6.407551336 | 235.8628169
2.739072874 | 177.5194784 | -0.396672325 | 117.8099595 | 147.3965392 | 88.75973919 | 6.409241564 | 236.1562784
2.73964475 | 177.4404896 | -0.397052097 | 117.9141299 | 147.4875448 | 88.72024482 | 6.405020518 | 236.2077896
2.74043108 | 178.1080175 | -0.397052097 | 118.1018392 | 147.7865088 | 89.05400877 | 6.427541184 | 236.8405175
2.74121741 | 178.080408 | -0.397241984 | 118.064736 | 147.744804 | 89.04020402 | 6.424690218 | 236.785008
2.74200374 | 177.9756012 | -0.39743187 | 118.1028004 | 147.7654006 | 88.9878006 | 6.419025524 | 236.7532012
2.742718585 | 177.9220637 | -0.397811642 | 117.9966546 | 147.6503319 | 88.96103187 | 6.415400524 | 236.6113637
2.743361946 | 177.7907971 | -0.398571187 | 117.538799 | 147.1705986 | 88.89539857 | 6.409111133 | 236.0659971
2.744076792 | 177.7372631 | -0.39895096 | 117.6987544 | 147.3216315 | 88.86863153 | 6.405490632 | 236.1902631
2.744791637 | 177.7345193 | -0.399710504 | 117.4756398 | 147.0980596 | 88.86725964 | 6.403722442 | 235.9653193
2.745577967 | 178.1700741 | -0.399900391 | 117.7652247 | 147.4602371 | 89.08503707 | 6.417752292 | 236.5452741
2.746221328 | 177.8593698 | -0.400280163 | 117.5346566 | 147.1778849 | 88.9296849 | 6.404934912 | 236.1075698
2.746936173 | 177.6768481 | -0.400849822 | 117.594116 | 147.2069241 | 88.83842407 | 6.396623578 | 236.0453481
2.747651018 | 177.5982613 | -0.400849822 | 117.5858204 | 147.1855307 | 88.79913065 | 6.392099247 | 235.9846613
2.748365864 | 177.6219227 | -0.401229594 | 117.6393076 | 147.2429613 | 88.81096133 | 6.391297598 | 236.0539227
2.749080709 | 177.5683944 | -0.401609367 | 117.5863648 | 147.1810972 | 88.78419721 | 6.387688532 | 235.9652944
2.749795554 | 177.5405967 | -0.401989139 | 117.8020989 | 147.3921984 | 88.77029836 | 6.385017068 | 236.1624967
2.750581884 | 178.3623961 | -0.401989139 | 117.730932 | 147.457998 | 89.18119805 | 6.413069026 | 236.6391961
2.751296729 | 178.0001143 | -0.402368912 | 117.7801714 | 147.4468572 | 89.00005717 | 6.398235102 | 236.4469143
2.752011575 | 177.7664837 | -0.402748684 | 117.6242946 | 147.2520418 | 88.88324185 | 6.388083686 | 236.1352837
2.752797905 | 177.7131536 | -0.40293857 | 117.4831179 | 147.1019768 | 88.85657682 | 6.384321642 | 235.9585536
2.753441265 | 177.7366146 | -0.403508229 | 117.6844382 | 147.3072073 | 88.86830731 | 6.383681961 | 236.1755146
2.754156111 | 177.6059056 | -0.403888001 | 117.5131685 | 147.1141528 | 88.80295282 | 6.377279186 | 235.9171056
2.754942441 | 177.551906 | -0.40445766 | 117.6882687 | 147.280253 | 88.77595298 | 6.373498848 | 236.056206
2.755585801 | 178.1677662 | -0.404647546 | 117.7699554 | 147.4645831 | 89.08388308 | 6.394360314 | 236.5484662
2.756300647 | 177.8055146 | -0.405027319 | 117.5396049 | 147.1738573 | 88.9027573 | 6.379559268 | 236.0766146
2.757015492 | 177.6751472 | -0.405217205 | 117.7317491 | 147.3442736 | 88.83757362 | 6.373176593 | 236.1818472
2.757801822 | 177.6475484 | -0.405407091 | 117.5726495 | 147.1805742 | 88.82377418 | 6.370358657 | 236.0043484
2.758516667 | 177.6972681 | -0.405596977 | 117.7334227 | 147.349634 | 88.84863403 | 6.370510242 | 236.1982681
2.759231513 | 177.8245016 | -0.405596977 | 117.7410339 | 147.3784508 | 88.91225079 | 6.373471002 | 236.2907016
2.760017843 | 177.8222906 | -0.40597675 | 117.7532969 | 147.3903453 | 88.91114531 | 6.371575091 | 236.3014906
2.760732688 | 178.4636921 | -0.406166636 | 118.0649974 | 147.8089461 | 89.23184607 | 6.393158297 | 237.0407921
2.761376049 | 178.153052 | -0.406546409 | 117.9421507 | 147.634326 | 89.076526 | 6.380419315 | 236.710852
2.762090894 | 177.9448409 | -0.407116067 | 117.672747 | 147.3302204 | 88.97242044 | 6.371229854 | 236.3026409
2.762805739 | 177.9173809 | -0.407305953 | 117.6313936 | 147.2842904 | 88.95869044 | 6.368587452 | 236.2429809
2.763592069 | 177.8901187 | -0.407305953 | 118.1658062 | 147.8141593 | 88.94505933 | 6.365788909 | 236.7592187
2.76423543 | 177.8881864 | -0.407685726 | 118.0190621 | 147.6670932 | 88.94409322 | 6.364237405 | 236.6111864
2.764950275 | 177.8597166 | -0.408445271 | 117.6860722 | 147.3293583 | 88.92985828 | 6.361562336 | 236.2592166
2.765736605 | 178.3726497 | -0.408445271 | 117.8017499 | 147.5305248 | 89.18632483 | 6.378299657 | 236.7168497
2.766451451 | 178.2416183 | -0.40901493 | 117.8293728 | 147.5363092 | 89.12080916 | 6.371915077 | 236.6571183
2.767094811 | 177.982116 | -0.409584588 | 117.659572 | 147.323258 | 88.99105798 | 6.361055429 | 236.314316
2.767809657 | 177.7999848 | -0.409964361 | 117.8716616 | 147.5049924 | 88.8999924 | 6.352832216 | 236.4049848
2.768595987 | 177.9006632 | -0.410344133 | 117.5377211 | 147.1878316 | 88.95033158 | 6.354664342 | 236.1381632
2.769310832 | 177.7435854 | -0.411103678 | 117.4864618 | 147.1103927 | 88.87179272 | 6.347351917 | 235.9821854
2.770025677 | 177.612907 | -0.41148345 | 117.4688023 | 147.0709535 | 88.80645348 | 6.340996301 | 235.877407
2.770740523 | 178.1773824 | -0.41148345 | 117.8762608 | 147.5724912 | 89.08869118 | 6.359733064 | 236.6611824
2.771598337 | 177.9953167 | -0.411673337 | 117.8885722 | 147.5544583 | 88.99765834 | 6.351195738 | 236.5521167
2.772313182 | 177.8649762 | -0.411863223 | 117.7848254 | 147.4289881 | 88.93248809 | 6.344856564 | 236.3614762
2.772956543 | 177.7341042 | -0.412432882 | 117.6182014 | 147.2405521 | 88.86705208 | 6.338664894 | 236.1076042
2.773599904 | 177.7064532 | -0.412812654 | 117.5361844 | 147.1539266 | 88.85322659 | 6.33619765 | 236.0071532
2.774314749 | 177.6786631 | -0.413192426 | 117.580121 | 147.1932315 | 88.83933155 | 6.333563338 | 236.0325631
2.775101079 | 177.5732383 | -0.413762085 | 117.3316794 | 146.9272192 | 88.78661916 | 6.327969759 | 235.7138383
2.775815924 | 178.1627159 | -0.414141858 | 117.723572 | 147.4173579 | 89.08135795 | 6.347576333 | 236.4987159
2.77653077 | 177.8262923 | -0.41452163 | 117.6447308 | 147.2824462 | 88.91314615 | 6.333825397 | 236.1955923
2.777388584 | 177.7728407 | -0.414711516 | 117.6877136 | 147.3165203 | 88.88642034 | 6.329944626 | 236.2029407
2.778031945 | 177.6934172 | -0.415281175 | 117.6748391 | 147.2904086 | 88.84670859 | 6.325619698 | 236.1371172
2.77874679 | 177.5884743 | -0.415660947 | 117.6210581 | 147.2191372 | 88.79423715 | 6.320215778 | 236.0133743
2.779461636 | 177.432434 | -0.415850834 | 117.4221447 | 146.994217 | 88.71621702 | 6.312976245 | 235.710434
2.780176481 | 177.4043132 | -0.416420492 | 117.3578711 | 146.9252566 | 88.70215658 | 6.31034156 | 235.6274132
2.780962811 | 178.0710956 | -0.416610379 | 117.5059319 | 147.1844478 | 89.03554781 | 6.332533959 | 236.2199956
2.781606172 | 177.7348386 | -0.416990151 | 117.3103462 | 146.9328193 | 88.86741931 | 6.318980709 | 235.8002386
2.782392502 | 177.5526107 | -0.417369923 | 117.4045036 | 146.9966053 | 88.77630534 | 6.310645581 | 235.7729107
2.783035862 | 177.5249653 | -0.417749696 | 117.1140884 | 146.7015826 | 88.76248264 | 6.30819338 | 235.4640653
2.783750708 | 177.4200321 | -0.418129468 | 117.1266107 | 146.696616 | 88.71001603 | 6.302803995 | 235.4066321
2.784465553 | 177.3408171 | -0.418509241 | 117.5718057 | 147.1286086 | 88.67040857 | 6.298341013 | 235.7990171
2.785180398 | 177.261604 | -0.418889013 | 117.3053013 | 146.848902 | 88.63080199 | 6.293880383 | 235.479704
2.785537821 | 177.2862869 | -0.419078899 | 117.276529 | 146.8242435 | 88.64314347 | 6.293958903 | 235.4673869
2.786681574 | 177.874834 | -0.419458672 | 117.5283113 | 147.174117 | 88.93741701 | 6.312495638 | 236.111534
2.787396419 | 177.4356091 | -0.419838444 | 117.395803 | 146.9684046 | 88.71780455 | 6.295119226 | 235.6862091
2.788111264 | 177.433542 | -0.420218217 | 117.718314 | 147.290571 | 88.71677098 | 6.293431075 | 236.007342
2.788897594 | 177.3799068 | -0.420597989 | 117.3505356 | 146.9138534 | 88.6899534 | 6.289733475 | 235.6038068
2.789540955 | 177.3008376 | -0.420977762 | 117.5251792 | 147.0753188 | 88.65041882 | 6.285448367 | 235.7257376
2.7902558 | 177.2470087 | -0.42154742 | 117.2852362 | 146.8264043 | 88.62350435 | 6.2819089 | 235.4499087
2.790613223 | 177.2202626 | -0.421737307 | 117.2799209 | 146.8166313 | 88.61013131 | 6.280145881 | 235.4267626
2.791685491 | 177.5774855 | -0.422117079 | 117.4683952 | 147.0646427 | 88.78874273 | 6.290529674 | 235.8533855
2.792400336 | 177.3947544 | -0.422876624 | 117.6700848 | 147.2358772 | 88.69737719 | 6.282375448 | 235.9332544
2.793115182 | 177.1873235 | -0.42306651 | 117.5467412 | 147.0779617 | 88.59366173 | 6.273341084 | 235.6716235
2.793830027 | 177.1598824 | -0.423256396 | 117.3389941 | 146.8656412 | 88.57994122 | 6.270753751 | 235.4455824
2.794544872 | 177.2092423 | -0.423636169 | 117.3853474 | 146.9202212 | 88.60462117 | 6.270915985 | 235.5248423
2.795331202 | 177.2324143 | -0.424205828 | 117.0659714 | 146.6047071 | 88.61620713 | 6.26998092 | 235.2209143
2.795688625 | 177.1028242 | -0.424395714 | 117.1900747 | 146.7072121 | 88.5514121 | 6.264543963 | 235.2586242
2.796760893 | 177.5368174 | -0.424965372 | 117.4891391 | 147.0786087 | 88.76840871 | 6.277659868 | 235.8470174
2.797547223 | 177.3032125 | -0.425345145 | 117.4828708 | 147.0334062 | 88.65160624 | 6.267545006 | 235.6850125
2.798190583 | 177.1987798 | -0.425535031 | 117.5261599 | 147.0592899 | 88.5993899 | 6.262371819 | 235.6586798
2.798905429 | 177.1202555 | -0.425535031 | 117.3283852 | 146.8484278 | 88.56012777 | 6.257966864 | 235.4085555
2.799620274 | 177.1442375 | -0.425724917 | 117.4096792 | 146.9337188 | 88.57211876 | 6.257225592 | 235.5058375
2.800335119 | 177.1678834 | -0.42610469 | 117.4097611 | 146.9377417 | 88.58394168 | 6.256472695 | 235.5216834
2.800692542 | 177.1925609 | -0.426294576 | 117.598087 | 147.1301805 | 88.59628046 | 6.256555371 | 235.7264609
2.80176481 | 177.6779404 | -0.426864235 | 117.3128801 | 146.9258702 | 88.83897018 | 6.271484975 | 235.7648404
2.802479656 | 177.3927354 | -0.427433893 | 117.0139118 | 146.5793677 | 88.69636771 | 6.259708392 | 235.2757354
2.803265985 | 177.2623218 | -0.42762378 | 117.1915406 | 146.7352609 | 88.63116091 | 6.253300311 | 235.3664218
2.803909346 | 177.286776 | -0.42762378 | 117.456192 | 147.003988 | 88.64338802 | 6.25273763 | 235.647376
2.804767161 | 177.4647252 | -0.427813666 | 117.2334084 | 146.8108626 | 88.73236259 | 6.257169808 | 235.5432252
2.805482006 | 177.4372858 | -0.428003552 | 117.4550619 | 147.0279429 | 88.71864289 | 6.254597398 | 235.7465858
2.805767944 | 177.4363916 | -0.428193438 | 117.2857639 | 146.8584958 | 88.71819581 | 6.253928118 | 235.5766916
2.806840212 | 177.8195762 | -0.428383325 | 117.6239921 | 147.2605881 | 88.90978808 | 6.265190807 | 236.1703762
2.807555057 | 177.7407195 | -0.428573211 | 117.6870065 | 147.3104598 | 88.87035977 | 6.260786866 | 236.1808195
2.808269903 | 177.6618644 | -0.428763097 | 117.8555215 | 147.4658322 | 88.83093218 | 6.256385219 | 236.2967644
2.808984748 | 177.6601311 | -0.428952983 | 117.6145437 | 147.2245655 | 88.83006555 | 6.254731357 | 236.0546311
2.809699593 | 177.7355176 | -0.429142869 | 117.5327725 | 147.1553588 | 88.86775881 | 6.255823106 | 236.0231176
2.810485923 | 177.8361324 | -0.429522642 | 117.4942108 | 147.1335662 | 88.91806619 | 6.257652802 | 236.0516324
2.810771861 | 177.757781 | -0.429902414 | 117.4718937 | 147.0981905 | 88.8788905 | 6.254228675 | 235.977081
2.811915614 | 178.1661631 | -0.430282187 | 117.718521 | 147.4128815 | 89.08308154 | 6.266208024 | 236.4959631
2.812558975 | 177.9582469 | -0.430851845 | 117.6764156 | 147.3361234 | 88.97912344 | 6.257382235 | 236.3152469
2.813416789 | 178.0076413 | -0.431041732 | 117.5763804 | 147.2443207 | 89.00382066 | 6.257230025 | 236.2481413
2.814131634 | 177.7999289 | -0.431421504 | 117.674743 | 147.3080644 | 88.89996443 | 6.248259515 | 236.2080289
2.81484648 | 177.7721529 | -0.431801277 | 117.3881843 | 147.0168764 | 88.88607643 | 6.245685969 | 235.9029529
2.815561325 | 177.7440407 | -0.432370935 | 117.1775136 | 146.8015204 | 88.87202036 | 6.24310179 | 235.6735407
2.815918748 | 177.6915972 | -0.432560821 | 117.3383324 | 146.9535986 | 88.84579858 | 6.240446961 | 235.7993972
2.816991016 | 178.1257912 | -0.432940594 | 117.8421637 | 147.5297956 | 89.06289561 | 6.253484977 | 236.5926912
2.817705861 | 178.0469432 | -0.43313048 | 117.5651811 | 147.2396716 | 89.02347161 | 6.249100178 | 236.2631432
2.818420706 | 177.8135405 | -0.433510253 | 117.6669802 | 147.3025702 | 88.90677024 | 6.239233867 | 236.2093405
2.819207036 | 177.7345572 | -0.433700139 | 117.7078524 | 147.3302786 | 88.86727859 | 6.234692014 | 236.1975572
2.819850397 | 177.7069235 | -0.434079911 | 117.6719412 | 147.2897618 | 88.85346176 | 6.232289573 | 236.1432235
2.820565243 | 177.7562578 | -0.434459684 | 117.6315859 | 147.2576289 | 88.87812889 | 6.23245915 | 236.1357578
2.820922665 | 177.7809245 | -0.43464957 | 117.3367082 | 146.9668622 | 88.89046225 | 6.232543891 | 235.8573245
2.821994933 | 178.2414628 | -0.43464957 | 117.6696209 | 147.3765314 | 89.12073138 | 6.246495323 | 236.4972628
2.822852748 | 178.1623388 | -0.434839456 | 117.8771463 | 147.5708694 | 89.0811694 | 6.241794147 | 236.6520388
2.823496108 | 178.0836365 | -0.435029342 | 117.7583122 | 147.4389183 | 89.04181825 | 6.237584488 | 236.4807365
2.824210954 | 178.0555233 | -0.435599001 | 118.0151411 | 147.6910617 | 89.02776167 | 6.235010238 | 236.7188233
2.824997284 | 178.0022446 | -0.435788887 | 117.6882815 | 147.3553223 | 89.00112231 | 6.231388766 | 236.3564446
2.825640644 | 177.9749473 | -0.435978774 | 117.7973824 | 147.4598737 | 88.98747367 | 6.229003906 | 236.4473473
2.825998067 | 178.0767125 | -0.43616866 | 117.7706042 | 147.4500563 | 89.03835627 | 6.231817118 | 236.4884125
2.82714182 | 178.4335992 | -0.436548432 | 117.9666664 | 147.7055996 | 89.21679958 | 6.241919549 | 236.9223992
2.82778518 | 178.2263999 | -0.436738318 | 117.6172 | 147.3215999 | 89.11319995 | 6.233172162 | 236.4347999
2.82857151 | 178.353357 | -0.436738318 | 117.746819 | 147.4723785 | 89.17667852 | 6.235927752 | 236.649057
2.829214871 | 178.2743213 | -0.437118091 | 117.8438738 | 147.5562607 | 89.13716067 | 6.231716152 | 236.6934213
2.829929716 | 178.2979436 | -0.437497863 | 118.0314479 | 147.7477718 | 89.14897179 | 6.230976738 | 236.8967436
2.830644562 | 178.3476019 | -0.43768775 | 118.0003006 | 147.724901 | 89.17380097 | 6.231157493 | 236.8987019
2.831001984 | 178.2955034 | -0.43768775 | 118.1299345 | 147.8458517 | 89.14775171 | 6.228530504 | 236.9936034
2.832217221 | 178.9092057 | -0.438067522 | 118.2417019 | 148.0599029 | 89.45460285 | 6.247526606 | 237.5145057
2.832932067 | 178.6755006 | -0.438637181 | 117.9454002 | 147.7246503 | 89.33775032 | 6.23770056 | 237.0624006
2.833646912 | 178.5205856 | -0.438257408 | 118.3279619 | 148.0813928 | 89.26029282 | 6.230659989 | 237.3416856
2.834290273 | 178.5436675 | -0.439016953 | 117.8658558 | 147.6231338 | 89.27183375 | 6.230060059 | 236.8949675
2.835005118 | 178.4644958 | -0.439396726 | 117.8860653 | 147.6301479 | 89.23224788 | 6.225696503 | 236.8623958
2.835791448 | 178.4879734 | -0.439776498 | 117.9819911 | 147.7299867 | 89.24398671 | 6.224798099 | 236.9739734
2.836077386 | 178.4870741 | -0.439966384 | 117.6161914 | 147.364037 | 89.24353703 | 6.224138794 | 236.6075741
2.837149654 | 178.8440438 | -0.440346157 | 117.8828813 | 147.6902219 | 89.42202189 | 6.234368437 | 237.1122438
2.837935984 | 178.7390353 | -0.440725929 | 118.0378784 | 147.8277176 | 89.36951764 | 6.228940858 | 237.1972353
2.838579345 | 178.5575607 | -0.440915815 | 118.0538869 | 147.8134803 | 89.27878033 | 6.221135926 | 237.0922607
2.839365675 | 178.5817124 | -0.440915815 | 118.3246375 | 148.0882562 | 89.29085621 | 6.220263658 | 237.3791124
2.840009036 | 178.5537387 | -0.441485474 | 117.8711129 | 147.6300694 | 89.27686935 | 6.217869565 | 236.9069387
2.840795366 | 178.8091469 | -0.441485474 | 118.011949 | 147.8134734 | 89.40457344 | 6.225139191 | 237.2180469
2.841581695 | 178.6013642 | -0.441865247 | 118.1314881 | 147.8983821 | 89.30068208 | 6.216104334 | 237.1990642
2.842296541 | 179.2670041 | -0.442434905 | 118.054468 | 147.932302 | 89.63350203 | 6.237960054 | 237.5658041
2.843011386 | 178.9312293 | -0.442624791 | 118.0752431 | 147.8971146 | 89.46561463 | 6.224581051 | 237.3627293
2.843726231 | 178.7743034 | -0.443384336 | 117.9850345 | 147.7807517 | 89.38715168 | 6.217498019 | 237.1679034
2.844441077 | 178.7208335 | -0.443764109 | 117.9806112 | 147.7674167 | 89.36041673 | 6.214055678 | 237.1278335
2.845227407 | 178.5387575 | -0.444143881 | 117.8410192 | 147.5974787 | 89.26937875 | 6.205938964 | 236.8668575
2.845870767 | 178.4857698 | -0.444333767 | 117.5983566 | 147.3459849 | 89.24288491 | 6.202674085 | 236.5888698
2.846514128 | 178.5609094 | -0.44471354 | 117.8086031 | 147.5687547 | 89.28045469 | 6.203911879 | 236.8492094
2.847228974 | 179.0987128 | -0.444903426 | 117.8904709 | 147.7402564 | 89.54935639 | 6.221242941 | 237.2896128
2.848015303 | 178.8399013 | -0.445093312 | 117.9760004 | 147.7826506 | 89.41995063 | 6.210437838 | 237.2026013
2.848658664 | 178.7345129 | -0.445852857 | 117.717771 | 147.5068565 | 89.36725646 | 6.205335651 | 236.8741129
2.849516479 | 178.7838718 | -0.446042743 | 117.8765239 | 147.6738359 | 89.3919359 | 6.20519979 | 237.0657718
2.850302808 | 178.7045742 | -0.446422516 | 118.0063914 | 147.7904871 | 89.35228712 | 6.20070585 | 237.1427742
2.850946169 | 178.5998682 | -0.446802288 | 117.7776894 | 147.5443341 | 89.2999341 | 6.195633887 | 236.8442682
2.851661015 | 178.5464058 | -0.447182061 | 117.7221686 | 147.4799029 | 89.27320288 | 6.192206003 | 236.7531058
2.85237586 | 179.1101973 | -0.447182061 | 118.0393991 | 147.8910987 | 89.55509866 | 6.210419831 | 237.4461973
2.853090705 | 178.9543075 | -0.447371947 | 117.8987358 | 147.7244537 | 89.47715374 | 6.20339991 | 237.2016075
2.853877035 | 178.8239702 | -0.447561833 | 118.0569901 | 147.8609851 | 89.41198508 | 6.197123658 | 237.2729702
2.854520396 | 178.6939164 | -0.447751719 | 118.1413388 | 147.9236582 | 89.34695818 | 6.191170866 | 237.2706164
2.855235241 | 178.7692423 | -0.447941606 | 117.9524474 | 147.7473212 | 89.38462116 | 6.192258995 | 237.1319423
2.855950087 | 178.7925105 | -0.448511264 | 117.9077035 | 147.7064552 | 89.39625524 | 6.191523797 | 237.1027105
2.856664932 | 178.7907663 | -0.448701151 | 117.6214221 | 147.4198831 | 89.39538314 | 6.189913387 | 236.8152663
2.857451262 | 179.3283487 | -0.448891037 | 118.1864162 | 148.0744743 | 89.66417435 | 6.207023364 | 237.7386487
2.858166107 | 179.1207508 | -0.449270809 | 118.1059169 | 147.9593754 | 89.56037541 | 6.198207625 | 237.5197508
2.858880953 | 179.1446919 | -0.449460696 | 117.9117973 | 147.769246 | 89.57234597 | 6.197495231 | 237.3415919
2.859595798 | 179.0398527 | -0.449840468 | 117.6562509 | 147.4962264 | 89.51992635 | 6.192279748 | 237.0161527
2.860310643 | 179.063794 | -0.450030354 | 118.0633313 | 147.907297 | 89.53189702 | 6.1915692 | 237.439194
2.861025489 | 178.9592968 | -0.45022024 | 117.8286989 | 147.6552484 | 89.47964839 | 6.186369756 | 237.1348968
2.861740334 | 178.9832384 | -0.450410127 | 118.2057795 | 148.0363192 | 89.49161918 | 6.185661048 | 237.5279384
2.862526664 | 179.7005914 | -0.450600013 | 118.4591971 | 148.4092957 | 89.85029569 | 6.209021994 | 238.2595914
2.863241509 | 179.3649091 | -0.450789899 | 118.447103 | 148.3412545 | 89.68245453 | 6.195747975 | 238.0237091
2.86388487 | 179.2855612 | -0.451359558 | 118.2497537 | 148.1306806 | 89.64278061 | 6.191585488 | 237.7734612
2.864599715 | 179.1550413 | -0.45173933 | 118.3210471 | 148.1802207 | 89.57752066 | 6.185484106 | 237.7577413
2.865386045 | 179.1528135 | -0.452119103 | 118.1033045 | 147.9621067 | 89.57640674 | 6.183708912 | 237.5385135
2.86610089 | 179.1250408 | -0.452498875 | 118.3523469 | 148.2065204 | 89.5625204 | 6.181197604 | 237.7690408
2.866815736 | 179.1486395 | -0.452878648 | 118.5382132 | 148.3963198 | 89.57431977 | 6.180479481 | 237.9706395
2.867602066 | 179.8662763 | -0.452878648 | 118.3022254 | 148.2799381 | 89.93313814 | 6.203810395 | 238.2130763
2.868245426 | 179.5304185 | -0.45325842 | 118.4277728 | 148.3495092 | 89.76520923 | 6.19070933 | 238.1147185
2.868960272 | 179.399904 | -0.453638192 | 118.208568 | 148.108552 | 89.69995199 | 6.184617629 | 237.808504
2.869675117 | 179.2693924 | -0.454017965 | 118.3418641 | 148.2200962 | 89.63469618 | 6.178529063 | 237.8547924
2.870461447 | 179.1901109 | -0.454397737 | 118.006137 | 147.8711555 | 89.59505547 | 6.174074551 | 237.4662109
2.871176292 | 179.2397306 | -0.454587624 | 118.4225769 | 148.2958653 | 89.61986528 | 6.174265572 | 237.9157306
2.871819653 | 179.2377835 | -0.454967396 | 118.2641278 | 148.1370917 | 89.61889173 | 6.172814579 | 237.7559835
2.872534498 | 179.8010681 | -0.455157282 | 118.4952894 | 148.462134 | 89.90053403 | 6.190887765 | 238.3626681
2.873249344 | 179.5421434 | -0.455537055 | 118.6493811 | 148.5730717 | 89.77107172 | 6.180335952 | 238.3441434
2.874035674 | 179.3854748 | -0.456106713 | 118.4465583 | 148.3441374 | 89.69273738 | 6.173193852 | 238.0368748
2.874679034 | 179.2804569 | -0.456676372 | 118.2677523 | 148.1478284 | 89.64022844 | 6.168159072 | 237.7880569
2.875465364 | 179.1498172 | -0.457056145 | 118.3775057 | 148.2358086 | 89.57490858 | 6.161929061 | 237.8107172
2.87618021 | 179.0960274 | -0.457625803 | 118.0812758 | 147.9306137 | 89.54801368 | 6.158527394 | 237.4786274
2.87696654 | 179.1448237 | -0.458195462 | 117.8149412 | 147.6724118 | 89.57241183 | 6.158540253 | 237.2448237
2.8776099 | 179.5280941 | -0.458575234 | 118.115998 | 148.037347 | 89.76404704 | 6.170482414 | 237.8013941
2.878324746 | 179.217833 | -0.458955007 | 118.0151777 | 147.8848165 | 89.60891649 | 6.158170721 | 237.493733
2.879111076 | 178.9844797 | -0.459334779 | 118.1817932 | 148.0125398 | 89.49223983 | 6.148383781 | 237.5047797
2.879825921 | 178.9573921 | -0.459334779 | 118.076264 | 147.9024961 | 89.47869606 | 6.145917001 | 237.3811921
2.880540766 | 178.9046248 | -0.459334779 | 118.2539749 | 148.0714124 | 89.45231242 | 6.142559955 | 237.5237248
2.881184127 | 178.928361 | -0.459714552 | 118.357887 | 148.1792805 | 89.46418051 | 6.142012172 | 237.643461
2.881970457 | 179.0805523 | -0.459904438 | 118.0921174 | 147.9388761 | 89.54027615 | 6.145617164 | 237.4791523
2.882613818 | 179.5925338 | -0.460094324 | 118.3109779 | 148.2430669 | 89.79626692 | 6.162006562 | 238.0393338
2.883400148 | 179.410547 | -0.460474097 | 117.9966157 | 147.8983735 | 89.70527351 | 6.15401459 | 237.603647
2.884114993 | 179.2026872 | -0.461043755 | 118.1268291 | 147.9939436 | 89.60134358 | 6.145282222 | 237.5952872
2.884829838 | 179.1495818 | -0.461233642 | 117.9865273 | 147.8447909 | 89.57479092 | 6.141918607 | 237.4195818
2.885616168 | 179.327441 | -0.461423528 | 118.0319137 | 147.9198205 | 89.66372051 | 6.146408581 | 237.583541
2.886402498 | 179.2224991 | -0.4618033 | 118.125133 | 147.9955496 | 89.61124956 | 6.141098409 | 237.6067991
2.887045859 | 179.143519 | -0.462183073 | 118.2164063 | 148.0736595 | 89.57175951 | 6.13699423 | 237.645419
2.887760704 | 179.809385 | -0.462372959 | 118.3434617 | 148.3116925 | 89.90469249 | 6.15853327 | 238.216385
2.888475549 | 179.4991645 | -0.462752731 | 118.2579548 | 148.1744823 | 89.74958225 | 6.146269208 | 237.9240645
2.889190395 | 179.3173353 | -0.463132504 | 118.4476451 | 148.3338677 | 89.65866766 | 6.138455063 | 237.9925353
2.88990524 | 179.2642326 | -0.46332239 | 118.3535442 | 148.2309163 | 89.63211631 | 6.135099135 | 237.8630326
2.890548601 | 179.2883011 | -0.463512276 | 118.445367 | 148.3267505 | 89.64415054 | 6.134566282 | 237.9709011
2.891334931 | 179.2603953 | -0.463892049 | 117.9364651 | 147.8131976 | 89.63019765 | 6.131932768 | 237.4433953
2.892049776 | 179.2326311 | -0.464271821 | 118.2722104 | 148.1443155 | 89.61631553 | 6.129457082 | 237.7606311
2.892764621 | 179.7957455 | -0.464461707 | 118.4238152 | 148.3897727 | 89.89787274 | 6.147408708 | 238.2876455
2.893479467 | 179.5882486 | -0.46484148 | 118.6040495 | 148.5354243 | 89.79412431 | 6.138718779 | 238.3295486
2.894194312 | 179.3550814 | -0.465221252 | 118.2898271 | 148.1823407 | 89.67754068 | 6.12914618 | 237.8598814
2.894980642 | 179.4552098 | -0.465790911 | 118.2342033 | 148.1434049 | 89.72760492 | 6.130940084 | 237.8710098
2.895766972 | 179.324946 | -0.465980797 | 118.280682 | 148.168173 | 89.66247298 | 6.124776836 | 237.830646
2.896410333 | 179.2716495 | -0.46636057 | 118.0496165 | 147.9282247 | 89.63582475 | 6.121576292 | 237.5640495
2.897125178 | 179.2188921 | -0.46636057 | 118.4499307 | 148.319746 | 89.60944603 | 6.118244809 | 237.9291921
2.897554085 | 179.3204023 | -0.466550456 | 118.0789674 | 147.9657012 | 89.66020116 | 6.120842472 | 237.6259023
2.898554869 | 179.8052039 | -0.467120114 | 118.331068 | 148.298602 | 89.90260196 | 6.13545476 | 238.2012039
2.899269714 | 179.6240781 | -0.467120114 | 118.5124927 | 148.449839 | 89.81203904 | 6.127694708 | 238.2618781
2.900056044 | 179.5708386 | -0.467310001 | 118.7962462 | 148.7247193 | 89.78541932 | 6.124197419 | 238.5101386
2.900699405 | 179.4658573 | -0.467879659 | 118.2610524 | 148.1720286 | 89.73292865 | 6.119219929 | 237.9049573
2.90141425 | 179.4894388 | -0.468259432 | 118.3766129 | 148.2915194 | 89.74471942 | 6.118525047 | 238.0362388
2.902129095 | 179.4620156 | -0.468449318 | 118.1800719 | 148.0904078 | 89.73100782 | 6.116073013 | 237.8214156
2.902486518 | 179.4863023 | -0.468829091 | 118.3125674 | 148.2269511 | 89.74315114 | 6.11615661 | 237.9701023
2.903630271 | 179.9964538 | -0.469398749 | 118.6141179 | 148.6135269 | 89.99822691 | 6.131316869 | 238.6117538
2.9044166 | 179.7891869 | -0.469588635 | 118.402329 | 148.3671934 | 89.89459344 | 6.122520633 | 238.2617869
2.905059961 | 179.5298444 | -0.47034818 | 118.0518815 | 147.9735222 | 89.76492221 | 6.11223746 | 237.7384444
2.905846291 | 179.4249296 | -0.470727953 | 118.3449099 | 148.2490648 | 89.7124648 | 6.106972998 | 237.9615296
2.906489652 | 179.3716398 | -0.471107725 | 117.9143466 | 147.8096199 | 89.68581989 | 6.103787723 | 237.4954398
2.907275982 | 179.3187482 | -0.471107725 | 118.1507161 | 148.0371741 | 89.65937412 | 6.100317552 | 237.6965482
2.90756192 | 179.3435146 | -0.471297611 | 118.0842715 | 147.9748573 | 89.67175729 | 6.100569419 | 237.6466146
2.908634188 | 179.8024315 | -0.47186727 | 118.3732438 | 148.3403157 | 89.90121574 | 6.11409819 | 238.2415315
2.909349033 | 179.5172955 | -0.472626815 | 117.9263985 | 147.8459477 | 89.75864775 | 6.102795238 | 237.6045955
2.910063879 | 179.361191 | -0.473006587 | 117.9531637 | 147.8466955 | 89.68059552 | 6.095931815 | 237.527291
2.910778724 | 179.2314375 | -0.473006587 | 117.9904125 | 147.8623187 | 89.61571874 | 6.089977049 | 237.4780375
2.911493569 | 179.3063543 | -0.47338636 | 118.1620848 | 148.0464772 | 89.65317715 | 6.091054946 | 237.6996543
2.912279899 | 179.3041242 | -0.473766132 | 118.1277414 | 148.0117621 | 89.6520621 | 6.089333756 | 237.6638242
2.912637322 | 179.4060911 | -0.473766132 | 117.9564304 | 147.8574455 | 89.70304554 | 6.09208735 | 237.5604911
2.91370959 | 179.7369741 | -0.474145905 | 117.8702247 | 147.826387 | 89.86848704 | 6.101201488 | 237.6948741
2.91449592 | 179.6840849 | -0.474145905 | 118.008295 | 147.9556424 | 89.84204244 | 6.097740691 | 237.7976849
2.915210765 | 179.5793232 | -0.474525677 | 118.1776744 | 148.1075616 | 89.7896616 | 6.092651828 | 237.8972232
2.915854126 | 179.5517054 | -0.47490545 | 118.1379685 | 148.0632527 | 89.7758527 | 6.090360371 | 237.8391054
2.916640456 | 179.4981393 | -0.475285222 | 117.7734131 | 147.6897697 | 89.74906966 | 6.086881834 | 237.4388393
2.917283816 | 179.4965291 | -0.475475108 | 118.0397764 | 147.9558645 | 89.74826455 | 6.085484273 | 237.7041291
2.917641239 | 179.5214896 | -0.475475108 | 117.8986965 | 147.8189448 | 89.7607448 | 6.08559428 | 237.5796896
2.918784992 | 180.0318672 | -0.475854881 | 118.1089224 | 148.1142336 | 90.01593358 | 6.100695543 | 238.1301672
2.919499837 | 179.8501113 | -0.476234653 | 119.2081371 | 149.1831556 | 89.92505564 | 6.092976193 | 239.1082113
2.920214682 | 179.7453551 | -0.476614426 | 118.2428184 | 148.2003776 | 89.87267756 | 6.087897405 | 238.0730551
2.920858043 | 179.7434024 | -0.476994198 | 118.1674675 | 148.1247012 | 89.87170119 | 6.086489604 | 237.9964024
2.921715858 | 179.7663499 | -0.477563857 | 118.0063166 | 147.9673749 | 89.88317494 | 6.085488025 | 237.8505499
2.922430703 | 179.6355938 | -0.478133516 | 117.9503313 | 147.8895969 | 89.81779692 | 6.079525253 | 237.7073938
2.922788126 | 179.6602115 | -0.478323402 | 117.9927372 | 147.9361058 | 89.83010576 | 6.079624066 | 237.7662115
2.923860394 | 180.04305 | -0.478323402 | 118.13155 | 148.138725 | 90.02152498 | 6.090488079 | 238.16025
2.924646723 | 179.9124934 | -0.478703174 | 118.0545311 | 148.0399467 | 89.95624668 | 6.084386558 | 237.9961934
2.925290084 | 179.7822225 | -0.479082947 | 118.3114075 | 148.2751113 | 89.89111127 | 6.078595154 | 238.1662225
2.926076414 | 179.7029978 | -0.479462719 | 117.9729993 | 147.9234989 | 89.8514989 | 6.0742541 | 237.7749978
2.926719775 | 179.675723 | -0.479652605 | 117.9654077 | 147.9113615 | 89.83786151 | 6.071986915 | 237.749223
2.92743462 | 179.647627 | -0.480222264 | 118.2252423 | 148.1665135 | 89.8238135 | 6.069544458 | 237.990327
2.927792043 | 179.6212584 | -0.480222264 | 117.8632528 | 147.8001292 | 89.81062919 | 6.067902861 | 237.6107584
2.928864311 | 180.157701 | -0.48041215 | 118.457267 | 148.4835505 | 90.07885051 | 6.083997101 | 238.562401
2.929579156 | 179.9759705 | -0.480791923 | 118.4520902 | 148.4480852 | 89.98798523 | 6.076309248 | 238.4360705
2.930294002 | 179.8455667 | -0.481171695 | 118.2263222 | 148.2005834 | 89.92278336 | 6.070376739 | 238.1233667
2.931080331 | 179.9456336 | -0.481741354 | 118.0419779 | 148.0329168 | 89.97281682 | 6.072162216 | 238.0057336
2.931795177 | 179.7122501 | -0.482311013 | 118.0030834 | 147.955125 | 89.85612503 | 6.062721237 | 237.8112501
2.932510022 | 179.6844958 | -0.482690785 | 117.7498319 | 147.6972479 | 89.84224791 | 6.060296921 | 237.5394958
2.932867445 | 179.6321285 | -0.482880671 | 117.5737762 | 147.5124643 | 89.81606425 | 6.057772832 | 237.3285285
2.933939713 | 179.9882271 | -0.48345033 | 118.2485757 | 148.2466136 | 89.99411357 | 6.067696112 | 238.2407271
2.934654558 | 179.7551941 | -0.483830102 | 118.146098 | 148.105297 | 89.87759705 | 6.058277365 | 237.9828941
2.935369403 | 179.6504626 | -0.484209875 | 118.0287875 | 147.9705313 | 89.82523132 | 6.05323409 | 237.7957626
2.936084249 | 179.5453935 | -0.484779533 | 118.2436645 | 148.1678968 | 89.77269675 | 6.048181769 | 237.9405935
2.936799094 | 179.5176429 | -0.485159306 | 117.9871143 | 147.9067214 | 89.75882143 | 6.045764655 | 237.6655429
2.937513939 | 179.3869196 | -0.485728965 | 117.9235399 | 147.8213598 | 89.6934598 | 6.039843283 | 237.5148196
2.937871362 | 179.3605559 | -0.485728965 | 117.530652 | 147.424078 | 89.68027797 | 6.0382111 | 237.1043559
2.93894363 | 179.7686268 | -0.485918851 | 118.0848756 | 148.0463134 | 89.88431339 | 6.04989302 | 237.9306268
2.939801445 | 179.7659092 | -0.486488509 | 118.1324697 | 148.0934546 | 89.88295458 | 6.048035259 | 237.9764092
2.940444805 | 179.5590379 | -0.486678396 | 118.0620126 | 147.988519 | 89.77951897 | 6.039676595 | 237.7680379
2.941159651 | 179.4539779 | -0.487248054 | 117.9217926 | 147.8307889 | 89.72698893 | 6.034636595 | 237.5577779
2.941874496 | 179.4255506 | -0.488007599 | 117.7569169 | 147.6611753 | 89.71277532 | 6.032203944 | 237.3739506
2.942589341 | 179.2442052 | -0.488197486 | 117.9437684 | 147.8178026 | 89.62210259 | 6.024575752 | 237.4399052
2.942946764 | 179.2431608 | -0.488387372 | 117.8911203 | 147.7649804 | 89.62158042 | 6.023808578 | 237.3865608
2.944090517 | 179.6763752 | -0.488767144 | 117.6696251 | 147.6156876 | 89.83818758 | 6.03618309 | 237.4538752
2.944733877 | 179.4178675 | -0.489146917 | 117.9581558 | 147.8611337 | 89.70893373 | 6.02608567 | 237.5700675
2.945448723 | 179.4161166 | -0.489336803 | 117.8420722 | 147.7447583 | 89.70805828 | 6.024563726 | 237.4528166
2.946235053 | 179.2339604 | -0.489906462 | 117.9577535 | 147.8300802 | 89.61698019 | 6.016773135 | 237.4470604
2.946878413 | 179.2320128 | -0.490286234 | 117.7743043 | 147.6463064 | 89.61600639 | 6.015393466 | 237.2623128
2.947593259 | 179.2049485 | -0.490286234 | 117.9602828 | 147.8277742 | 89.60247423 | 6.01301644 | 237.4302485
2.948022166 | 179.2037634 | -0.49047612 | 118.9722878 | 148.8395817 | 89.60188168 | 6.012101407 | 238.4414634
2.949094434 | 179.7910114 | -0.490855893 | 118.1506371 | 148.1158057 | 89.89550568 | 6.029828278 | 238.0113114
2.949809279 | 179.4294253 | -0.491425551 | 117.6441084 | 147.5490127 | 89.71471267 | 6.016109087 | 237.2637253
2.950595609 | 179.3242406 | -0.49199521 | 118.0253469 | 147.9127203 | 89.66212028 | 6.010940936 | 237.5748406
2.95123897 | 179.270986 | -0.492374982 | 117.8270953 | 147.705593 | 89.63549298 | 6.007826087 | 237.341086
2.9520253 | 179.1917978 | -0.492754755 | 117.7572993 | 147.6225989 | 89.59589889 | 6.003543281 | 237.2184978
2.952668661 | 179.1388849 | -0.492944641 | 117.7033616 | 147.5598425 | 89.56944245 | 6.000443125 | 237.1292849
2.95345499 | 179.1366564 | -0.493324414 | 118.2272188 | 148.0833282 | 89.5683282 | 5.998770109 | 237.6516564
2.954169836 | 179.725243 | -0.493324414 | 117.9456143 | 147.8998215 | 89.86262148 | 6.01724246 | 237.762443
2.954813197 | 179.3894781 | -0.493894072 | 117.7066927 | 147.6049391 | 89.69473905 | 6.004568988 | 237.2996781
2.955528042 | 179.3620759 | -0.494083958 | 118.0188586 | 147.912538 | 89.68103797 | 6.00218953 | 237.5935759
2.956242887 | 179.2060789 | -0.494463731 | 117.9484596 | 147.8161395 | 89.60303947 | 5.995461281 | 237.4191789
2.956957733 | 179.2299808 | -0.494653617 | 118.0383269 | 147.9099904 | 89.6149904 | 5.994820203 | 237.5249808
2.957815547 | 179.3818534 | -0.494843503 | 118.1922511 | 148.0892267 | 89.69092668 | 5.998216227 | 237.7801534
2.958601877 | 179.3539716 | -0.495223276 | 117.9570572 | 147.8493858 | 89.67698579 | 5.995679639 | 237.5263716
2.959245238 | 179.9932742 | -0.495603048 | 118.2750581 | 148.2739371 | 89.99663712 | 6.015979708 | 238.2705742
2.959960083 | 179.5807806 | -0.495982821 | 118.0771602 | 148.0072903 | 89.7903903 | 6.000591034 | 237.7976806
2.960674928 | 179.3991416 | -0.496362593 | 117.9372139 | 147.8370708 | 89.69957078 | 5.993007156 | 237.5366416
2.961389774 | 179.3717414 | -0.496552479 | 117.8982805 | 147.7935707 | 89.68587071 | 5.990635267 | 237.4794414
2.962104619 | 179.3699908 | -0.496742366 | 117.9018969 | 147.7968954 | 89.68499539 | 5.989130445 | 237.4818908
2.962819464 | 179.3419122 | -0.497312024 | 118.0037374 | 147.8940561 | 89.67095611 | 5.986737738 | 237.5650122
2.96353431 | 179.3401618 | -0.497501911 | 118.1108539 | 148.0008809 | 89.67008092 | 5.98523459 | 237.6709618
2.964249155 | 179.9283203 | -0.497691797 | 118.1313068 | 148.1193601 | 89.96416015 | 6.003632952 | 238.0835203
2.964964 | 179.6697446 | -0.498071569 | 117.7218149 | 147.6667723 | 89.83487228 | 5.99346445 | 237.5016446
2.965678846 | 179.514105 | -0.498261455 | 117.967335 | 147.8863525 | 89.75705251 | 5.986771765 | 237.643405
2.966465176 | 179.43459 | -0.498831114 | 118.08193 | 147.987695 | 89.71729501 | 5.98250437 | 237.70499
2.967180021 | 179.5357671 | -0.498831114 | 118.0141557 | 147.9367835 | 89.76788353 | 5.984472953 | 237.7046671
2.967894866 | 179.5080281 | -0.499210887 | 117.4173094 | 147.335314 | 89.75401403 | 5.982096901 | 237.0893281
2.968609712 | 179.4543033 | -0.499780545 | 117.7131011 | 147.6221516 | 89.72715164 | 5.978846642 | 237.3493033
2.969324557 | 180.0680627 | -0.499970431 | 117.9559876 | 147.9673313 | 90.03403135 | 5.998077274 | 238.0013627
2.970039402 | 179.7582126 | -0.500350204 | 117.9688042 | 147.9285063 | 89.87910629 | 5.986201099 | 237.8076126
2.970754248 | 179.4993209 | -0.500919863 | 117.893007 | 147.8095605 | 89.74966046 | 5.976045976 | 237.5592209
2.971469093 | 179.4206327 | -0.501109749 | 117.8800776 | 147.7835164 | 89.71031636 | 5.971960196 | 237.4938327
2.972183938 | 179.3928967 | -0.501489521 | 117.9057322 | 147.8045483 | 89.69644833 | 5.969590682 | 237.5009967
2.972898784 | 179.3911457 | -0.501679408 | 117.8979486 | 147.7964729 | 89.69557286 | 5.968096373 | 237.4920457
2.973613629 | 179.3377659 | -0.50205918 | 117.8267553 | 147.7163829 | 89.66888295 | 5.964866549 | 237.3852659
2.974399959 | 179.9000504 | -0.502249066 | 118.1339835 | 148.1173252 | 89.95002518 | 5.982193773 | 238.0673504
2.97504332 | 179.7698751 | -0.502628839 | 118.0975917 | 148.0592376 | 89.88493755 | 5.976524533 | 237.9441751
2.975829649 | 179.7426757 | -0.502628839 | 118.1705252 | 148.1276379 | 89.87133786 | 5.974031292 | 237.9989757
2.976615979 | 179.7400995 | -0.503198497 | 118.3878665 | 148.3445497 | 89.87004974 | 5.972366589 | 238.2145995
2.97725934 | 179.5849668 | -0.503198497 | 118.2697556 | 148.2005834 | 89.79248339 | 5.965865423 | 237.9930668
2.97804567 | 179.6856452 | -0.503388384 | 118.2520151 | 148.1996226 | 89.84282258 | 5.967670869 | 238.0424452
2.978689031 | 179.6577096 | -0.503958042 | 118.3136032 | 148.2565548 | 89.8288548 | 5.965444077 | 238.0854096
2.979403876 | 180.2460762 | -0.503958042 | 118.5877254 | 148.6287381 | 90.1230381 | 5.98376059 | 238.7517762
2.980190206 | 180.0646791 | -0.504147928 | 118.6337597 | 148.6445395 | 90.03233954 | 5.976094998 | 238.6768791
2.980833567 | 179.8312628 | -0.504907473 | 118.1752543 | 148.1471314 | 89.91563142 | 5.966974593 | 238.0627628
2.981548412 | 179.7266005 | -0.505287246 | 118.5687668 | 148.5232002 | 89.86330024 | 5.962033637 | 238.3865005
2.982334742 | 179.6987233 | -0.505667018 | 118.2393744 | 148.1891616 | 89.84936165 | 5.959526929 | 238.0385233
2.983049587 | 179.5940648 | -0.506046791 | 117.8541883 | 147.7865324 | 89.79703238 | 5.954590372 | 237.5835648
2.983692948 | 179.5151906 | -0.506426563 | 117.8695969 | 147.7887953 | 89.75759529 | 5.950662901 | 237.5463906
2.984407794 | 180.0775317 | -0.506616449 | 118.1642439 | 148.1771658 | 90.03876584 | 5.968080194 | 238.2159317
2.985265608 | 179.9729297 | -0.506806336 | 118.1105766 | 148.1060648 | 89.98646483 | 5.962861326 | 238.0925297
2.985980453 | 179.8686129 | -0.506996222 | 118.2304043 | 148.2085064 | 89.93430643 | 5.957940261 | 238.1428129
2.986623814 | 179.7897388 | -0.507375994 | 118.0573129 | 148.0222694 | 89.89486942 | 5.954015928 | 237.9171388
2.987338659 | 179.7883245 | -0.507375994 | 118.3664415 | 148.3311622 | 89.89416223 | 5.952543836 | 238.2253245
2.988124989 | 179.8886452 | -0.507755767 | 118.2921817 | 148.2736226 | 89.9443226 | 5.954334728 | 238.2179452
2.988839835 | 179.8099722 | -0.507945653 | 118.3130574 | 148.2813861 | 89.90498611 | 5.950278396 | 238.1863722
2.98955468 | 180.4491887 | -0.508135539 | 118.5822296 | 148.6570943 | 90.22459433 | 5.97023726 | 238.8816887
2.990269525 | 180.216339 | -0.508515312 | 118.676913 | 148.7129695 | 90.10816949 | 5.96102312 | 238.821139
2.990912886 | 180.0349127 | -0.508895084 | 118.4541376 | 148.4599563 | 90.01745633 | 5.953674955 | 238.4774127
2.991627731 | 179.9815387 | -0.509274857 | 118.3253462 | 148.3222693 | 89.99076935 | 5.950468221 | 238.3130387
2.992342577 | 179.8765499 | -0.509844515 | 118.54975 | 148.5291749 | 89.93827494 | 5.945538122 | 238.4674499
2.993057422 | 179.8231789 | -0.510224288 | 117.9840596 | 147.9545895 | 89.91158945 | 5.942334963 | 237.8661789
2.993915236 | 179.8977116 | -0.51060406 | 118.3076039 | 148.2905558 | 89.9488558 | 5.943121842 | 238.2394116
2.994630082 | 180.5115816 | -0.51060406 | 118.2278272 | 148.3130908 | 90.2557908 | 5.962202191 | 238.5688816
2.995344927 | 180.1505659 | -0.510983833 | 118.1274886 | 148.152583 | 90.07528296 | 5.948726741 | 238.2278659
2.996059773 | 180.0202851 | -0.511363605 | 118.2873617 | 148.2907425 | 90.01014255 | 5.942958998 | 238.3008851
2.996774618 | 179.8643711 | -0.511743377 | 118.1356904 | 148.1130856 | 89.93218555 | 5.936338649 | 238.0452711
2.997489463 | 179.8110035 | -0.51212315 | 118.1451012 | 148.1136018 | 89.90550177 | 5.933142534 | 238.0191035
2.998204309 | 179.7832726 | -0.512502922 | 117.9798575 | 147.9437363 | 89.8916363 | 5.930803009 | 237.8353726
2.998919154 | 179.8324477 | -0.512882695 | 118.0811492 | 148.0532239 | 89.91622387 | 5.93102906 | 237.9694477
2.999633999 | 180.4462725 | -0.512882695 | 118.6134575 | 148.6878362 | 90.22313624 | 5.950078953 | 238.9109725
3.000348845 | 180.1618471 | -0.513452353 | 118.096149 | 148.1231236 | 90.08092357 | 5.93918158 | 238.2040471
3.00106369 | 179.9799665 | -0.514022012 | 118.2396222 | 148.2362832 | 89.98998323 | 5.931706342 | 238.2262665
3.001778535 | 179.7987712 | -0.514211898 | 118.1573237 | 148.1237856 | 89.89938562 | 5.9242575 | 238.0231712
3.002493381 | 179.8226501 | -0.514401785 | 118.2355834 | 148.206025 | 89.91132504 | 5.92364233 | 238.1173501
3.00327971 | 179.8460465 | -0.514781557 | 118.2756822 | 148.2500232 | 89.92302323 | 5.922870407 | 238.1730465
3.00406604 | 179.8694423 | -0.51516133 | 118.0921808 | 148.0704211 | 89.93472113 | 5.92209887 | 238.0051423
3.004709401 | 180.4573873 | -0.515351216 | 118.3030624 | 148.3792937 | 90.22869367 | 5.940398298 | 238.6079873
3.005424246 | 180.1476919 | -0.515730988 | 118.0852306 | 148.1098459 | 90.07384594 | 5.928680813 | 238.1836919
3.006139092 | 179.9661655 | -0.516110761 | 117.8995218 | 147.8938827 | 89.98308274 | 5.921232478 | 237.8769655
3.006853937 | 179.9391173 | -0.516110761 | 117.8897058 | 147.8795587 | 89.96955867 | 5.918925223 | 237.8491173
3.007640267 | 179.9112468 | -0.516490533 | 118.2826156 | 148.2678234 | 89.9556234 | 5.916451097 | 238.2234468
3.008283628 | 179.935264 | -0.516680419 | 118.0414213 | 148.030632 | 89.96763199 | 5.915984154 | 237.998264
3.008998473 | 179.933167 | -0.517060192 | 118.0731223 | 148.0619835 | 89.9665835 | 5.914509009 | 238.028567
3.009713318 | 180.5472432 | -0.516870306 | 118.4738144 | 148.5650216 | 90.27362159 | 5.933507382 | 238.8386432
3.010428164 | 180.4169843 | -0.517250078 | 118.2673948 | 148.3368921 | 90.20849214 | 5.927771511 | 238.5453843
3.011143009 | 180.312359 | -0.51762985 | 118.4339197 | 148.4859795 | 90.1561795 | 5.922889654 | 238.642159
3.011929339 | 180.3873487 | -0.517819737 | 118.4623162 | 148.5268744 | 90.19367435 | 5.923833111 | 238.7205487
3.012644184 | 180.3083561 | -0.518199509 | 118.3318854 | 148.383278 | 90.15417804 | 5.919805458 | 238.5374561
3.01335903 | 180.409116 | -0.518389395 | 118.512772 | 148.580958 | 90.20455802 | 5.921744905 | 238.785516
3.014073875 | 180.2788654 | -0.518769168 | 118.2761551 | 148.3226327 | 90.13943271 | 5.916019035 | 238.4620654
3.014502782 | 180.3549031 | -0.518769168 | 118.674501 | 148.7336515 | 90.17745154 | 5.917699692 | 238.9111031
3.01557505 | 180.7874456 | -0.519338826 | 118.7462819 | 148.8775228 | 90.39372281 | 5.929939113 | 239.2712456
3.016218411 | 180.6317081 | -0.519718599 | 118.6453694 | 148.7506541 | 90.31585407 | 5.923510918 | 239.0665081
3.016933256 | 180.3989462 | -0.520098371 | 118.2760821 | 148.3425731 | 90.19947309 | 5.914392192 | 238.5420462
3.017648102 | 180.3196177 | -0.52066803 | 118.4702392 | 148.5235089 | 90.15980887 | 5.910362325 | 238.6833177
3.018434432 | 180.3686304 | -0.521047803 | 118.4008768 | 148.4623152 | 90.1843152 | 5.910446399 | 238.6466304
3.019149277 | 180.2124215 | -0.521617461 | 118.2061072 | 148.2415107 | 90.10621074 | 5.903873041 | 238.3477215
3.019435215 | 180.1349718 | -0.521617461 | 118.2983906 | 148.3208859 | 90.06748588 | 5.900748909 | 238.3883718
3.020578968 | 180.5933103 | -0.521997234 | 118.4450701 | 148.5439551 | 90.29665514 | 5.913688434 | 238.8406103
3.021293813 | 180.4630717 | -0.522377006 | 118.2617572 | 148.3389358 | 90.23153584 | 5.907978551 | 238.5704717
3.022080143 | 180.358662 | -0.522566892 | 118.532954 | 148.592731 | 90.17933101 | 5.902986432 | 238.772062
3.022723504 | 180.3570435 | -0.522756779 | 118.6804145 | 148.7399218 | 90.17852176 | 5.901676487 | 238.9184435
3.023509833 | 180.3807673 | -0.522946665 | 118.6221224 | 148.6855837 | 90.19038366 | 5.900926272 | 238.8759673
3.024153194 | 180.250678 | -0.523326437 | 118.4048593 | 148.446639 | 90.12533898 | 5.895369225 | 238.571978
3.024582101 | 180.3003959 | -0.52370621 | 118.313932 | 148.3639979 | 90.15019793 | 5.896177014 | 238.5141959
3.025654369 | 180.7075894 | -0.524085982 | 118.5236631 | 148.6415947 | 90.35379468 | 5.907545486 | 238.9953894
3.02629773 | 180.3977845 | -0.524655641 | 118.3807948 | 148.4470922 | 90.19889225 | 5.896052509 | 238.6459845
3.02708406 | 180.318325 | -0.525225299 | 117.9877083 | 148.0407625 | 90.15916252 | 5.891895972 | 238.199925
3.027727421 | 180.2142094 | -0.525415186 | 118.1960031 | 148.2317047 | 90.10710469 | 5.887205265 | 238.3388094
3.028513751 | 180.1607192 | -0.525794958 | 117.8821731 | 147.9089596 | 90.0803596 | 5.88391048 | 237.9893192
3.029228596 | 180.0817482 | -0.526174731 | 118.0193494 | 148.0329741 | 90.04087411 | 5.879915012 | 238.0738482
3.029586019 | 180.1322871 | -0.526174731 | 118.1712957 | 148.1933435 | 90.06614353 | 5.880889492 | 238.2594871
3.030729771 | 180.7699192 | -0.526554503 | 118.3406397 | 148.4689596 | 90.38495962 | 5.89970903 | 238.8539192
3.031444617 | 180.5631706 | -0.526744389 | 118.4769235 | 148.5707853 | 90.2815853 | 5.891497683 | 238.8523706
3.032230947 | 180.4328107 | -0.527124162 | 118.2676702 | 148.3398053 | 90.21640533 | 5.885670735 | 238.5562107
3.032874307 | 180.4564724 | -0.527503934 | 118.2638575 | 148.3399362 | 90.22823618 | 5.885202387 | 238.5681724
3.033589153 | 180.352222 | -0.52769382 | 118.3637073 | 148.422411 | 90.176111 | 5.880379042 | 238.598522
3.034375483 | 180.4265025 | -0.528263479 | 118.2468675 | 148.3179512 | 90.21325125 | 5.881303164 | 238.5312025
3.034732905 | 180.3998294 | -0.528453365 | 118.4132765 | 148.4799147 | 90.1999147 | 5.879731553 | 238.6798294
3.035733689 | 180.6274097 | -0.529023024 | 118.2033366 | 148.3079049 | 90.31370486 | 5.88528991 | 238.6216097
3.036448534 | 180.4456159 | -0.529592683 | 118.4590386 | 148.533308 | 90.22280795 | 5.877917332 | 238.7561159
3.037163379 | 180.2125855 | -0.530162341 | 118.2432618 | 148.2786927 | 90.10629275 | 5.868861236 | 238.3849855
3.037949709 | 180.1338233 | -0.530352228 | 118.2076078 | 148.2299116 | 90.06691164 | 5.864749554 | 238.2968233
3.03859307 | 180.1065864 | -0.530542114 | 118.2954288 | 148.3131932 | 90.05329318 | 5.862611446 | 238.3664864
3.0393794 | 180.2580647 | -0.530921886 | 118.2032216 | 148.2462324 | 90.12903237 | 5.866078566 | 238.3752647
3.039736823 | 180.2057748 | -0.531111772 | 118.4169916 | 148.4512874 | 90.10288742 | 5.863668601 | 238.5541748
3.040809091 | 180.6128753 | -0.531491545 | 118.4023918 | 148.5045376 | 90.30643763 | 5.874988817 | 238.8109753
3.041523936 | 180.3549211 | -0.531681431 | 118.395607 | 148.4547606 | 90.17746056 | 5.865126944 | 238.6322211
3.042238781 | 180.378438 | -0.532061204 | 118.241446 | 148.304519 | 90.18921899 | 5.864521807 | 238.493738
3.043025111 | 180.2228238 | -0.53225109 | 118.3406746 | 148.3778119 | 90.1114119 | 5.857892592 | 238.4892238
3.043668472 | 180.1949057 | -0.532820748 | 118.4270686 | 148.4595529 | 90.09745286 | 5.855737119 | 238.5570057
3.044454802 | 180.2698588 | -0.533010635 | 118.1297529 | 148.1747294 | 90.13492942 | 5.856686638 | 238.3096588
3.044812224 | 180.1663369 | -0.533200521 | 118.1153456 | 148.1430684 | 90.08316843 | 5.852599191 | 238.2262369
3.045813008 | 180.6247849 | -0.533580293 | 118.5094616 | 148.6135924 | 90.31239245 | 5.865727909 | 238.9259849
3.046527853 | 180.4174007 | -0.534149952 | 118.5062336 | 148.5758003 | 90.20870033 | 5.857544326 | 238.7845007
3.047242699 | 180.3644056 | -0.534339838 | 118.4698685 | 148.5306028 | 90.1822028 | 5.854431104 | 238.7128056
3.048029028 | 180.3877782 | -0.534719611 | 118.7170594 | 148.7816891 | 90.19388909 | 5.853687589 | 238.9755782
3.048743874 | 180.2832104 | -0.535099383 | 118.3225035 | 148.3697052 | 90.14160522 | 5.848885199 | 238.5113104
3.049458719 | 180.204261 | -0.535479156 | 118.282887 | 148.3169305 | 90.10213052 | 5.844925156 | 238.419061
3.049816142 | 180.177595 | -0.535669042 | 118.5424983 | 148.5720975 | 90.08879748 | 5.843365811 | 238.660895
3.050959894 | 180.7125699 | -0.536048814 | 118.4979233 | 148.616685 | 90.35628496 | 5.858709877 | 238.9729699
3.051603255 | 180.4284969 | -0.536618473 | 118.4621323 | 148.5335484 | 90.21424843 | 5.848165724 | 238.7477969
3.0523181 | 180.144289 | -0.537188132 | 118.1959963 | 148.2200445 | 90.07214448 | 5.837484884 | 238.292189
3.053032946 | 180.1681449 | -0.537378018 | 118.3627483 | 148.3907724 | 90.08407243 | 5.836899463 | 238.4748449
3.053747791 | 180.0635875 | -0.53775779 | 118.0314958 | 148.0420938 | 90.03179376 | 5.832109214 | 238.0738875
3.054462636 | 180.0614887 | -0.538137563 | 118.0839962 | 148.0942444 | 90.03074436 | 5.830675594 | 238.1249887
3.054820059 | 180.1120081 | -0.538137563 | 118.235836 | 148.254504 | 90.05600403 | 5.831647147 | 238.3105081
3.055963812 | 180.6216713 | -0.538327449 | 118.3862238 | 148.4898357 | 90.31083565 | 5.846142202 | 238.8006713
3.056607172 | 180.4148016 | -0.538707221 | 118.2890672 | 148.3582008 | 90.20740081 | 5.838143743 | 238.5656016
3.057464987 | 180.4380279 | -0.539086994 | 118.1873093 | 148.260314 | 90.21901396 | 5.837265429 | 238.4793279
3.058108348 | 180.4104541 | -0.539466766 | 118.212418 | 148.2808271 | 90.20522707 | 5.835135731 | 238.4860541
3.058823193 | 180.3571265 | -0.539846539 | 118.3245422 | 148.3840632 | 90.17856324 | 5.832028659 | 238.5626265
3.059538038 | 180.3550243 | -0.540226311 | 117.9332414 | 147.9924122 | 90.17751217 | 5.830597328 | 238.1699243
3.059966946 | 180.3026073 | -0.540416197 | 118.2650691 | 148.3155037 | 90.15130365 | 5.828067075 | 238.4668073
3.061039214 | 180.6836289 | -0.540985856 | 118.2430763 | 148.3570145 | 90.34181445 | 5.838472989 | 238.6988289
3.061682574 | 180.3483767 | -0.541555515 | 118.1285256 | 148.1865884 | 90.17418835 | 5.826296199 | 238.3607767
3.062468904 | 180.3464741 | -0.541745401 | 117.9691914 | 148.026937 | 90.17323703 | 5.824738092 | 238.2001741
3.06318375 | 180.2675398 | -0.542125174 | 118.0805799 | 148.1251699 | 90.1337699 | 5.820801922 | 238.2589398
3.06382711 | 180.1631386 | -0.542504946 | 117.8635795 | 147.8907693 | 90.08156931 | 5.816172094 | 237.9723386
3.06461344 | 180.0581154 | -0.543074605 | 117.8350718 | 147.8447577 | 90.02905768 | 5.811252792 | 237.8738154
3.064970863 | 180.0570659 | -0.543264491 | 117.891822 | 147.901333 | 90.02853297 | 5.810540872 | 237.9298659
3.066114615 | 180.6690885 | -0.543454377 | 118.2351295 | 148.3466442 | 90.33454425 | 5.828334217 | 238.6811885
3.066900945 | 180.4619661 | -0.54383415 | 117.9782887 | 148.055283 | 90.23098304 | 5.820086401 | 238.2862661
3.067544306 | 180.3323008 | -0.544024036 | 117.8946669 | 147.9500504 | 90.1661504 | 5.814638739 | 238.1162008
3.068330636 | 180.2788393 | -0.544403808 | 117.9821464 | 148.0286197 | 90.13941967 | 5.811406242 | 238.1680393
3.068973997 | 180.3031709 | -0.544403808 | 117.922757 | 147.9732855 | 90.15158546 | 5.810980799 | 238.1248709
3.069688842 | 180.2764846 | -0.544213922 | 118.1627615 | 148.2088423 | 90.13824229 | 5.808758233 | 238.3470846
3.070475172 | 180.3763327 | -0.544783581 | 118.0566442 | 148.1193663 | 90.18816634 | 5.810522523 | 238.3075327
3.071190017 | 180.9638957 | -0.544783581 | 118.2968986 | 148.4575479 | 90.48194785 | 5.82830152 | 238.9394957
3.071833378 | 180.834233 | -0.544973467 | 118.5450777 | 148.6841165 | 90.41711648 | 5.822859827 | 239.101233
3.072619708 | 180.6527311 | -0.545353239 | 118.142177 | 148.2509656 | 90.32636557 | 5.815462598 | 238.5773311
3.073334553 | 180.7281311 | -0.545353239 | 118.3599104 | 148.4812655 | 90.36406555 | 5.816563304 | 238.8453311
3.073977914 | 180.7258249 | -0.545922898 | 118.3065416 | 148.4275124 | 90.36291243 | 5.815270917 | 238.7904249
3.074764244 | 180.6979696 | -0.54630267 | 118.1531565 | 148.2694848 | 90.34898482 | 5.812877808 | 238.6184696
3.075550574 | 180.8237529 | -0.546682443 | 118.3318843 | 148.4691764 | 90.41187644 | 5.815481402 | 238.8810529
3.076265419 | 181.308503 | -0.546872329 | 118.5162677 | 148.7343515 | 90.65425149 | 5.829887779 | 239.388603
3.07690878 | 181.0760805 | -0.547252102 | 118.3108935 | 148.4902402 | 90.53804024 | 5.821115023 | 239.0282805
3.07769511 | 180.9201947 | -0.547631874 | 118.6556316 | 148.8089973 | 90.46009734 | 5.81456275 | 239.2690947
3.078338471 | 180.841755 | -0.54782176 | 118.369385 | 148.5096775 | 90.42087751 | 5.810799413 | 238.930555
3.079124801 | 180.839505 | -0.548201533 | 118.357435 | 148.4973525 | 90.41975249 | 5.809242409 | 238.917105
3.079768161 | 180.8119349 | -0.548581305 | 118.121445 | 148.2567674 | 90.40596745 | 5.807133663 | 238.6627349
3.080554491 | 180.8100274 | -0.548771191 | 118.2411091 | 148.3761137 | 90.4050137 | 5.805589437 | 238.7811274
3.081197852 | 181.3464367 | -0.548771191 | 118.6817122 | 148.9061183 | 90.67321834 | 5.821786333 | 239.5793367
3.081912697 | 181.2422503 | -0.548961078 | 118.8102834 | 149.0173252 | 90.62112516 | 5.817055403 | 239.6384503
3.082627543 | 181.1377231 | -0.54934085 | 118.601641 | 148.7912615 | 90.56886153 | 5.812315608 | 239.3601231
3.083342388 | 181.1103513 | -0.549530736 | 118.6055171 | 148.7905756 | 90.55517564 | 5.810080344 | 239.3457513
3.084128718 | 181.1333584 | -0.550100395 | 118.6994861 | 148.8883792 | 90.5666792 | 5.80934499 | 239.4550584
3.084843563 | 181.1568503 | -0.550480167 | 118.6157168 | 148.8085251 | 90.57842513 | 5.808760326 | 239.3869503
3.085558409 | 181.0775885 | -0.551049826 | 118.4772962 | 148.6568942 | 90.53879423 | 5.804845785 | 239.1956885
3.086344738 | 181.6133265 | -0.551239712 | 119.0083755 | 149.2772632 | 90.80666323 | 5.820725176 | 240.0839265
3.086988099 | 181.3044717 | -0.551429599 | 118.8632239 | 149.0806359 | 90.65223587 | 5.809507025 | 239.7328717
3.087702945 | 181.1999516 | -0.551809371 | 118.4662839 | 148.6662758 | 90.5999758 | 5.804777 | 239.2662516
3.08841779 | 181.1206925 | -0.55237903 | 118.3830642 | 148.5698463 | 90.56034625 | 5.800867093 | 239.1301925
3.08920412 | 181.0675794 | -0.552568916 | 118.4675598 | 148.6454897 | 90.53378971 | 5.79767122 | 239.1792794
3.089847481 | 181.0659542 | -0.552758802 | 118.3181181 | 148.4957771 | 90.53297712 | 5.796411445 | 239.0287542
3.09063381 | 181.0640441 | -0.552948688 | 118.5775814 | 148.754922 | 90.53202204 | 5.794874897 | 239.2869441
3.091277171 | 181.7024317 | -0.553138575 | 118.4345772 | 148.7183158 | 90.85121584 | 5.814320117 | 239.5695317
3.091992017 | 181.3412247 | -0.553898119 | 118.4031749 | 148.6267124 | 90.67061236 | 5.801293875 | 239.2973247
3.092778346 | 181.2365693 | -0.554277892 | 118.6808898 | 148.8869847 | 90.61828465 | 5.796435049 | 239.5052693
3.093493192 | 181.2597136 | -0.554847551 | 118.8285045 | 149.0384568 | 90.62985678 | 5.795843766 | 239.6683136
3.094208037 | 181.0268656 | -0.555417209 | 118.8642885 | 149.0354328 | 90.51343281 | 5.786979486 | 239.5488656
3.094994367 | 180.9481591 | -0.555607096 | 118.822053 | 148.9800796 | 90.47407955 | 5.782966191 | 239.4541591
3.095709212 | 180.8436556 | -0.555986868 | 118.4922185 | 148.6328278 | 90.4218278 | 5.778255065 | 239.0546556
3.096424058 | 181.4818493 | -0.556176754 | 118.6459498 | 148.8929247 | 90.74092467 | 5.797531758 | 239.6338493
3.097138903 | 181.1981553 | -0.556556527 | 118.8363851 | 149.0360777 | 90.59907766 | 5.787033766 | 239.6351553
3.097782264 | 180.9654632 | -0.557126185 | 118.5387211 | 148.6996316 | 90.48273159 | 5.778320317 | 239.1823632
3.098568594 | 180.8608216 | -0.557505958 | 118.7353405 | 148.8788108 | 90.43041079 | 5.773476847 | 239.3092216
3.099283439 | 180.7815798 | -0.558075616 | 118.4227266 | 148.5529899 | 90.3907899 | 5.769588425 | 238.9437798
3.0999268 | 180.7287631 | -0.558265503 | 118.353821 | 148.4752816 | 90.36438157 | 5.766687197 | 238.8396631
3.10071313 | 180.675321 | -0.558645275 | 118.179207 | 148.2917605 | 90.3376605 | 5.763501242 | 238.629421
3.101356491 | 181.2364768 | -0.559025048 | 118.4579589 | 148.6640384 | 90.61823841 | 5.780399516 | 239.2822768
3.102214305 | 181.1316951 | -0.55940482 | 118.5801317 | 148.7687476 | 90.56584756 | 5.775423496 | 239.3345951
3.10292915 | 180.8227773 | -0.559594706 | 118.8754591 | 149.0125886 | 90.41138863 | 5.764137283 | 239.4239773
3.103643996 | 180.795074 | -0.559974479 | 118.5323247 | 148.664837 | 90.39753702 | 5.761917058 | 239.062374
3.104358841 | 180.7673714 | -0.560354251 | 118.5910905 | 148.7189857 | 90.3836857 | 5.759697874 | 239.1026714
3.105073686 | 180.6884795 | -0.560734024 | 118.3716932 | 148.4864397 | 90.34423974 | 5.755831143 | 238.8306795
3.105788532 | 180.6089057 | -0.561493569 | 118.3504686 | 148.4519529 | 90.30445286 | 5.751944238 | 238.7564057
3.106503377 | 181.170217 | -0.561683455 | 118.6203723 | 148.8154085 | 90.58510851 | 5.768689553 | 239.400517
3.107218222 | 180.809789 | -0.562063227 | 118.3992297 | 148.5341945 | 90.4048945 | 5.75576271 | 238.939089
3.107933068 | 180.6537771 | -0.562632886 | 118.3458257 | 148.4547885 | 90.32688854 | 5.749419049 | 238.7816771
3.108719397 | 180.5239037 | -0.562822772 | 118.3202346 | 148.4075518 | 90.26195183 | 5.743787058 | 238.6695037
3.109362758 | 180.4458448 | -0.562822772 | 118.1237149 | 148.1980224 | 90.22292238 | 5.740088159 | 238.4209448
3.110077604 | 180.4693342 | -0.563202545 | 118.4994447 | 148.5776671 | 90.23466708 | 5.739524079 | 238.8123342
3.110792449 | 180.5958773 | -0.563202545 | 118.4315258 | 148.5308387 | 90.29793865 | 5.742273038 | 238.8287773
3.111578779 | 181.3361552 | -0.563392431 | 118.5112851 | 148.7339776 | 90.66807759 | 5.764612973 | 239.4020552
3.112293624 | 181.0276198 | -0.563392431 | 118.7800399 | 148.9513099 | 90.51380989 | 5.753375489 | 239.4651198
3.113008469 | 180.8719573 | -0.563772203 | 118.4290524 | 148.5743786 | 90.43597865 | 5.747053945 | 239.0103573
3.113723315 | 180.8954407 | -0.564151976 | 118.5521802 | 148.7014204 | 90.44772035 | 5.746488733 | 239.1491407
3.11443816 | 180.8677406 | -0.564531748 | 118.4995469 | 148.6441703 | 90.43387029 | 5.744280353 | 239.0780406
3.115153005 | 180.8915658 | -0.564721634 | 118.3076886 | 148.4562829 | 90.44578288 | 5.743727008 | 238.9020658
3.115867851 | 180.8386174 | -0.564911521 | 118.4353391 | 148.5751087 | 90.41930871 | 5.740709964 | 238.9944174
3.116582696 | 181.4766211 | -0.565101407 | 118.946907 | 149.1930106 | 90.73831055 | 5.759864485 | 239.9313211
3.117369026 | 181.2443918 | -0.565291293 | 118.9655973 | 149.1729959 | 90.62219591 | 5.75096208 | 239.7951918
3.118012387 | 181.1141279 | -0.565860952 | 118.565676 | 148.7513639 | 90.55706395 | 5.745597657 | 239.3084279
3.118798717 | 181.061037 | -0.566050838 | 118.479879 | 148.6567185 | 90.53051851 | 5.742446757 | 239.187237
3.119442078 | 180.9051886 | -0.566620497 | 118.5079295 | 148.6587943 | 90.45259428 | 5.736266386 | 239.1113886
3.120299892 | 181.0559882 | -0.567190155 | 118.2564961 | 148.4324941 | 90.52799411 | 5.739522263 | 238.9604882
3.121014737 | 180.9522066 | -0.567190155 | 118.4529022 | 148.6116033 | 90.47610332 | 5.734882417 | 239.0877066
3.121729583 | 181.5649155 | -0.567190155 | 118.6944385 | 148.9552577 | 90.78245773 | 5.753196408 | 239.7377155
3.122372943 | 181.307056 | -0.567569928 | 118.7143853 | 148.932228 | 90.65352798 | 5.743752523 | 239.585756
3.123087789 | 181.1773438 | -0.567759814 | 118.9528479 | 149.1490719 | 90.5886719 | 5.738284502 | 239.7377438
3.123802634 | 181.2015058 | -0.567759814 | 118.5666019 | 148.7668529 | 90.6007529 | 5.737744843 | 239.3676058
3.124517479 | 181.2505695 | -0.568139586 | 118.7939565 | 149.0023847 | 90.62528474 | 5.738002409 | 239.6276695
3.125232325 | 181.1976244 | -0.568329473 | 118.6269081 | 148.8265122 | 90.5988122 | 5.734995819 | 239.4253244
3.12594717 | 181.2463441 | -0.568899131 | 118.476448 | 148.684172 | 90.62317204 | 5.735242891 | 239.3073441
3.126304593 | 181.2708749 | -0.569089018 | 118.560125 | 148.7719375 | 90.63543747 | 5.735371855 | 239.4073749
3.127448345 | 181.7032253 | -0.569278904 | 118.5032418 | 148.7871126 | 90.85161263 | 5.747098726 | 239.6387253
3.128091706 | 181.5740048 | -0.569278904 | 118.8430683 | 149.1054024 | 90.78700238 | 5.74178574 | 239.8924048
3.128878036 | 181.5461591 | -0.569658676 | 118.7659864 | 149.0236796 | 90.77307956 | 5.739452795 | 239.7967591
3.129592881 | 181.672661 | -0.569658676 | 119.0244537 | 149.3032305 | 90.83633052 | 5.74218394 | 240.139561
3.130307727 | 181.6449577 | -0.570038449 | 118.7597192 | 149.0338788 | 90.82247884 | 5.739987635 | 239.8563577
3.131022572 | 181.5913257 | -0.570608107 | 118.9832419 | 149.2484628 | 90.79566284 | 5.736964213 | 240.0441257
3.131451479 | 181.5904681 | -0.570608107 | 118.855756 | 149.120834 | 90.79523404 | 5.736151048 | 239.9160681
3.132523747 | 182.0740977 | -0.570797994 | 118.7867659 | 149.1324489 | 91.03704887 | 5.749626532 | 240.1694977
3.133238592 | 181.9443959 | -0.57098788 | 119.023032 | 149.3470979 | 90.97219793 | 5.744175214 | 240.3192959
3.133881953 | 181.839736 | -0.571557538 | 118.7173453 | 149.023968 | 90.91986799 | 5.739656357 | 239.943836
3.134596799 | 181.786792 | -0.571747425 | 119.2034973 | 149.501296 | 90.89339602 | 5.736658408 | 240.394692
3.135383129 | 181.8875546 | -0.571747425 | 119.0172849 | 149.3318773 | 90.94377731 | 5.738433423 | 240.2756546
3.136097974 | 181.9110185 | -0.572127197 | 119.0055062 | 149.3240093 | 90.95550927 | 5.737873587 | 240.2795185
3.136455397 | 181.9355421 | -0.572317083 | 119.0902807 | 149.4128711 | 90.96777107 | 5.738001602 | 240.3806421
3.13745618 | 182.3933489 | -0.572696856 | 119.042183 | 149.4410745 | 91.19667446 | 5.750762953 | 240.6377489
3.138313994 | 182.3138423 | -0.573266514 | 119.1211808 | 149.5068211 | 91.15692113 | 5.746657643 | 240.6637423
3.13902884 | 182.1575322 | -0.574026059 | 119.0795774 | 149.4391661 | 91.07876608 | 5.740369398 | 240.5179322
3.139743685 | 181.8733157 | -0.574785604 | 118.8960386 | 149.2082578 | 90.93665784 | 5.730010233 | 240.1449157
3.140530015 | 181.794651 | -0.574975491 | 118.683417 | 148.9825255 | 90.89732552 | 5.726070725 | 239.879851
3.141173376 | 181.7670935 | -0.575355263 | 119.0090312 | 149.3035468 | 90.88354677 | 5.724020638 | 240.1870935
3.141530798 | 181.7404527 | -0.575545149 | 118.8054509 | 149.0955263 | 90.87022634 | 5.722521375 | 239.9657527
3.142603066 | 182.1469175 | -0.575924922 | 119.1715392 | 149.5293588 | 91.07345877 | 5.733502848 | 240.6028175
3.143317912 | 181.863061 | -0.57649458 | 118.7484203 | 149.0589305 | 90.9315305 | 5.723168474 | 239.990461
3.144032757 | 181.7586192 | -0.576874353 | 118.6931064 | 148.9862096 | 90.87930958 | 5.718545315 | 239.8655192
3.144747602 | 181.7053401 | -0.577254125 | 119.0424467 | 149.3266701 | 90.85267006 | 5.715551186 | 240.1793401
3.145462448 | 181.6520622 | -0.577633898 | 118.9509874 | 149.2263311 | 90.82603111 | 5.712558454 | 240.0523622
3.146177293 | 181.5732058 | -0.57801367 | 118.5487019 | 148.8109029 | 90.78660291 | 5.70875408 | 239.5975058
3.1466062 | 181.5208456 | -0.578203556 | 118.6632485 | 148.9167228 | 90.76042279 | 5.706311909 | 239.6771456
3.147678468 | 182.1574936 | -0.578583329 | 118.9023645 | 149.2619468 | 91.0787468 | 5.724593988 | 240.3406936
3.148464798 | 181.8227024 | -0.578963101 | 118.5848675 | 148.8886512 | 90.91135118 | 5.712530794 | 239.8000024
3.149108159 | 181.615754 | -0.57953276 | 118.7934847 | 149.062777 | 90.80787701 | 5.704792078 | 239.870654
3.149823004 | 181.6139807 | -0.579722646 | 118.8739936 | 149.1429903 | 90.80699033 | 5.703441088 | 239.9499807
3.15053785 | 181.5610512 | -0.579912532 | 118.8669504 | 149.1271256 | 90.7805256 | 5.700466985 | 239.9076512
3.151252695 | 181.5585913 | -0.580482191 | 118.8904304 | 149.1501956 | 90.77929564 | 5.699095802 | 239.9294913
3.151610118 | 181.532299 | -0.580482191 | 118.8555663 | 149.1109495 | 90.76614949 | 5.69761522 | 239.877099
3.152682386 | 182.0921675 | -0.580861964 | 119.0083892 | 149.3570838 | 91.04608376 | 5.71343587 | 240.4031675
3.153397231 | 181.7575448 | -0.581241736 | 118.9352483 | 149.2281724 | 90.87877241 | 5.701529189 | 240.1069448
3.154112076 | 181.7042729 | -0.581621508 | 118.856391 | 149.1404364 | 90.85213643 | 5.698548031 | 239.9925729
3.154826922 | 181.625082 | -0.582191167 | 118.975594 | 149.246441 | 90.81254102 | 5.694746662 | 240.058982
3.155541767 | 181.5203173 | -0.582760826 | 118.8255724 | 149.0789586 | 90.76015863 | 5.690136568 | 239.8391173
3.156399581 | 181.6972889 | -0.582950712 | 119.158663 | 149.4415445 | 90.84864447 | 5.694196919 | 240.2901889
3.15668552 | 181.5940706 | -0.583140598 | 119.2120569 | 149.4777353 | 90.7970353 | 5.690411295 | 240.2747706
3.157829272 | 181.9750683 | -0.583330484 | 119.0487561 | 149.3779341 | 90.98753415 | 5.700415429 | 240.3654683
3.158472633 | 181.8196406 | -0.583710257 | 118.9070469 | 149.2103203 | 90.90982028 | 5.694333313 | 240.1201406
3.159187478 | 181.6129236 | -0.584090029 | 118.9364412 | 149.2052618 | 90.80646181 | 5.68650147 | 240.0117236
3.159902324 | 181.6108066 | -0.584469802 | 118.7042355 | 148.9727033 | 90.80540328 | 5.68514805 | 239.7781066
3.160617169 | 181.5319671 | -0.584849574 | 118.7693557 | 149.0246836 | 90.76598357 | 5.681367793 | 239.7906671
3.161332014 | 181.5042771 | -0.585229347 | 118.8301257 | 149.0808386 | 90.75213856 | 5.679207216 | 239.8329771
3.161760921 | 181.52865 | -0.585419233 | 118.94345 | 149.198225 | 90.76432498 | 5.679207669 | 239.96255
3.162761705 | 182.0115108 | -0.585988892 | 119.1471036 | 149.4823554 | 91.00575541 | 5.692677678 | 240.4881108
3.163548035 | 181.7023704 | -0.586368664 | 119.2047568 | 149.4884852 | 90.8511852 | 5.681490756 | 240.3396704
3.164191396 | 181.5981046 | -0.586748436 | 119.1590015 | 149.4253523 | 90.79905228 | 5.677040383 | 240.2244046
3.164977725 | 181.4932117 | -0.587318095 | 118.8392372 | 149.0881058 | 90.74660584 | 5.672315764 | 239.8347117
3.165764055 | 181.5676691 | -0.587697868 | 118.8299564 | 149.0912346 | 90.78383457 | 5.673258802 | 239.8750691
3.166407416 | 181.360435 | -0.588457413 | 118.9814783 | 149.2082175 | 90.68021751 | 5.665561319 | 239.888435
3.166836323 | 181.2566061 | -0.588837185 | 118.5312687 | 148.740703 | 90.62830303 | 5.661515358 | 239.3690061
3.167908591 | 181.6373456 | -0.589216957 | 118.9438819 | 149.2167728 | 90.81867282 | 5.6716177 | 240.0354456
3.168551952 | 181.405577 | -0.589406844 | 118.7750257 | 149.0092885 | 90.70278851 | 5.663151449 | 239.712077
3.169266797 | 181.3011799 | -0.589786616 | 118.7580266 | 148.9748899 | 90.65058993 | 5.658580046 | 239.6254799
3.170053127 | 181.1969851 | -0.589976502 | 118.742895 | 148.9423926 | 90.59849255 | 5.653889593 | 239.5408851
3.170696488 | 181.2209282 | -0.590166389 | 118.7876761 | 148.9911641 | 90.6104641 | 5.653497509 | 239.6016282
3.171482818 | 181.2701553 | -0.590356275 | 118.6068851 | 148.8185776 | 90.63507764 | 5.653647972 | 239.4536553
3.171840241 | 181.2179592 | -0.590546161 | 118.5672864 | 148.7702796 | 90.60897959 | 5.651365275 | 239.3792592
3.172912509 | 181.8035715 | -0.590736047 | 118.7915905 | 149.0921858 | 90.90178577 | 5.667912046 | 239.9939715
3.173627354 | 181.5716739 | -0.590925933 | 118.8990913 | 149.1610369 | 90.78583693 | 5.659328352 | 239.9468739
3.174413684 | 181.7480522 | -0.591495592 | 118.9993841 | 149.2907261 | 90.87402611 | 5.663482737 | 240.1647522
3.175200014 | 181.566811 | -0.591875365 | 118.9346703 | 149.1958055 | 90.78340549 | 5.656372164 | 239.979211
3.175914859 | 181.5387826 | -0.592445023 | 118.6492275 | 148.9056913 | 90.76939132 | 5.654216481 | 239.6750826
3.17655822 | 181.4345376 | -0.592824796 | 118.6346792 | 148.8737688 | 90.71726882 | 5.649789615 | 239.5910376
3.176915643 | 181.4590478 | -0.593014682 | 118.4565493 | 148.6997239 | 90.72952389 | 5.649925485 | 239.4292478
3.177987911 | 181.8397283 | -0.593394454 | 118.8974428 | 149.2040642 | 90.91986417 | 5.65999784 | 240.1239283
3.178702756 | 181.5819378 | -0.593774227 | 118.7968126 | 149.0604689 | 90.79096888 | 5.650615056 | 239.8514378
3.179417601 | 181.5290307 | -0.593964113 | 118.9204769 | 149.1753154 | 90.76451536 | 5.64768055 | 239.9398307
3.180132447 | 181.4246482 | -0.594343886 | 118.7393827 | 148.9768241 | 90.71232408 | 5.643128704 | 239.6891482
3.180847292 | 181.4480993 | -0.594723658 | 118.9440998 | 149.1854496 | 90.72404965 | 5.642597761 | 239.9094993
3.181562137 | 181.4204179 | -0.59510343 | 118.8638726 | 149.1006089 | 90.71020895 | 5.640459904 | 239.8108179
3.18191956 | 181.3682286 | -0.595293317 | 118.9508762 | 149.1789143 | 90.68411432 | 5.638186134 | 239.8630286
3.182991828 | 181.7481943 | -0.596052862 | 118.7082314 | 148.9995972 | 90.87409715 | 5.648224148 | 239.8736943
3.183778158 | 181.5410684 | -0.59662252 | 118.9841895 | 149.2410342 | 90.77053422 | 5.640323487 | 240.0115684
3.184493003 | 181.3085264 | -0.597192179 | 118.4103755 | 148.6284632 | 90.65426319 | 5.631755038 | 239.2827264
3.185279333 | 181.1269764 | -0.597761838 | 118.7059588 | 148.8937882 | 90.56348819 | 5.624665105 | 239.4572764
3.185922694 | 181.0230934 | -0.597951724 | 118.8145311 | 148.9850467 | 90.51154668 | 5.62026858 | 239.4965934
3.186637539 | 181.046889 | -0.59814161 | 118.446763 | 148.6212445 | 90.5234445 | 5.619754539 | 239.144689
3.187352384 | 181.044778 | -0.598521382 | 118.5036593 | 148.677789 | 90.522389 | 5.618427935 | 239.200178
3.18806723 | 181.57984 | -0.598711269 | 118.7612133 | 149.02452 | 90.78991999 | 5.633951413 | 239.81444
3.188782075 | 181.2961863 | -0.599280927 | 118.6979621 | 148.9139932 | 90.64809315 | 5.623793061 | 239.5620863
3.18949692 | 181.1662588 | -0.5996607 | 118.4336529 | 148.6280294 | 90.58312942 | 5.618459026 | 239.2111588
3.190211766 | 181.0874592 | -0.600040472 | 118.5127864 | 148.6940296 | 90.54372958 | 5.614730026 | 239.2377592
3.190926611 | 180.9575369 | -0.600420245 | 118.479779 | 148.6393684 | 90.47876843 | 5.609400573 | 239.1181369
3.191641456 | 181.0324549 | -0.600610131 | 118.5947516 | 148.7668275 | 90.51622747 | 5.610491534 | 239.2830549
3.192427786 | 181.1065438 | -0.60117979 | 118.8457479 | 149.0301719 | 90.55327188 | 5.611430375 | 239.5834438
3.193142632 | 181.7185906 | -0.60117979 | 118.8916635 | 149.1780953 | 90.85929528 | 5.629341688 | 240.0373906
3.193857477 | 181.3841777 | -0.601559562 | 118.9816926 | 149.2123888 | 90.69208885 | 5.617611235 | 239.9044777
3.194572322 | 181.228698 | -0.601939335 | 118.637566 | 148.842349 | 90.61434899 | 5.611487193 | 239.456698
3.195287168 | 181.0217582 | -0.602508993 | 118.8343861 | 149.0046791 | 90.5108791 | 5.603755392 | 239.5155582
3.196002013 | 181.0455501 | -0.602698879 | 118.5585167 | 148.7327751 | 90.52277506 | 5.603246435 | 239.2555501
3.196788343 | 181.0436389 | -0.602888766 | 118.6855796 | 148.8595195 | 90.52181947 | 5.601808393 | 239.3813389
3.197503188 | 180.9904085 | -0.603268538 | 118.4688362 | 148.6339042 | 90.49520424 | 5.598891282 | 239.1291085
3.198146549 | 181.6536733 | -0.603268538 | 118.5793244 | 148.8549366 | 90.82683664 | 5.618504008 | 239.6817733
3.198932879 | 181.4465953 | -0.603838197 | 118.7618984 | 149.0029976 | 90.72329764 | 5.610649577 | 239.7262953
3.199647724 | 181.2403514 | -0.604028083 | 118.6449505 | 148.8516757 | 90.62017569 | 5.60295025 | 239.4718514
3.20036257 | 181.3149141 | -0.604407855 | 118.8899047 | 149.1090571 | 90.65745706 | 5.604028574 | 239.7665141
3.20100593 | 181.1595925 | -0.604787628 | 118.6328308 | 148.8260962 | 90.57979623 | 5.59804996 | 239.4058925
3.20179226 | 181.3621452 | -0.604977514 | 118.4740484 | 148.7010726 | 90.6810726 | 5.603001362 | 239.3821452
3.20257859 | 181.2832142 | -0.605357287 | 118.5072381 | 148.7211071 | 90.6416071 | 5.599161048 | 239.3627142
3.203221951 | 181.8438537 | -0.605547173 | 118.8883179 | 149.1956269 | 90.92192686 | 5.61553883 | 240.1175537
3.203936796 | 181.5861604 | -0.605926945 | 118.6375201 | 148.9018802 | 90.79308019 | 5.606242899 | 239.6949604
3.204723126 | 181.3797871 | -0.606116831 | 118.780629 | 149.0105935 | 90.68989355 | 5.598427658 | 239.7004871
3.205437971 | 181.403229 | -0.606496604 | 118.962843 | 149.1967145 | 90.70161451 | 5.597910469 | 239.898329
3.206081332 | 181.3760433 | -0.60668649 | 118.6075811 | 148.8369217 | 90.68802167 | 5.595939201 | 239.5249433
3.206867662 | 181.2971168 | -0.607066263 | 118.6898723 | 148.9060584 | 90.64855842 | 5.592105896 | 239.5546168
3.207511023 | 181.3210447 | -0.607256149 | 118.8336482 | 149.0538223 | 90.66052234 | 5.591730228 | 239.7143447
3.208297353 | 181.9835813 | -0.607446035 | 119.0389938 | 149.3695906 | 90.99179063 | 5.611010459 | 240.3613813
3.208940714 | 181.7768149 | -0.608015694 | 118.9275716 | 149.2237074 | 90.88840743 | 5.60344206 | 240.1121149
3.209727043 | 181.5953226 | -0.608585352 | 118.8942742 | 149.1601613 | 90.79766131 | 5.596414865 | 239.9578226
3.210513373 | 181.4646016 | -0.609344897 | 118.5199005 | 148.7640008 | 90.73230082 | 5.590972518 | 239.4963016
3.211228219 | 181.3606111 | -0.609534784 | 118.746137 | 148.9729055 | 90.68030554 | 5.586489581 | 239.6532111
3.211943064 | 181.2562796 | -0.609914556 | 118.7203599 | 148.9297398 | 90.62813978 | 5.581998023 | 239.5578796
3.212657909 | 181.2286121 | -0.610294328 | 118.9792374 | 149.184006 | 90.61430605 | 5.579894776 | 239.7983121
3.213444239 | 181.8910941 | -0.610484215 | 118.9451647 | 149.2603471 | 90.94554707 | 5.599145325 | 240.2058941
3.2140876 | 181.4802624 | -0.610863987 | 118.6868208 | 148.9335312 | 90.7401312 | 5.58524233 | 239.6736624
3.214802445 | 181.3759339 | -0.61124376 | 118.8369446 | 149.0662669 | 90.68796694 | 5.580755138 | 239.7542339
3.215517291 | 181.2975034 | -0.611433646 | 118.9117011 | 149.1279517 | 90.64875171 | 5.57707535 | 239.7767034
3.216232136 | 181.320942 | -0.611813418 | 118.939614 | 149.159771 | 90.66047099 | 5.576564537 | 239.820242
3.216946981 | 181.34438 | -0.612193191 | 118.6534267 | 148.87749 | 90.67218999 | 5.576053935 | 239.54968
3.217661827 | 181.2148481 | -0.612383077 | 118.8794494 | 149.081924 | 90.60742404 | 5.570789489 | 239.6893481
3.218376672 | 181.9033212 | -0.612383077 | 118.8874404 | 149.2046606 | 90.95166061 | 5.590944079 | 240.1563212
3.219091517 | 181.671236 | -0.612762849 | 119.0272787 | 149.305818 | 90.83561802 | 5.582492882 | 240.141436
3.219877847 | 181.5916339 | -0.613522394 | 119.0954446 | 149.3607169 | 90.79581693 | 5.578657363 | 240.1565339
3.220664177 | 181.4612758 | -0.614092053 | 119.0009919 | 149.2445379 | 90.73063788 | 5.573247773 | 239.9751758
3.221307538 | 181.3318929 | -0.614281939 | 118.6229643 | 148.8449465 | 90.66594646 | 5.568118212 | 239.5108929
3.222022383 | 181.3294355 | -0.614851598 | 118.8605452 | 149.0821177 | 90.66471773 | 5.566806585 | 239.7468355
3.222808713 | 181.2505282 | -0.61523137 | 118.2282427 | 148.4366641 | 90.6252641 | 5.562999946 | 239.0619282
3.223452074 | 181.8362009 | -0.615611143 | 119.033767 | 149.3398005 | 90.91810047 | 5.580058756 | 240.2579009
3.224166919 | 181.4246036 | -0.616370688 | 118.8693679 | 149.1068018 | 90.71230178 | 5.566055567 | 239.8191036
3.224953249 | 181.0643161 | -0.616940346 | 118.634772 | 148.8121581 | 90.53215807 | 5.55352655 | 239.3443161
3.22559661 | 180.960837 | -0.616940346 | 118.328879 | 148.4890185 | 90.48041849 | 5.549210809 | 238.969437
3.226311455 | 180.9590689 | -0.617130233 | 119.0323896 | 149.1922344 | 90.47953445 | 5.547926483 | 239.6717689
3.227026301 | 180.9825068 | -0.617510005 | 118.8698023 | 149.0335534 | 90.49125342 | 5.547423817 | 239.5248068
3.227741146 | 180.9807385 | -0.617699891 | 118.7875128 | 148.9509693 | 90.49036926 | 5.546140449 | 239.4413385
3.22859896 | 181.8217618 | -0.617889777 | 118.9877539 | 149.2913809 | 90.91088092 | 5.570716054 | 240.2022618
3.229242321 | 181.3858204 | -0.618079664 | 119.2266401 | 149.4576102 | 90.69291019 | 5.556106395 | 240.1505204
3.229957166 | 181.2048743 | -0.618459436 | 118.9241248 | 149.1249371 | 90.60243714 | 5.549274612 | 239.7273743
3.230743496 | 181.2029611 | -0.618649322 | 119.056887 | 149.2573806 | 90.60148055 | 5.547864758 | 239.8588611
3.231386857 | 181.2009908 | -0.619029095 | 118.6220303 | 148.8221954 | 90.60049538 | 5.546699217 | 239.4226908
3.232101702 | 181.1992204 | -0.619218981 | 118.9771401 | 149.1770102 | 90.59961019 | 5.545417677 | 239.7766204
3.232816548 | 181.2226535 | -0.619598753 | 118.6709512 | 148.8747268 | 90.61132676 | 5.544916317 | 239.4860535
3.233531393 | 181.9106249 | -0.61978864 | 118.968175 | 149.2866124 | 90.95531243 | 5.564966649 | 240.2419249
3.234317723 | 181.5762665 | -0.620168412 | 119.1157222 | 149.3784333 | 90.78813325 | 5.553275857 | 240.1665665
3.234961084 | 181.4976559 | -0.620548185 | 119.2465186 | 149.496128 | 90.74882797 | 5.549741405 | 240.2449559
3.235675929 | 181.3167235 | -0.620927957 | 118.6183078 | 148.8377617 | 90.65836175 | 5.542923525 | 239.4961235
3.236462259 | 181.4169887 | -0.621117843 | 118.9745296 | 149.2106943 | 90.70849435 | 5.544674805 | 239.9191887
3.23710562 | 181.287293 | -0.621497616 | 119.8507977 | 150.0653465 | 90.64364648 | 5.539566291 | 240.708993
3.237963434 | 181.4637032 | -0.621877388 | 119.2323011 | 149.4762516 | 90.73185162 | 5.543546913 | 240.2081032
3.238606795 | 181.9726107 | -0.622257161 | 119.0699369 | 149.3987054 | 90.98630537 | 5.558159446 | 240.3850107
3.239393125 | 181.5613026 | -0.622826819 | 118.9350342 | 149.1952513 | 90.78065129 | 5.544113184 | 239.9759026
3.240036486 | 181.3549811 | -0.623206592 | 119.0299604 | 149.2557906 | 90.67749056 | 5.536644438 | 239.9332811
3.240751331 | 181.3021229 | -0.623396478 | 119.008241 | 149.2252614 | 90.65106143 | 5.533792115 | 239.8763229
3.241466176 | 181.1467512 | -0.62377625 | 118.7130504 | 148.9041756 | 90.5733756 | 5.527778487 | 239.4775512
3.242252506 | 181.2463234 | -0.624345909 | 118.8431411 | 149.0508617 | 90.62316171 | 5.52950894 | 239.6740234
3.242895867 | 181.1421834 | -0.624725682 | 118.7833278 | 148.9736917 | 90.57109172 | 5.525200609 | 239.5447834
3.24325329 | 181.1162701 | -0.624535795 | 118.95159 | 149.1376351 | 90.55813507 | 5.523792713 | 239.6957701
3.244325558 | 181.573541 | -0.624725682 | 119.0890137 | 149.3512705 | 90.78677048 | 5.536061548 | 240.138041
3.245040403 | 181.5462253 | -0.624915568 | 119.0304084 | 149.2881127 | 90.77311266 | 5.534000252 | 240.0612253
3.245755248 | 181.4419427 | -0.62529534 | 119.0348476 | 149.2751714 | 90.72097137 | 5.529568553 | 239.9961427
3.246613063 | 181.5669027 | -0.625864999 | 119.2724009 | 149.5335514 | 90.78345137 | 5.531956474 | 240.3170027
3.247327908 | 181.5140473 | -0.626054885 | 119.2553824 | 149.5077236 | 90.75702364 | 5.529111045 | 240.2647473
3.248042753 | 181.4611928 | -0.626244771 | 119.1772643 | 149.4207964 | 90.73059639 | 5.526266899 | 240.1513928
3.248400176 | 181.5112155 | -0.626434658 | 119.3737385 | 149.6256077 | 90.75560774 | 5.527198759 | 240.3812155
3.249472444 | 181.9166797 | -0.627004316 | 119.2980932 | 149.6175399 | 90.95833985 | 5.53785273 | 240.5758797
3.250187289 | 181.6847014 | -0.627384089 | 119.2377671 | 149.5185507 | 90.8423507 | 5.529497353 | 240.3609014
3.250902135 | 181.5545424 | -0.627953747 | 118.8565808 | 149.1156712 | 90.7772712 | 5.524277684 | 239.8929424
3.25161698 | 181.4243868 | -0.628523406 | 119.1440956 | 149.3814934 | 90.71219339 | 5.519060413 | 240.0936868
3.252331825 | 181.3715366 | -0.628713292 | 118.7924789 | 149.0210683 | 90.68576829 | 5.516222359 | 239.7068366
3.253046671 | 181.292463 | -0.629282951 | 119.198421 | 149.4138315 | 90.64623152 | 5.512579436 | 240.060063
3.253404093 | 181.2914059 | -0.629472837 | 118.8686686 | 149.0839029 | 90.64570294 | 5.511941323 | 239.7296059
3.254476361 | 181.6461081 | -0.62985261 | 119.2812027 | 149.555554 | 90.82305404 | 5.52102418 | 240.3786081
3.255191207 | 181.4141511 | -0.630232382 | 119.1276837 | 149.3633756 | 90.70707557 | 5.512685999 | 240.0704511
3.255977537 | 181.4118925 | -0.630612155 | 119.2595308 | 149.4948462 | 90.70594625 | 5.511285297 | 240.2007925
3.256692382 | 181.3335086 | -0.630802041 | 119.2045029 | 149.4267543 | 90.66675432 | 5.507668713 | 240.0935086
3.257407227 | 181.3061999 | -0.630991927 | 119.2202 | 149.4379 | 90.65309996 | 5.505621685 | 240.0909999
3.258122073 | 181.2281612 | -0.630991927 | 119.1669871 | 149.3716806 | 90.6140806 | 5.502018524 | 239.9857612
3.258479495 | 181.3292505 | -0.631181813 | 119.1886835 | 149.4102252 | 90.66462523 | 5.504517351 | 240.0748505
3.259551763 | 181.8882163 | -0.631561586 | 119.4123054 | 149.7270082 | 90.94410815 | 5.519855125 | 240.6711163
3.260266609 | 181.6818084 | -0.631941358 | 119.5048028 | 149.7851042 | 90.84090421 | 5.512313831 | 240.6260084
3.260981454 | 181.5264763 | -0.632321131 | 119.3905254 | 149.6449381 | 90.76323813 | 5.506342111 | 240.4081763
3.261696299 | 181.4480966 | -0.632511017 | 119.0354989 | 149.2768483 | 90.72404828 | 5.502732286 | 240.0008966
3.262411145 | 181.548464 | -0.632700903 | 119.1302547 | 149.388332 | 90.77423198 | 5.50460303 | 240.162564
3.26312599 | 181.4956203 | -0.632890789 | 119.4217401 | 149.6710102 | 90.74781016 | 5.501777732 | 240.4188203
3.263483413 | 181.5967008 | -0.633080675 | 119.2795336 | 149.5456504 | 90.79835042 | 5.504272487 | 240.3440008
3.26469865 | 182.1549915 | -0.633650334 | 119.4577305 | 149.8168957 | 91.07749574 | 5.519324433 | 240.8943915
3.265342011 | 181.7948475 | -0.634409879 | 119.4015825 | 149.7007237 | 90.89742375 | 5.507207688 | 240.5981475
3.266056856 | 181.6398693 | -0.634599765 | 119.3398231 | 149.6131347 | 90.81993467 | 5.501257205 | 240.4330693
3.266771701 | 181.5611509 | -0.634979538 | 119.3889836 | 149.6491755 | 90.78057546 | 5.497643732 | 240.4297509
3.267486547 | 181.5335004 | -0.63535931 | 118.9705668 | 149.2261502 | 90.76675019 | 5.495594751 | 239.9929004
3.268201392 | 181.4547848 | -0.635739083 | 118.9479283 | 149.1903924 | 90.72739242 | 5.491984186 | 239.9177848
3.268558815 | 181.4281941 | -0.635928969 | 119.0364647 | 149.274497 | 90.71409703 | 5.490570095 | 239.9885941
3.269631083 | 181.9874174 | -0.636118855 | 118.7777725 | 149.1090087 | 90.99370871 | 5.505873037 | 240.1027174
3.270417412 | 181.7808956 | -0.636498628 | 119.1008319 | 149.3976478 | 90.89044782 | 5.498234375 | 240.2880956
3.271060773 | 181.7023237 | -0.6368784 | 119.0777412 | 149.3614618 | 90.85116184 | 5.494750935 | 240.2126237
3.271847103 | 181.520998 | -0.637448059 | 118.9866993 | 149.240199 | 90.760499 | 5.487888373 | 240.000698
3.272561948 | 181.5444121 | -0.637827831 | 119.042804 | 149.300206 | 90.77220603 | 5.487405087 | 240.0724121
3.273205309 | 181.5175935 | -0.637827831 | 119.0276645 | 149.2805968 | 90.75879676 | 5.485507181 | 240.0393935
3.273634217 | 181.6702638 | -0.637637945 | 118.9557546 | 149.2341319 | 90.8351319 | 5.48945211 | 240.0692638
3.274706485 | 182.1014478 | -0.638017717 | 119.2978826 | 149.6481239 | 91.0507239 | 5.50082175 | 240.6988478
3.27542133 | 181.9457989 | -0.638587376 | 119.2557996 | 149.5800994 | 90.97289943 | 5.494869194 | 240.5529989
3.276136175 | 181.8160276 | -0.638967148 | 119.0690425 | 149.3717138 | 90.9080138 | 5.489709119 | 240.2797276
3.276922505 | 181.8141078 | -0.639157035 | 119.1594026 | 149.4617539 | 90.90705389 | 5.488333223 | 240.3688078
3.277565866 | 181.7103569 | -0.639346921 | 119.074719 | 149.3597784 | 90.85517844 | 5.484090419 | 240.2149569
3.278280711 | 181.7589522 | -0.63991658 | 119.2405174 | 149.5336761 | 90.87947609 | 5.484376927 | 240.4131522
3.278709618 | 181.7580928 | -0.63991658 | 119.3428309 | 149.6358464 | 90.87904639 | 5.483633273 | 240.5148928
3.279710402 | 182.1124562 | -0.640486238 | 119.3533521 | 149.7054281 | 91.05622808 | 5.492764691 | 240.7616562
3.280496732 | 181.8035061 | -0.641055897 | 119.1482687 | 149.4488531 | 90.90175306 | 5.482030301 | 240.3506061
3.281211577 | 181.6996178 | -0.641245783 | 119.0403393 | 149.3236089 | 90.84980888 | 5.477669827 | 240.1734178
3.281854938 | 181.6465864 | -0.641625556 | 118.9567621 | 149.2311932 | 90.82329321 | 5.474980113 | 240.0544864
3.282784237 | 181.8227299 | -0.642005328 | 119.1947766 | 149.498565 | 90.91136497 | 5.478795916 | 240.4099299
3.283427598 | 181.718988 | -0.642195214 | 119.193296 | 149.479794 | 90.85949399 | 5.474562828 | 240.339288
3.28378502 | 181.7179283 | -0.642385101 | 118.9492428 | 149.2355641 | 90.85896415 | 5.47393468 | 240.0945283
3.284857288 | 182.0724656 | -0.642764873 | 119.5921219 | 149.9375328 | 91.03623278 | 5.482940917 | 240.9737656
3.285572134 | 181.8402614 | -0.643334532 | 118.9633205 | 149.2700307 | 90.92013068 | 5.474680597 | 240.1901614
3.286286979 | 181.6849846 | -0.643714304 | 119.2130615 | 149.4938923 | 90.84249231 | 5.468764734 | 240.3363846
3.287001824 | 181.6832092 | -0.64390419 | 119.1348697 | 149.4154046 | 90.84160459 | 5.467521393 | 240.2570092
3.28771667 | 181.6045137 | -0.644283963 | 118.9351379 | 149.2025569 | 90.80225687 | 5.463938975 | 240.0048137
3.288502999 | 181.6025959 | -0.644473849 | 118.7945986 | 149.0616979 | 90.80129795 | 5.462574147 | 239.8629959
3.288788938 | 181.6530737 | -0.644473849 | 119.0577246 | 149.3332368 | 90.82653684 | 5.463634056 | 240.1597737
3.289861206 | 182.1352098 | -0.644853621 | 119.1859366 | 149.5418049 | 91.06760488 | 5.476508499 | 240.6094098
3.290576051 | 181.9802829 | -0.645043508 | 119.5136943 | 149.8437415 | 90.99014146 | 5.470610583 | 240.8338829
3.291290896 | 181.8501955 | -0.645613166 | 118.9374318 | 149.2457977 | 90.92509773 | 5.465469929 | 240.1708955
3.292077226 | 181.8734551 | -0.645992939 | 119.259385 | 149.5716276 | 90.93672757 | 5.464871008 | 240.5083551
3.292863556 | 181.8970582 | -0.646182825 | 118.8153527 | 149.1315291 | 90.94852909 | 5.464282801 | 240.0800582
3.293506917 | 181.8440333 | -0.646562597 | 119.1020778 | 149.4094167 | 90.92201667 | 5.461605415 | 240.3314333
3.29386434 | 181.8426291 | -0.64694237 | 119.1292097 | 149.4363145 | 90.92131453 | 5.460970133 | 240.3576291
3.294936608 | 182.1971109 | -0.647322142 | 119.1817703 | 149.5479554 | 91.09855544 | 5.469951356 | 240.6465109
3.295651453 | 181.9397609 | -0.647701915 | 119.338687 | 149.6619805 | 90.96988045 | 5.460956118 | 240.6318609
3.296437783 | 181.8098845 | -0.648081687 | 119.1479948 | 149.4496423 | 90.90494225 | 5.455713565 | 240.3545845
3.297081144 | 181.7061631 | -0.648271574 | 119.052021 | 149.3363816 | 90.85308155 | 5.451503134 | 240.1894631
3.297867473 | 181.8573746 | -0.64846146 | 119.1738249 | 149.4833873 | 90.92868729 | 5.454788429 | 240.4120746
3.298582319 | 181.8300759 | -0.648651346 | 120.1361253 | 150.441138 | 90.91503795 | 5.452778718 | 241.3561759
3.29922568 | 181.7773997 | -0.648841232 | 119.1891666 | 149.4853999 | 90.88869986 | 5.450118784 | 240.3740997
3.299940525 | 182.4898676 | -0.649221005 | 119.4376559 | 149.8526338 | 91.24493379 | 5.470528483 | 241.0975676
3.300726855 | 182.3596473 | -0.649790663 | 119.4135491 | 149.8068237 | 91.17982367 | 5.465280044 | 240.9866473
3.301513185 | 182.0511328 | -0.650170436 | 119.1405109 | 149.4823664 | 91.02556641 | 5.454633724 | 240.5079328
3.30222803 | 181.8703692 | -0.650550208 | 119.1263564 | 149.4380846 | 90.93518458 | 5.447978949 | 240.3732692
3.302871391 | 181.8939111 | -0.650929981 | 118.9590037 | 149.2746555 | 90.94695553 | 5.447630517 | 240.2216111
3.303657721 | 181.8154315 | -0.651119867 | 119.1901438 | 149.4927158 | 90.90771577 | 5.443958349 | 240.4004315
3.304372566 | 181.8384863 | -0.651689526 | 119.1627288 | 149.4691432 | 90.91924315 | 5.443478345 | 240.3883863
3.305015927 | 182.3472323 | -0.651879412 | 119.0965108 | 149.4877162 | 91.17361616 | 5.457811855 | 240.6613323
3.305802257 | 182.012875 | -0.65244907 | 119.2010583 | 149.5365375 | 91.00643749 | 5.446399384 | 240.542975
3.306445617 | 181.8833037 | -0.652828843 | 118.9981679 | 149.3120519 | 90.94165187 | 5.441420889 | 240.2537037
3.307231947 | 181.7534486 | -0.653208615 | 118.9729829 | 149.2652243 | 90.87672432 | 5.436200734 | 240.1419486
3.307946793 | 181.6747753 | -0.653588388 | 118.7592584 | 149.0383877 | 90.83738767 | 5.432647662 | 239.8757753
3.308590153 | 181.6479689 | -0.653588388 | 119.140723 | 149.4153844 | 90.82398444 | 5.430781067 | 240.2393689
3.309304999 | 181.6713674 | -0.65396816 | 118.8814225 | 149.1599837 | 90.8356837 | 5.430315013 | 239.9956674
3.310162813 | 182.4861961 | -0.65396816 | 119.116532 | 149.5308981 | 91.24309807 | 5.453523741 | 240.7739961
3.310806174 | 182.1524929 | -0.654347933 | 119.0621976 | 149.4209465 | 91.07624646 | 5.442384791 | 240.4971929
3.311592504 | 182.0740196 | -0.654537819 | 119.0960399 | 149.4417098 | 91.0370098 | 5.438722854 | 240.4787196
3.312307349 | 181.9953471 | -0.654917591 | 119.0219157 | 149.3544736 | 90.99767356 | 5.435173941 | 240.3521471
3.31295071 | 181.9419918 | -0.65548725 | 119.0622306 | 149.3858959 | 90.97099589 | 5.432507945 | 240.3568918
3.31373704 | 181.8893827 | -0.65548725 | 119.1491942 | 149.4640914 | 90.94469137 | 5.429631239 | 240.4087827
3.314451885 | 181.8872612 | -0.655867023 | 119.3990871 | 149.7136306 | 90.94363059 | 5.428396193 | 240.6572612
3.315095246 | 182.5493691 | -0.655867023 | 119.4247897 | 149.8496845 | 91.27468454 | 5.447315218 | 241.1243691
3.315881576 | 182.2150566 | -0.656436681 | 119.2565522 | 149.6257283 | 91.10752829 | 5.435941279 | 240.7332566
3.316524937 | 182.1113605 | -0.656626567 | 119.3405868 | 149.6924803 | 91.05568027 | 5.431760133 | 240.7481605
3.317311267 | 182.0322054 | -0.657196226 | 119.0614018 | 149.4001027 | 91.01610271 | 5.428086475 | 240.4162054
3.318026112 | 182.0045681 | -0.657575999 | 119.1788894 | 149.5129841 | 91.00228407 | 5.426084088 | 240.5152681
3.318883926 | 182.1045578 | -0.657765885 | 119.3145193 | 149.6652789 | 91.05227891 | 5.427694387 | 240.7175578
3.319527287 | 182.0256925 | -0.658335543 | 119.3864308 | 149.7240462 | 91.01284624 | 5.42426664 | 240.7368925
3.320242132 | 182.5338341 | -0.658715316 | 119.7215114 | 150.143817 | 91.26691703 | 5.438403153 | 241.4107341
3.320956978 | 182.0462708 | -0.659474861 | 118.9808903 | 149.3219354 | 91.02313538 | 5.422551112 | 240.3450708
3.321671823 | 181.9420971 | -0.659854633 | 119.1996657 | 149.5233486 | 90.97104856 | 5.418247963 | 240.4943971
3.322458153 | 181.6591966 | -0.660234406 | 118.9524655 | 149.2289983 | 90.82959828 | 5.408450823 | 240.0585966
3.323101514 | 181.6058533 | -0.660804064 | 119.0708844 | 149.3385267 | 90.80292667 | 5.40579851 | 240.1414533
3.323816359 | 181.5523683 | -0.661373723 | 118.7112561 | 148.9699841 | 90.77618414 | 5.403026751 | 239.7461683
3.324531204 | 181.3716711 | -0.661753496 | 118.8226237 | 149.0512355 | 90.68583553 | 5.396429716 | 239.7370711
3.32524605 | 182.0080197 | -0.661753496 | 118.7428399 | 149.0775098 | 91.00400985 | 5.414406506 | 240.0815197
3.325960895 | 181.8021536 | -0.661943382 | 119.0467179 | 149.3470768 | 90.90107679 | 5.40705312 | 240.2481536
3.32667574 | 181.5959479 | -0.662323154 | 118.7624826 | 149.028474 | 90.79797396 | 5.399692687 | 239.8264479
3.327390586 | 181.5934862 | -0.662892813 | 119.0438621 | 149.3094431 | 90.79674309 | 5.398458651 | 240.1061862
3.3282484 | 181.5655715 | -0.663272585 | 118.8717572 | 149.1326858 | 90.78278576 | 5.396228547 | 239.9154715
3.328963246 | 181.4869244 | -0.663652358 | 118.7185415 | 148.9663622 | 90.7434622 | 5.392707276 | 239.7098244
3.329606606 | 181.4080791 | -0.664222016 | 118.8951597 | 149.1298395 | 90.70403953 | 5.389297266 | 239.8338791
3.330321452 | 181.9164884 | -0.664411903 | 118.8887295 | 149.2081442 | 90.95824419 | 5.403406541 | 240.1663884
3.331036297 | 181.5827514 | -0.664791675 | 118.8862838 | 149.1500757 | 90.79137569 | 5.392227947 | 239.9414514
3.331822627 | 181.4274387 | -0.665171448 | 119.3396129 | 149.5775193 | 90.71371934 | 5.386293856 | 240.2912387
3.332465988 | 181.3234321 | -0.66555122 | 118.902244 | 149.122816 | 90.66171603 | 5.382132975 | 239.7845321
3.333180833 | 181.2706434 | -0.665741106 | 118.6667478 | 148.8785217 | 90.63532171 | 5.379394973 | 239.5138434
3.333895678 | 181.2692141 | -0.665741106 | 118.7418714 | 148.953407 | 90.63460703 | 5.378198663 | 239.5880141
3.334610524 | 181.2922641 | -0.666310765 | 118.7854547 | 149.000832 | 90.64613203 | 5.377736966 | 239.6469641
3.335396854 | 181.9535377 | -0.666500651 | 119.0301792 | 149.3557688 | 90.97676883 | 5.396295083 | 240.3325377
3.336040214 | 181.6709817 | -0.666880424 | 118.8275939 | 149.1060908 | 90.83549083 | 5.386784597 | 239.9415817
3.336898029 | 181.6427258 | -0.667450082 | 118.8726753 | 149.1464629 | 90.82136289 | 5.384553049 | 239.9678258
3.33754139 | 181.4622055 | -0.667829855 | 118.5590018 | 148.8027027 | 90.73110274 | 5.378106315 | 239.5338055
3.338327719 | 181.4344393 | -0.668209627 | 118.8578464 | 149.0969197 | 90.71721967 | 5.376007786 | 239.8141393
3.33897108 | 181.3559483 | -0.6685894 | 118.5817828 | 148.8077742 | 90.67797417 | 5.37262117 | 239.4857483
3.339685926 | 181.2769733 | -0.669159058 | 118.3829578 | 148.5957866 | 90.63848664 | 5.369106438 | 239.2342733
3.340472255 | 181.9126882 | -0.669348945 | 118.8499627 | 149.1687441 | 90.9563441 | 5.386873268 | 240.1250882
3.341115616 | 181.5022874 | -0.669918603 | 118.9658625 | 149.2162437 | 90.75114371 | 5.373552634 | 239.9673874
3.341830462 | 181.2964759 | -0.670108489 | 118.6686586 | 148.8847379 | 90.64823795 | 5.366244539 | 239.5329759
3.342545307 | 181.1920007 | -0.670678148 | 118.4944336 | 148.6931003 | 90.59600034 | 5.361971282 | 239.2891007
3.343260152 | 181.0882129 | -0.670868034 | 118.4646376 | 148.6460065 | 90.54410645 | 5.357720414 | 239.1901129
3.343974998 | 181.0857577 | -0.671437693 | 118.4373192 | 148.6182788 | 90.54287884 | 5.356501665 | 239.1611577
3.344761327 | 181.0841868 | -0.671437693 | 118.6310956 | 148.8117934 | 90.54209338 | 5.355195423 | 239.3538868
3.345476173 | 181.7199989 | -0.671627579 | 118.994333 | 149.2809995 | 90.85999945 | 5.373056282 | 240.1409989
3.346191018 | 181.5390146 | -0.672197238 | 118.7484049 | 149.0049073 | 90.7695073 | 5.366499772 | 239.7744146
3.346977348 | 181.2820696 | -0.672387124 | 118.5783565 | 148.7920348 | 90.64103479 | 5.357562054 | 239.4330696
3.347620709 | 181.1787728 | -0.672387124 | 118.6762243 | 148.8726864 | 90.58938638 | 5.353446734 | 239.4620728
3.348407039 | 181.2016756 | -0.672956783 | 118.7206585 | 148.9209378 | 90.60083781 | 5.35287354 | 239.5217756
3.349121884 | 181.199904 | -0.673146669 | 119.179068 | 149.379052 | 90.59995201 | 5.351678111 | 239.979004
3.349836729 | 181.2487932 | -0.673526442 | 118.7551644 | 148.9632966 | 90.6243966 | 5.351995528 | 239.5876932
3.350551575 | 181.8080528 | -0.673716328 | 118.9532843 | 149.2546264 | 90.90402638 | 5.367545239 | 240.1586528
3.351194935 | 181.5765646 | -0.6740961 | 118.7081215 | 148.9708823 | 90.7882823 | 5.35960715 | 239.7591646
3.351909781 | 181.4724427 | -0.674475873 | 118.6283142 | 148.8737213 | 90.73622133 | 5.355357786 | 239.6099427
3.352696111 | 181.3936806 | -0.674855645 | 118.6643602 | 148.8966403 | 90.69684029 | 5.351752542 | 239.5934806
3.353339471 | 181.3152063 | -0.675235418 | 118.7239021 | 148.9431032 | 90.65760316 | 5.34838559 | 239.6007063
3.354054317 | 181.2879335 | -0.675425304 | 118.6443112 | 148.8589668 | 90.64396676 | 5.346432566 | 239.5029335
3.354912131 | 181.54053 | -0.675805076 | 118.63881 | 148.895565 | 90.77026498 | 5.352594694 | 239.66583
3.355269554 | 181.5143145 | -0.675805076 | 118.6489715 | 148.9013572 | 90.75715725 | 5.351243182 | 239.6585145
3.356341822 | 181.8943142 | -0.675994962 | 118.9753381 | 149.2910571 | 90.9471571 | 5.360855434 | 240.2382142
3.357056667 | 181.7140424 | -0.676184849 | 118.9708475 | 149.2565212 | 90.8570212 | 5.354343968 | 240.1135424
3.357771513 | 181.7119224 | -0.676564621 | 118.7811408 | 149.0664612 | 90.85596121 | 5.35314093 | 239.9224224
3.358486358 | 181.6329635 | -0.67713428 | 118.5788212 | 148.8509818 | 90.81648175 | 5.349650501 | 239.6674635
3.359201203 | 181.6821843 | -0.677324166 | 118.7821281 | 149.0624921 | 90.84109213 | 5.349977336 | 239.9035843
3.359987533 | 181.5779296 | -0.677703938 | 118.6345765 | 148.8975648 | 90.7889648 | 5.345622464 | 239.6865296
3.360273471 | 181.5515157 | -0.677893825 | 118.7658719 | 149.0244579 | 90.77575787 | 5.344381522 | 239.8002157
3.361345739 | 182.186462 | -0.678083711 | 119.1861207 | 149.550531 | 91.09323098 | 5.36156631 | 240.643762
3.362132069 | 181.903724 | -0.678463483 | 119.1073747 | 149.424662 | 90.95186202 | 5.351902873 | 240.376524
3.36277543 | 181.8762484 | -0.678843256 | 118.7925161 | 149.1052242 | 90.93812421 | 5.350061903 | 240.0433484
3.36356176 | 181.7719967 | -0.679223028 | 119.2078656 | 149.5031984 | 90.88599836 | 5.345711728 | 240.3891967
3.364276605 | 181.846365 | -0.679602801 | 118.908055 | 149.2157825 | 90.9231825 | 5.346786393 | 240.138965
3.365062935 | 181.8444438 | -0.679792687 | 119.2098146 | 149.5172219 | 90.92222192 | 5.345479894 | 240.4394438
3.365348873 | 181.7415427 | -0.679982573 | 119.0304142 | 149.3206714 | 90.87077135 | 5.341968047 | 240.1914427
3.366421141 | 182.2744572 | -0.680172459 | 119.1791524 | 149.5582286 | 91.1372286 | 5.356096828 | 240.6954572
3.367135986 | 182.0170335 | -0.680742118 | 118.6962445 | 149.0324167 | 91.00851674 | 5.347314542 | 240.0409335
3.367922316 | 181.9131305 | -0.680932004 | 118.7257102 | 149.0445652 | 90.95656524 | 5.342980994 | 240.0011305
3.368565677 | 181.8601621 | -0.681311777 | 118.786154 | 149.0961811 | 90.93008105 | 5.340388109 | 240.0262621
3.369280522 | 181.8325459 | -0.681691549 | 119.2249486 | 149.530373 | 90.91627295 | 5.338435416 | 240.4466459
3.370066852 | 181.9071075 | -0.681881435 | 118.9076025 | 149.2254537 | 90.95355375 | 5.339402277 | 240.1790075
3.37035279 | 181.8552016 | -0.682071322 | 118.9771005 | 149.2863008 | 90.92760081 | 5.337409214 | 240.2139016
3.371425058 | 182.3370882 | -0.682261208 | 119.2208294 | 149.6103441 | 91.1685441 | 5.350004934 | 240.7788882
3.372211388 | 182.1563631 | -0.68264098 | 119.3557877 | 149.7151816 | 91.07818156 | 5.343398178 | 240.7933631
3.372926234 | 182.2052244 | -0.683020753 | 119.4952748 | 149.8628122 | 91.10261221 | 5.34371435 | 240.9654244
3.373712564 | 182.0758349 | -0.683210639 | 119.161145 | 149.5071175 | 91.03791747 | 5.338633636 | 240.5450349
3.374355924 | 181.9722277 | -0.683400525 | 119.3830092 | 149.7117139 | 90.98611386 | 5.334545333 | 240.6978277
3.37507077 | 182.0207454 | -0.683970184 | 119.1807818 | 149.5175727 | 91.01037272 | 5.334853 | 240.5279454
3.375499677 | 182.0453765 | -0.683970184 | 119.3300922 | 149.6709882 | 91.02268823 | 5.334904828 | 240.6936765
3.37650046 | 182.424712 | -0.684539843 | 119.7570373 | 150.161156 | 91.21235599 | 5.344558156 | 241.373512
3.37728679 | 182.2698353 | -0.684729729 | 119.3304118 | 149.7087177 | 91.13491766 | 5.338727958 | 240.8436353
3.378001636 | 182.2167263 | -0.685109501 | 119.3492088 | 149.7186632 | 91.10836316 | 5.336025986 | 240.8270263
3.378644996 | 182.1382711 | -0.685489274 | 119.131857 | 149.4882355 | 91.06913554 | 5.332687809 | 240.5573711
3.379359842 | 182.060018 | -0.68567916 | 119.1984727 | 149.541809 | 91.03000902 | 5.329244154 | 240.571818
3.380074687 | 182.057894 | -0.686058932 | 119.2153647 | 149.558347 | 91.02894699 | 5.328054242 | 240.587294
3.380503594 | 182.0570325 | -0.686058932 | 119.2765775 | 149.6194163 | 91.02851627 | 5.327352753 | 240.6479325
3.381504378 | 182.6664407 | -0.686248819 | 119.4717136 | 149.9161203 | 91.33322035 | 5.343797886 | 241.2493407
3.382362192 | 182.5620627 | -0.686628591 | 119.4838209 | 149.9108313 | 91.28103135 | 5.339356674 | 241.1918627
3.383077037 | 182.4576301 | -0.68719825 | 119.29891 | 149.7085151 | 91.22881507 | 5.335141556 | 240.9373301
3.383791883 | 182.2515883 | -0.687578022 | 119.4441294 | 149.8193942 | 91.12579417 | 5.327925397 | 240.9451883
3.384506728 | 182.2752955 | -0.687767908 | 119.3714318 | 149.7506478 | 91.13764777 | 5.327500542 | 240.8882955
3.385221573 | 182.324491 | -0.687957795 | 119.4447303 | 149.8321455 | 91.16224548 | 5.327828793 | 240.994391
3.385578996 | 182.3237721 | -0.687957795 | 119.5937907 | 149.981086 | 91.16188603 | 5.32724509 | 241.1429721
3.38657978 | 182.7540243 | -0.688527453 | 119.5266081 | 149.9856122 | 91.37701216 | 5.338375436 | 241.3626243
3.387366109 | 182.5478453 | -0.688907226 | 119.4664818 | 149.8911227 | 91.27392267 | 5.331049501 | 241.1650453
3.38800947 | 182.4184216 | -0.689286998 | 119.7611405 | 150.1642108 | 91.20921082 | 5.326217119 | 241.3734216
3.388724316 | 182.3398315 | -0.689666771 | 119.3658438 | 149.7558158 | 91.16991576 | 5.322774398 | 240.9257315
3.389439161 | 182.3886783 | -0.690046543 | 119.3242261 | 149.7223392 | 91.19433916 | 5.323092952 | 240.9166783
3.390154006 | 182.4378689 | -0.690236429 | 119.411723 | 149.8180344 | 91.21893444 | 5.323421511 | 241.0369689
3.390511429 | 182.3090268 | -0.690616202 | 119.3449756 | 149.7298134 | 91.15451338 | 5.319060245 | 240.8843268
3.391798151 | 182.8660999 | -0.69118586 | 119.4037666 | 149.88145 | 91.43304996 | 5.333466517 | 241.3144999
3.392441511 | 182.481478 | -0.691755519 | 119.0294593 | 149.443039 | 91.24073901 | 5.321117436 | 240.683778
3.393156357 | 182.2751203 | -0.692325178 | 119.0402734 | 149.4194602 | 91.13756016 | 5.313914837 | 240.5570203
3.393871202 | 182.2733383 | -0.692515064 | 118.9830794 | 149.3619691 | 91.13666914 | 5.312743068 | 240.4986383
3.394586047 | 182.1434426 | -0.693084723 | 119.0256809 | 149.3829213 | 91.0717213 | 5.307797736 | 240.4546426
3.395300893 | 182.0903482 | -0.693464495 | 119.0248827 | 149.3732741 | 91.0451741 | 5.305116473 | 240.4184482
3.395658315 | 182.038317 | -0.693654381 | 119.244639 | 149.5843585 | 91.01915848 | 5.303025776 | 240.603517
3.396730583 | 182.4177368 | -0.694034154 | 118.9817123 | 149.3846684 | 91.20886838 | 5.312521882 | 240.5935368
3.397445429 | 182.3398464 | -0.694034154 | 119.4246488 | 149.8146232 | 91.1699232 | 5.309111476 | 240.9845464
3.398160274 | 182.13385 | -0.694413926 | 119.0737833 | 149.429425 | 91.06692498 | 5.30193264 | 240.49635
3.398875119 | 182.1317249 | -0.694793699 | 119.393475 | 149.7487625 | 91.06586245 | 5.300755024 | 240.8146249
3.399589965 | 182.0789779 | -0.694983585 | 119.2586926 | 149.605189 | 91.03948895 | 5.298088844 | 240.6446779
3.400447779 | 182.2039802 | -0.695363357 | 118.8329601 | 149.2002901 | 91.1019901 | 5.300428375 | 240.3022802
3.400733717 | 182.2547153 | -0.695173471 | 119.4131718 | 149.7889577 | 91.12735765 | 5.301474595 | 240.9163153
3.401805985 | 182.7870003 | -0.695553244 | 119.5725001 | 150.0370001 | 91.39350013 | 5.315450669 | 241.4305003
3.402592315 | 182.5557301 | -0.69574313 | 119.50501 | 149.930965 | 91.27786503 | 5.307425401 | 241.2088301
3.40330716 | 182.4771547 | -0.696122902 | 119.4288182 | 149.8416774 | 91.23857735 | 5.304001812 | 241.0802547
3.404022006 | 182.5008523 | -0.696312789 | 119.2370174 | 149.6538261 | 91.25042615 | 5.303584135 | 240.9042523
3.404736851 | 182.4739316 | -0.696312789 | 119.3051439 | 149.7174658 | 91.23696579 | 5.301679931 | 240.9544316
3.405380212 | 182.4206394 | -0.696882447 | 119.0708798 | 149.4743197 | 91.21031972 | 5.299113373 | 240.6846394
3.405809119 | 182.4452572 | -0.696882447 | 119.3721857 | 149.7797286 | 91.2226286 | 5.299168851 | 241.0023572
3.406809903 | 183.0289536 | -0.697072333 | 119.6008512 | 150.1056768 | 91.51447678 | 5.314745392 | 241.6201536
3.407596232 | 182.8224855 | -0.697641992 | 119.4931285 | 149.9635428 | 91.41124275 | 5.30745992 | 241.3747855
3.408239593 | 182.590486 | -0.698401537 | 119.0829953 | 149.514743 | 91.295243 | 5.299651032 | 240.809986
3.409097408 | 182.7667707 | -0.698591423 | 119.2690569 | 149.7301854 | 91.38338537 | 5.303488515 | 241.1135707
3.409740768 | 182.6373855 | -0.698971196 | 119.1987285 | 149.6382927 | 91.31869275 | 5.298693259 | 240.9569855
3.410455614 | 182.5588173 | -0.699350968 | 119.1567391 | 149.5832086 | 91.27940864 | 5.295278886 | 240.8626173
3.410813036 | 182.5322733 | -0.699540854 | 119.0755911 | 149.4976367 | 91.26613665 | 5.293945758 | 240.7637733
3.411956789 | 182.9624162 | -0.699920627 | 119.4590721 | 149.9528081 | 91.48120809 | 5.304778053 | 241.4340162
3.412671634 | 182.6796749 | -0.700490286 | 119.346725 | 149.7933375 | 91.33983747 | 5.295381832 | 241.1331749
3.413314995 | 182.6012537 | -0.700870058 | 119.1951846 | 149.6287269 | 91.30062686 | 5.292086219 | 240.9293537
3.414029841 | 182.4975574 | -0.701059944 | 118.9327191 | 149.3489787 | 91.24877868 | 5.287940778 | 240.5977574
3.41481617 | 182.4698067 | -0.701439717 | 119.1201689 | 149.5318033 | 91.23490334 | 5.285910469 | 240.7667067
3.415459531 | 182.4179016 | -0.70124983 | 119.3663672 | 149.7693508 | 91.2089508 | 5.283395066 | 240.9783016
3.415816954 | 182.5190912 | -0.70124983 | 119.3201971 | 149.7400456 | 91.2595456 | 5.285804608 | 240.9995912
3.416889222 | 183.0509102 | -0.701819489 | 119.3608701 | 149.8693551 | 91.52545508 | 5.299710267 | 241.3948102
3.417604067 | 182.8194858 | -0.702199262 | 119.5195286 | 149.9894429 | 91.40974292 | 5.291830214 | 241.3991858
3.418461882 | 182.8421952 | -0.70276892 | 119.4334984 | 149.9071976 | 91.42109761 | 5.291166619 | 241.3282952
3.419105242 | 182.6870056 | -0.703338579 | 118.8974685 | 149.3453028 | 91.34350278 | 5.285632103 | 240.6888056
3.419891572 | 182.5828278 | -0.703718351 | 119.1306426 | 149.5611139 | 91.29141392 | 5.281370558 | 240.8525278
3.420534933 | 182.5557113 | -0.703908238 | 119.3571038 | 149.7830557 | 91.27785567 | 5.27958444 | 241.0609113
3.420892356 | 182.4272704 | -0.704098124 | 119.3609901 | 149.7655352 | 91.2136352 | 5.275278214 | 240.9791704
3.422036108 | 183.0360194 | -0.70428801 | 119.2654065 | 149.7714097 | 91.51800971 | 5.291304138 | 241.2894194
3.422750954 | 182.8555622 | -0.704667782 | 119.0924541 | 149.5683811 | 91.42778109 | 5.284926756 | 240.9961622
3.423394314 | 182.6745625 | -0.705427327 | 119.2839208 | 149.7296812 | 91.33728125 | 5.278646415 | 241.0669625
3.424180644 | 182.4936249 | -0.705996986 | 119.0200083 | 149.4356125 | 91.24681247 | 5.272150113 | 240.6824249
3.424824005 | 182.4410372 | -0.706186872 | 119.2976791 | 149.7045186 | 91.22051862 | 5.269624241 | 240.9250372
3.42553885 | 182.3628332 | -0.706376758 | 119.4972111 | 149.8910166 | 91.18141658 | 5.266241599 | 241.0724332
3.425967758 | 182.4125718 | -0.706566645 | 119.1945906 | 149.5966859 | 91.20628591 | 5.267034116 | 240.8029718
3.42711151 | 183.0467467 | -0.706756531 | 119.5215822 | 150.0293734 | 91.52337336 | 5.283780961 | 241.5527467
3.427826355 | 182.6873044 | -0.707516076 | 119.2654681 | 149.7133522 | 91.34365218 | 5.272193057 | 241.0570044
3.428541201 | 182.5581568 | -0.707705962 | 119.2021189 | 149.6284784 | 91.27907841 | 5.267326977 | 240.9075568
3.429256046 | 182.4283221 | -0.708275621 | 119.3011407 | 149.705861 | 91.21416104 | 5.262442886 | 240.9200221
3.429970891 | 182.4771367 | -0.708655393 | 119.3346122 | 149.7474684 | 91.23856836 | 5.262769312 | 240.9860367
3.430685737 | 182.3731221 | -0.709035166 | 119.2659407 | 149.6614611 | 91.18656106 | 5.258640829 | 240.8480221
3.43104316 | 182.3975293 | -0.709225052 | 119.3442764 | 149.7438647 | 91.19876466 | 5.258804384 | 240.9426293
3.432115428 | 182.8531566 | -0.709604824 | 119.5107522 | 149.9862783 | 91.42657832 | 5.270436826 | 241.4128566
3.432830273 | 182.4944355 | -0.709984597 | 119.3260785 | 149.7418178 | 91.24721776 | 5.258889602 | 240.9890355
3.433545118 | 182.4417104 | -0.710174483 | 119.6321035 | 150.0390552 | 91.22085519 | 5.256259141 | 241.2599104
3.434259964 | 182.3882968 | -0.710744142 | 119.4032989 | 149.8013484 | 91.1941484 | 5.253609729 | 240.9954968
3.434974809 | 182.3355738 | -0.710934028 | 119.4316246 | 149.8208869 | 91.16778689 | 5.250981523 | 240.9886738
3.435689654 | 182.3334461 | -0.7113138 | 119.4981154 | 149.8870231 | 91.16672306 | 5.249827052 | 241.0537461
3.436547469 | 182.4583765 | -0.711693573 | 119.3908588 | 149.8005883 | 91.22918825 | 5.252151961 | 241.0297765
3.437190829 | 182.9661147 | -0.711883459 | 119.5128049 | 150.0071573 | 91.48305733 | 5.265940776 | 241.4902147
3.437905675 | 182.6328877 | -0.712263231 | 119.4709292 | 149.9097438 | 91.31644384 | 5.255153094 | 241.2261877
3.43862052 | 182.4015415 | -0.712643004 | 119.3963138 | 149.7965708 | 91.20077075 | 5.247332737 | 240.9973415
3.43940685 | 182.3483331 | -0.713022776 | 119.1485777 | 149.5399665 | 91.17416655 | 5.24458605 | 240.7141331
3.440121695 | 182.2952697 | -0.713402549 | 119.3553899 | 149.7379349 | 91.14763487 | 5.241953758 | 240.8855697
3.440836541 | 182.31861 | -0.713782321 | 119.18267 | 149.569105 | 91.15930499 | 5.241543055 | 240.72841
3.441479901 | 182.2656919 | -0.714162094 | 118.9936306 | 149.3712459 | 91.13284594 | 5.23902553 | 240.5040919
3.442266231 | 182.8240387 | -0.71435198 | 119.1824462 | 149.6531193 | 91.41201934 | 5.254049085 | 241.0651387
3.442909592 | 182.4909827 | -0.714731752 | 119.1005276 | 149.5156914 | 91.24549136 | 5.243393608 | 240.7611827
3.443624437 | 182.3869876 | -0.715111525 | 118.9622625 | 149.3600938 | 91.19349382 | 5.239285226 | 240.5535876
3.444410767 | 182.2573849 | -0.715491297 | 118.7209616 | 149.0971925 | 91.12869246 | 5.234326445 | 240.2258849
3.445125613 | 182.357466 | -0.715681184 | 119.078422 | 149.471333 | 91.17873299 | 5.236145355 | 240.650066
3.445840458 | 182.2792857 | -0.71587107 | 118.9798619 | 149.3597429 | 91.13964286 | 5.232790278 | 240.4993857
3.446197881 | 182.3036877 | -0.716060956 | 119.0414959 | 149.4254438 | 91.15184383 | 5.232955641 | 240.5772877
3.447341633 | 182.7336038 | -0.716440728 | 119.1392013 | 149.5948019 | 91.36680191 | 5.243690409 | 240.9616038
3.447984994 | 182.5278971 | -0.716820501 | 119.2834324 | 149.7047486 | 91.26394857 | 5.23674599 | 240.9686971
3.448771324 | 182.4492297 | -0.717200273 | 119.2527099 | 149.6609148 | 91.22461483 | 5.233270967 | 240.8855297
3.449414685 | 182.4224698 | -0.717200273 | 119.2766899 | 149.6804349 | 91.2112349 | 5.231519114 | 240.8916698
3.450201015 | 182.4969342 | -0.71739016 | 119.4159114 | 149.8320671 | 91.24846708 | 5.232485069 | 241.0805342
3.450844375 | 182.4952934 | -0.717580046 | 119.4878645 | 149.9037467 | 91.24764672 | 5.231462001 | 241.1513934
3.451559221 | 182.4673554 | -0.718149704 | 119.3819518 | 149.7931777 | 91.23367771 | 5.229569092 | 241.0268554
3.452345551 | 183.1271265 | -0.718529477 | 119.2232755 | 149.7444633 | 91.56356326 | 5.247488776 | 241.3080265
3.452988911 | 182.7683072 | -0.719099136 | 119.5461691 | 150.0075536 | 91.38415361 | 5.236119508 | 241.3917072
3.453703757 | 182.4348154 | -0.719668794 | 119.4441051 | 149.8499077 | 91.21740771 | 5.225379676 | 241.0673154
3.454561571 | 182.5091303 | -0.719858681 | 119.7588768 | 150.1770652 | 91.25456517 | 5.226233355 | 241.4316303
3.455204932 | 182.3798343 | -0.720238453 | 119.1171781 | 149.5138171 | 91.18991714 | 5.221518162 | 240.7037343
3.455919777 | 182.377706 | -0.720618225 | 119.4840687 | 149.880353 | 91.18885298 | 5.220376523 | 241.069206
3.456634623 | 182.2988487 | -0.721187884 | 120.2605829 | 150.6437243 | 91.14942434 | 5.217015598 | 241.7931487
3.457349468 | 182.8823278 | -0.721567657 | 119.4782759 | 149.9586639 | 91.44116391 | 5.23281341 | 241.3998278
3.458135798 | 182.4977919 | -0.722137315 | 119.3256973 | 149.741996 | 91.24889596 | 5.220503798 | 240.9908919
3.458850643 | 182.2407127 | -0.722706974 | 119.0638042 | 149.4372563 | 91.12035633 | 5.211992364 | 240.5576127
3.459565488 | 182.1370893 | -0.72289686 | 119.2288631 | 149.5850446 | 91.06854465 | 5.207920147 | 240.6535893
3.460208849 | 182.0336115 | -0.723086746 | 119.2449705 | 149.5839057 | 91.01680575 | 5.203961324 | 240.6007115
3.460995179 | 182.0316873 | -0.723276633 | 118.7679291 | 149.1065437 | 91.01584367 | 5.202723401 | 240.1223873
3.461710024 | 182.0550223 | -0.723656405 | 119.0829074 | 149.4254112 | 91.02751116 | 5.202323124 | 240.4529223
3.46242487 | 182.6900679 | -0.723656405 | 119.6843893 | 150.1327339 | 91.34503394 | 5.219590126 | 241.4777679
3.463282684 | 182.5606979 | -0.723846291 | 119.353366 | 149.7801489 | 91.28034895 | 5.214561823 | 241.0604979
3.463926045 | 182.3550415 | -0.724226064 | 119.3488138 | 149.7413208 | 91.17752076 | 5.207656224 | 240.9188415
3.46464089 | 182.302341 | -0.72441595 | 119.195647 | 149.5793705 | 91.15117048 | 5.205060652 | 240.730541
3.465355736 | 182.3514745 | -0.724605836 | 119.3893248 | 149.7812372 | 91.17573723 | 5.205404783 | 240.9569745
3.466070581 | 182.375149 | -0.724795722 | 119.0404163 | 149.4362745 | 91.18757449 | 5.205014253 | 240.623849
3.466785426 | 182.4748516 | -0.725175495 | 119.0791505 | 149.4916258 | 91.23742582 | 5.206816927 | 240.7290516
3.467500272 | 183.0843934 | -0.725175495 | 119.3543311 | 149.8683967 | 91.54219669 | 5.223322219 | 241.4105934
3.468215117 | 182.8785988 | -0.725555267 | 119.3629329 | 149.8426994 | 91.4392994 | 5.216311891 | 241.2819988
3.468929962 | 182.7491798 | -0.72593504 | 119.2743933 | 149.7325899 | 91.37458989 | 5.211506156 | 241.1071798
3.469644808 | 182.6197636 | -0.726314812 | 119.2231545 | 149.6597818 | 91.30988182 | 5.206702484 | 240.9696636
3.470359653 | 182.6434341 | -0.726504698 | 119.5854447 | 150.026017 | 91.32171703 | 5.206312051 | 241.3477341
3.471074498 | 182.5642441 | -0.727264243 | 119.406648 | 149.834022 | 91.28212204 | 5.202958419 | 241.1161441
3.471789344 | 182.5112019 | -0.727644016 | 119.4962673 | 149.914801 | 91.25560096 | 5.200359319 | 241.1704019
3.472647158 | 183.2473394 | -0.727833902 | 119.4672465 | 150.0084697 | 91.6236697 | 5.22027289 | 241.6321394
3.473290519 | 182.8377159 | -0.728403561 | 119.1879053 | 149.660858 | 91.41885796 | 5.207512407 | 241.0797159
3.474076849 | 182.6317987 | -0.728783333 | 119.2915662 | 149.7301993 | 91.31589934 | 5.200406477 | 241.0460987
3.47472021 | 182.5279929 | -0.729163106 | 119.1054643 | 149.5267964 | 91.26399643 | 5.196456138 | 240.7907929
3.475506539 | 182.424246 | -0.729352992 | 119.407182 | 149.811223 | 91.21212299 | 5.192295358 | 241.023346
3.476221385 | 182.4984793 | -0.729732764 | 119.2717264 | 149.6881397 | 91.24923965 | 5.193363082 | 240.9373793
3.476864746 | 182.4964935 | -0.730112537 | 119.4317645 | 149.8478467 | 91.24824673 | 5.192344984 | 241.0960935
3.477579591 | 183.0037807 | -0.730302423 | 119.4599602 | 149.9605904 | 91.50189037 | 5.205865021 | 241.4624807
3.478294436 | 182.7725653 | -0.730682195 | 119.4079884 | 149.8700826 | 91.38628264 | 5.198147752 | 241.2563653
3.479009282 | 182.6184042 | -0.730682195 | 119.1952014 | 149.6316021 | 91.30920212 | 5.192648492 | 240.9408042
3.479724127 | 182.616273 | -0.731061968 | 119.253291 | 149.6893365 | 91.30813651 | 5.191520511 | 240.997473
3.480438972 | 182.5632367 | -0.73144174 | 119.2190122 | 149.6462183 | 91.28161834 | 5.188930387 | 240.9278367
3.481225302 | 182.7649255 | -0.731631626 | 119.4920418 | 149.9528628 | 91.38246275 | 5.193551941 | 241.3353255
3.482011632 | 182.7113991 | -0.732201285 | 119.2970997 | 149.7489996 | 91.35569956 | 5.190841875 | 241.1046991
3.482654993 | 183.2696947 | -0.732391171 | 119.8020982 | 150.3470474 | 91.63484735 | 5.205913702 | 241.9818947
3.483369838 | 182.9363415 | -0.73296083 | 119.2097805 | 149.6991707 | 91.46817074 | 5.195275514 | 241.1673415
3.484084683 | 182.7048013 | -0.733530489 | 119.2309004 | 149.6817006 | 91.35240063 | 5.187563921 | 241.0341013
3.484799529 | 182.4994075 | -0.733720375 | 119.1577358 | 149.5743038 | 91.24970375 | 5.180605793 | 240.8240075
3.485514374 | 182.471827 | -0.734100147 | 119.1807423 | 149.5927135 | 91.2359135 | 5.178752012 | 240.828627
3.486229219 | 182.4445918 | -0.734290034 | 119.1814639 | 149.5888959 | 91.22229592 | 5.176908896 | 240.8111918
3.486944065 | 182.5195024 | -0.734290034 | 119.1660341 | 149.5859512 | 91.25975119 | 5.177995913 | 240.8457024
3.487730395 | 183.2305159 | -0.734290034 | 119.5534386 | 150.091858 | 91.61525797 | 5.19721464 | 241.7071159
3.48844524 | 182.9226364 | -0.734859692 | 119.3933121 | 149.8804182 | 91.46131821 | 5.187323943 | 241.3417364
3.489088601 | 182.7676047 | -0.735429351 | 119.6547349 | 150.1160024 | 91.38380236 | 5.181924111 | 241.4998047
3.489803446 | 182.6120876 | -0.736188896 | 119.1616959 | 149.5970438 | 91.30604382 | 5.176406327 | 240.9030876
3.490661261 | 182.6860139 | -0.736568668 | 119.050138 | 149.497807 | 91.34300695 | 5.177252078 | 240.8408139
3.491304621 | 182.4546464 | -0.737138327 | 118.8898155 | 149.2989232 | 91.2273232 | 5.169671075 | 240.5262464
3.492090951 | 182.4527177 | -0.737328213 | 119.3433726 | 149.7521588 | 91.22635883 | 5.168451766 | 240.9785177
3.492734312 | 183.0109284 | -0.737518099 | 119.3680428 | 149.8698642 | 91.5054642 | 5.183481793 | 241.3753284
3.493520642 | 182.6774857 | -0.738087758 | 119.2158952 | 149.6621428 | 91.33874285 | 5.172770479 | 241.0008857
3.494235487 | 182.5481179 | -0.738467531 | 119.3354726 | 149.760159 | 91.27405895 | 5.168009922 | 241.0342179
3.494878848 | 182.3429008 | -0.738657417 | 119.4151669 | 149.8056504 | 91.1714504 | 5.161186622 | 240.9771008
3.495665178 | 182.4169685 | -0.739037189 | 119.2996562 | 149.7024843 | 91.20848426 | 5.162144487 | 240.9109685
3.496380023 | 182.3642913 | -0.739227075 | 119.3764971 | 149.7705456 | 91.18214564 | 5.159582449 | 240.9526913
3.497094869 | 182.2861688 | -0.739416962 | 119.4427563 | 149.8237844 | 91.14308441 | 5.156293848 | 240.9668688
3.497809714 | 182.9717714 | -0.739416962 | 119.5452905 | 150.0405857 | 91.48588568 | 5.174840969 | 241.5264714
3.498524559 | 182.7402795 | -0.73998662 | 119.3599265 | 149.8166398 | 91.37013975 | 5.167166764 | 241.1867795
3.499310889 | 182.6860763 | -0.740936052 | 119.4123588 | 149.8600382 | 91.34303815 | 5.164456683 | 241.2030763
3.500097219 | 182.5569204 | -0.741125938 | 118.9948068 | 149.4209602 | 91.27846022 | 5.159606374 | 240.6994204
3.50074058 | 182.4277104 | -0.74150571 | 119.1400368 | 149.5446552 | 91.21385521 | 5.154967215 | 240.7585104
3.501455425 | 182.3495925 | -0.741695596 | 119.0003975 | 149.3919963 | 91.17479626 | 5.151683782 | 240.5667925
3.50217027 | 182.3735974 | -0.741695596 | 119.1587991 | 149.5543987 | 91.18679871 | 5.151317676 | 240.7411974
3.5029566 | 183.0332132 | -0.741885483 | 119.7172711 | 150.2228066 | 91.51660662 | 5.168991588 | 241.7394132
3.503599961 | 182.8276718 | -0.742265255 | 119.5392573 | 150.0105359 | 91.41383588 | 5.162175834 | 241.4243718
3.504314806 | 182.7495529 | -0.742455141 | 119.2248176 | 149.6830765 | 91.37477647 | 5.158893584 | 241.0578529
3.505029652 | 182.6965336 | -0.742834914 | 119.6048445 | 150.0542668 | 91.34826681 | 5.156328771 | 241.4025336
3.505744497 | 182.6184176 | -0.7430248 | 119.3390059 | 149.7754088 | 91.30920878 | 5.15304913 | 241.0846176
3.506459342 | 182.615941 | -0.743594459 | 119.4989803 | 149.9349705 | 91.30797052 | 5.151927975 | 241.242941
3.507174188 | 182.6141546 | -0.743784345 | 119.3155849 | 149.7512773 | 91.30707732 | 5.150826954 | 241.0583546
3.507960518 | 183.1719514 | -0.743974231 | 119.6561171 | 150.1847757 | 91.58597569 | 5.16557325 | 241.7707514
3.508675363 | 183.119276 | -0.744164117 | 120.1101587 | 150.630038 | 91.55963798 | 5.163019544 | 242.189676
3.509461693 | 182.9643447 | -0.74454389 | 119.5733149 | 150.0673724 | 91.48217235 | 5.157448045 | 241.5495447
3.510176538 | 182.8607895 | -0.744733776 | 119.5111965 | 149.9879948 | 91.43039477 | 5.153447592 | 241.4183895
3.510891384 | 182.7826774 | -0.744923662 | 119.5509591 | 150.0147387 | 91.3913387 | 5.150173458 | 241.4060774
3.511606229 | 182.9077483 | -0.745303435 | 119.2146494 | 149.6992742 | 91.45387415 | 5.152686699 | 241.1531483
3.512321074 | 182.9313997 | -0.745493321 | 119.3408332 | 149.8293999 | 91.46569987 | 5.152311383 | 241.2950997
3.512964435 | 183.4643497 | -0.745493321 | 119.8402832 | 150.4176749 | 91.73217485 | 5.16653874 | 242.1498497
3.51367928 | 183.2837813 | -0.74606298 | 119.5601938 | 150.1074906 | 91.64189064 | 5.160348614 | 241.7493813
3.514394126 | 183.0519921 | -0.746822525 | 119.5319307 | 150.0405961 | 91.52599607 | 5.152703551 | 241.5665921
3.515180456 | 182.9221685 | -0.747392183 | 119.2919562 | 149.7789843 | 91.46108426 | 5.147857687 | 241.2400685
3.515823816 | 182.7675433 | -0.747771956 | 118.9835144 | 149.4447716 | 91.38377163 | 5.142517699 | 240.8285433
3.516538662 | 182.7661007 | -0.747771956 | 119.6211336 | 150.0821503 | 91.38305033 | 5.1414313 | 241.4652007
3.517324992 | 182.8147004 | -0.748151728 | 119.2888335 | 149.7579502 | 91.40735021 | 5.141663611 | 241.1653004
3.518111321 | 183.5246954 | -0.748531501 | 119.8524985 | 150.4399477 | 91.76234768 | 5.160695542 | 242.2022954
3.518826167 | 183.1406371 | -0.749101159 | 119.441679 | 149.9651185 | 91.57031854 | 5.148732766 | 241.5354371
3.519469528 | 182.884267 | -0.749480932 | 119.2382223 | 149.7189335 | 91.44213348 | 5.140507236 | 241.161067
3.520184373 | 182.7549452 | -0.749860704 | 119.1543151 | 149.6134726 | 91.3774726 | 5.13578963 | 240.9909452
3.520970703 | 182.7526678 | -0.750240477 | 119.3309559 | 149.7897339 | 91.37633391 | 5.134577986 | 241.1660678
3.521685548 | 182.6745693 | -0.750430363 | 119.1962231 | 149.6419847 | 91.33728465 | 5.131318103 | 240.9792693
3.522328909 | 182.6987082 | -0.750430363 | 119.1716694 | 149.6214541 | 91.34935412 | 5.131066169 | 240.9708082
3.523043754 | 183.3331796 | -0.750430363 | 119.4435599 | 149.9990898 | 91.6665898 | 5.148034229 | 241.6656796
3.5237586 | 183.1529862 | -0.750810135 | 119.3716954 | 149.8971931 | 91.57649309 | 5.141876205 | 241.4736862
3.524473445 | 182.9724511 | -0.751379794 | 119.246617 | 149.7420255 | 91.48622554 | 5.135710984 | 241.2282511
3.525259775 | 182.8942097 | -0.75156968 | 119.5635366 | 150.0459049 | 91.44710487 | 5.132345984 | 241.4930097
3.525903136 | 182.8671295 | -0.751759566 | 119.6037098 | 150.0815647 | 91.43356473 | 5.130641463 | 241.5151295
3.526689465 | 183.0428967 | -0.752139339 | 119.4662989 | 149.9734484 | 91.52144836 | 5.134481424 | 241.4948967
3.527118373 | 183.0928999 | -0.752139339 | 119.5607666 | 150.07625 | 91.54644996 | 5.135274735 | 241.6226999
3.528119156 | 183.5483558 | -0.752329225 | 119.7992853 | 150.3906779 | 91.77417791 | 5.146727379 | 242.1648558
3.528905486 | 183.3934624 | -0.752708997 | 120.1445541 | 150.7101312 | 91.69673119 | 5.14119128 | 242.4068624
3.529548847 | 183.1873013 | -0.753468542 | 119.6748338 | 150.2060507 | 91.59365067 | 5.134413149 | 241.7997013
3.530263692 | 183.0583403 | -0.753658429 | 119.5388468 | 150.0485701 | 91.52917013 | 5.129720463 | 241.5777403
3.531050022 | 183.1065803 | -0.754228087 | 119.5374268 | 150.0551901 | 91.55329013 | 5.129944291 | 241.6084803
3.531764867 | 183.0288351 | -0.754228087 | 119.4612117 | 149.9660176 | 91.51441756 | 5.126704655 | 241.4804351
3.532050805 | 183.0021325 | -0.75460786 | 119.4398108 | 149.9401663 | 91.50106627 | 5.125533614 | 241.4412325
3.533194558 | 183.4572653 | -0.754797746 | 119.8269218 | 150.4031326 | 91.72863264 | 5.136756017 | 242.1317653
3.533909403 | 183.3025293 | -0.755177518 | 119.9173431 | 150.4677647 | 91.65126465 | 5.131338339 | 242.1190293
3.534624249 | 183.2498717 | -0.755367405 | 119.6398906 | 150.1815359 | 91.62493587 | 5.128810808 | 241.8064717
3.535410579 | 183.2214641 | -0.75612695 | 119.3518214 | 149.888732 | 91.61073204 | 5.126866563 | 241.4994641
3.536125424 | 183.1423389 | -0.756886494 | 119.4744463 | 149.9981695 | 91.57116946 | 5.123592519 | 241.5693389
3.536840269 | 183.0130454 | -0.757266267 | 119.4630485 | 149.9652227 | 91.50652272 | 5.118901347 | 241.4717454
3.537555115 | 183.443581 | -0.757456153 | 119.6414603 | 150.2153905 | 91.72179051 | 5.130037382 | 241.937181
3.53826996 | 183.2637717 | -0.757646039 | 119.6268239 | 150.1707858 | 91.63188583 | 5.123919104 | 241.8026717
3.538984805 | 183.0331047 | -0.757835926 | 119.4583349 | 149.9638523 | 91.51655233 | 5.116366229 | 241.4804047
3.539699651 | 182.9289019 | -0.758405584 | 119.5627006 | 150.050851 | 91.46445096 | 5.112389145 | 241.5153019
3.540414496 | 182.9271123 | -0.75859547 | 119.5662041 | 150.0540561 | 91.46355613 | 5.111306352 | 241.5176123
3.541129341 | 182.8483427 | -0.759165129 | 119.3866476 | 149.8613714 | 91.42417137 | 5.108050118 | 241.2855427
3.541915671 | 182.7690857 | -0.759924674 | 119.2757286 | 149.7372428 | 91.38454283 | 5.104678406 | 241.1217857
3.542559032 | 183.378083 | -0.759924674 | 119.7172277 | 150.2802415 | 91.68904151 | 5.120942238 | 241.969283
3.543273877 | 183.0450236 | -0.760494333 | 119.6007079 | 150.1082118 | 91.52251181 | 5.110509338 | 241.6307236
3.543988723 | 182.8136862 | -0.761063991 | 119.3686954 | 149.8376431 | 91.40684312 | 5.102950916 | 241.2444862
3.544846537 | 182.7858356 | -0.761443764 | 119.0844119 | 149.5487178 | 91.39291779 | 5.100930391 | 240.9416356
3.545489898 | 182.7079081 | -0.76163365 | 119.241836 | 149.6931541 | 91.35395405 | 5.09780685 | 241.0471081
3.546204743 | 182.6806929 | -0.761823536 | 119.2510643 | 149.6978464 | 91.34034643 | 5.096011785 | 241.0381929
3.546562166 | 182.6541992 | -0.762013423 | 118.7558331 | 149.1981996 | 91.32709959 | 5.094751184 | 240.5252992
3.547634434 | 183.1856597 | -0.762203309 | 119.3971866 | 149.9281299 | 91.59282987 | 5.108192005 | 241.5209597
3.548349279 | 182.9038267 | -0.762583081 | 119.2476422 | 149.7316134 | 91.45191336 | 5.099220264 | 241.1835267
3.549064124 | 182.8508386 | -0.762962854 | 119.1783795 | 149.6535193 | 91.42541932 | 5.096700174 | 241.0789386
3.54977897 | 182.8236233 | -0.76315274 | 119.1560078 | 149.6266117 | 91.41181166 | 5.094907137 | 241.0384233
3.550493815 | 182.7706372 | -0.763532512 | 119.4505457 | 149.9123186 | 91.38531858 | 5.092388984 | 241.2976372
3.55120866 | 182.7681583 | -0.764102171 | 119.3599194 | 149.8212792 | 91.38407916 | 5.091294102 | 241.2053583
3.551923506 | 183.300304 | -0.764292057 | 119.4178013 | 149.967852 | 91.65015201 | 5.105251351 | 241.618004
3.552638351 | 183.0439131 | -0.76467183 | 119.2676377 | 149.7749565 | 91.52195653 | 5.097007179 | 241.2969131
3.553424681 | 183.0416319 | -0.765051602 | 119.2401773 | 149.7471159 | 91.52081595 | 5.095815077 | 241.2679319
3.554139526 | 182.7591346 | -0.765811147 | 118.9417115 | 149.4015673 | 91.37956732 | 5.086841753 | 240.7811346
3.554925856 | 182.6548152 | -0.766380806 | 119.2276384 | 149.6701076 | 91.32740759 | 5.082782068 | 240.9975152
3.555640702 | 182.5764114 | -0.766760578 | 118.8528038 | 149.2822057 | 91.28820569 | 5.079555143 | 240.5704114
3.556284062 | 182.4476509 | -0.766950464 | 118.8840836 | 149.2920255 | 91.22382547 | 5.075015565 | 240.5158509
3.556998908 | 183.1068733 | -0.767140351 | 119.2518244 | 149.7696366 | 91.55343663 | 5.09252875 | 241.3230733
3.557713753 | 182.7742357 | -0.767520123 | 118.8958452 | 149.3582179 | 91.38711786 | 5.082155761 | 240.7453357
3.558500083 | 182.5939982 | -0.767899896 | 118.7405661 | 149.1728991 | 91.29699911 | 5.075967761 | 240.4698982
3.559214928 | 182.5922115 | -0.768089782 | 119.1556705 | 149.5877057 | 91.29610574 | 5.074898085 | 240.8838115
3.559929774 | 182.513813 | -0.768469554 | 119.0727377 | 149.4917065 | 91.25690651 | 5.071676782 | 240.748613
3.560644619 | 182.5371042 | -0.768849327 | 119.3980014 | 149.8208521 | 91.2685521 | 5.071312706 | 241.0894042
3.560930557 | 182.4853391 | -0.769039213 | 119.1215464 | 149.5357696 | 91.24266955 | 5.06945179 | 240.7784391
3.56207431 | 182.9911189 | -0.769229099 | 119.3368396 | 149.8353594 | 91.49555943 | 5.082023054 | 241.3309189
3.562860639 | 182.963417 | -0.769608872 | 119.3350057 | 149.8289085 | 91.48170851 | 5.080123925 | 241.310617
3.563504 | 182.732292 | -0.77017853 | 119.306964 | 149.762346 | 91.366146 | 5.07272086 | 241.128492
3.564218846 | 182.6027108 | -0.770748189 | 119.1069703 | 149.5407554 | 91.30135538 | 5.068067853 | 240.8421108
3.564933691 | 182.5243181 | -0.771127961 | 119.0583394 | 149.4790591 | 91.26215906 | 5.064852604 | 240.7412181
3.565720021 | 182.4457831 | -0.771507734 | 118.719261 | 149.1268916 | 91.22289155 | 5.061533177 | 240.3497831
3.566005959 | 182.4452068 | -0.771507734 | 119.1319689 | 149.5395034 | 91.22260339 | 5.06111116 | 240.7621068
3.567149711 | 182.9506022 | -0.771887506 | 119.0188341 | 149.5106011 | 91.4753011 | 5.073656437 | 240.9859022
3.567864557 | 182.7196935 | -0.772267279 | 119.2444645 | 149.6977468 | 91.35984676 | 5.066167995 | 241.0575935
3.568579402 | 182.6416486 | -0.772457165 | 118.9600495 | 149.4003243 | 91.32082428 | 5.062966154 | 240.7211486
3.569222763 | 182.5379856 | -0.772836937 | 119.1077952 | 149.5307928 | 91.26899282 | 5.059149187 | 240.7997856
3.570009093 | 182.637384 | -0.77321671 | 119.235928 | 149.675492 | 91.31869199 | 5.06081912 | 240.994184
3.570723938 | 182.5844155 | -0.773596482 | 119.3349718 | 149.7657077 | 91.29220773 | 5.058322552 | 241.0579155
3.571510268 | 183.2941849 | -0.773786369 | 119.6346616 | 150.1836924 | 91.64709243 | 5.077081963 | 241.8307849
3.572225113 | 182.9873798 | -0.773976255 | 119.4265933 | 149.9244899 | 91.49368992 | 5.067477352 | 241.4181798
3.573011443 | 182.8071778 | -0.774356027 | 119.1832259 | 149.6510889 | 91.40358892 | 5.061318707 | 241.0546778
3.573654804 | 182.6519956 | -0.775115572 | 118.9861985 | 149.4281978 | 91.32599778 | 5.056065128 | 240.7541956
3.574369649 | 182.5231244 | -0.775305458 | 118.8630415 | 149.2835622 | 91.26156222 | 5.051448533 | 240.5451244
3.575084495 | 182.5467547 | -0.775495345 | 119.1568182 | 149.5812773 | 91.27337734 | 5.051099455 | 240.8546547
3.575441917 | 182.4690953 | -0.775875117 | 119.0242318 | 149.4357476 | 91.23454765 | 5.048422495 | 240.6702953
3.576514185 | 182.9498381 | -0.775875117 | 119.0934794 | 149.5851191 | 91.47491906 | 5.060350595 | 241.0600381
3.577229031 | 182.7952078 | -0.776254889 | 119.1264359 | 149.5923039 | 91.39760392 | 5.055016748 | 240.9899078
3.578015361 | 182.7159928 | -0.777014434 | 118.9812309 | 149.4338964 | 91.35799641 | 5.051691884 | 240.7918928
3.578730206 | 182.5617141 | -0.777204321 | 119.0685047 | 149.495457 | 91.28085705 | 5.046371826 | 240.7763141
3.579373567 | 182.5851416 | -0.777584093 | 119.0190139 | 149.4498708 | 91.29257081 | 5.0461193 | 240.7424416
3.580088412 | 182.5833547 | -0.777773979 | 119.0174182 | 149.4479774 | 91.29167736 | 5.045061817 | 240.7396547
3.580517319 | 182.8112199 | -0.777773979 | 119.4208733 | 149.88941 | 91.40560997 | 5.050821503 | 241.2950199
3.581661072 | 183.2148449 | -0.778153752 | 119.549415 | 150.0852224 | 91.60742245 | 5.060477807 | 241.6926449
3.582375917 | 183.0093956 | -0.778533524 | 119.0355319 | 149.5370978 | 91.5046978 | 5.053733012 | 241.0417956
3.583019278 | 182.7783364 | -0.779103183 | 119.1743121 | 149.6373682 | 91.38916822 | 5.046376845 | 241.0265364
3.583805608 | 182.7255769 | -0.779293069 | 119.1598256 | 149.6140884 | 91.36278844 | 5.043797444 | 240.9768769
3.584448969 | 182.6473489 | -0.779672842 | 119.1633496 | 149.6045744 | 91.32367444 | 5.040709722 | 240.9282489
3.585163814 | 182.6709741 | -0.779862728 | 119.3559247 | 149.801087 | 91.33548705 | 5.040363627 | 241.1365741
3.585878659 | 183.3041527 | -0.7802425 | 119.3750842 | 149.9257763 | 91.65207634 | 5.057016388 | 241.5778527
3.586593505 | 183.0228246 | -0.780432386 | 119.4153082 | 149.9191123 | 91.51141231 | 5.048164593 | 241.4305246
3.58730835 | 182.8932828 | -0.781002045 | 119.0360276 | 149.5182414 | 91.44664138 | 5.043547526 | 240.9648828
3.588023195 | 182.7633991 | -0.78176159 | 118.902233 | 149.3627995 | 91.38169953 | 5.038922771 | 240.7444991
3.588738041 | 182.6345541 | -0.781951476 | 118.9296847 | 149.368777 | 91.31727703 | 5.034328802 | 240.6860541
3.589524371 | 182.7339213 | -0.782331249 | 119.2089071 | 149.6645606 | 91.36696064 | 5.035994226 | 241.0315213
3.590239216 | 182.5789788 | -0.782900907 | 118.9185596 | 149.3483894 | 91.2894894 | 5.03067586 | 240.6378788
3.590954061 | 183.1362206 | -0.783090794 | 119.2375069 | 149.7602103 | 91.56811031 | 5.045192344 | 241.3283206
3.591668907 | 182.8291612 | -0.783470566 | 118.9246537 | 149.3961806 | 91.41458061 | 5.035638993 | 240.8107612
3.592383752 | 182.4966988 | -0.783850338 | 118.9314329 | 149.3475494 | 91.2483494 | 5.02538231 | 240.5958988
3.593170082 | 182.5205228 | -0.783850338 | 119.1141743 | 149.5342614 | 91.26026138 | 5.024945589 | 240.7945228
3.593813443 | 182.4927817 | -0.784419997 | 119.0934272 | 149.5088909 | 91.24639086 | 5.023274117 | 240.7552817
3.594599772 | 182.4908514 | -0.784609883 | 118.7600838 | 149.1752257 | 91.24542569 | 5.022121559 | 240.4206514
3.594885711 | 182.4648658 | -0.784609883 | 119.1071219 | 149.5179329 | 91.2324329 | 5.02099925 | 240.7503658
3.595957979 | 182.9705322 | -0.78479977 | 119.7276774 | 150.2227661 | 91.4852661 | 5.033564131 | 241.7080322
3.596744308 | 182.8659273 | -0.785559314 | 119.1977091 | 149.6753636 | 91.43296365 | 5.029555357 | 241.1083273
3.597387669 | 182.6610178 | -0.785749201 | 119.1829059 | 149.6264089 | 91.33050889 | 5.022959802 | 240.9569178
3.598102515 | 182.6846378 | -0.785939087 | 118.8826793 | 149.3301189 | 91.34231889 | 5.022618333 | 240.6724378
3.598888844 | 182.6315454 | -0.786318859 | 119.2888818 | 149.7274727 | 91.31577272 | 5.020045687 | 241.0432454
3.599675174 | 182.8078096 | -0.786318859 | 119.0726365 | 149.5406048 | 91.4039048 | 5.023845753 | 240.9445096
3.600032597 | 182.7562733 | -0.786318859 | 119.5256578 | 149.9850366 | 91.37813663 | 5.021915417 | 241.3631733
3.60103338 | 183.3125123 | -0.786698632 | 119.6375708 | 150.1896561 | 91.65625615 | 5.035966399 | 241.8459123
3.60181971 | 183.0808771 | -0.787458177 | 119.665659 | 150.1791385 | 91.54043854 | 5.028435913 | 241.7195771
3.602534556 | 182.8490482 | -0.788407608 | 119.3654827 | 149.8403241 | 91.42452408 | 5.021002967 | 241.2648482
3.603177916 | 182.618406 | -0.78878738 | 119.066202 | 149.502603 | 91.30920299 | 5.013705371 | 240.811806
3.603964246 | 182.5148523 | -0.788977267 | 119.1027841 | 149.5219262 | 91.25742616 | 5.009738131 | 240.7793523
3.604679092 | 182.4873159 | -0.789357039 | 119.0162053 | 149.430758 | 91.24365796 | 5.007980741 | 240.6744159
3.605322452 | 183.0699885 | -0.789546925 | 119.3978295 | 149.9094942 | 91.53499423 | 5.023248534 | 241.4444885
3.606037298 | 182.6864355 | -0.790116584 | 119.0498785 | 149.4976177 | 91.34321775 | 5.011616335 | 240.8408355
3.606823628 | 182.5571363 | -0.790496356 | 119.0571788 | 149.4833681 | 91.27856815 | 5.006938894 | 240.7619363
3.607609958 | 182.6063582 | -0.790496356 | 119.0186861 | 149.4530791 | 91.30317911 | 5.007211952 | 240.7562582
3.608324803 | 182.5534182 | -0.790876129 | 119.0850394 | 149.5106091 | 91.27670912 | 5.004752811 | 240.7873182
3.609039648 | 182.525883 | -0.791255901 | 119.432861 | 149.8538415 | 91.26294149 | 5.002998563 | 241.116783
3.609397071 | 182.4990692 | -0.791635674 | 119.1669231 | 149.5834346 | 91.24953459 | 5.00176025 | 240.8329692
3.610469339 | 183.0042774 | -0.792015446 | 119.6172258 | 150.1179387 | 91.50213868 | 5.014267651 | 241.6200774
3.611184184 | 182.5953522 | -0.792585105 | 119.5029174 | 149.9354761 | 91.2976761 | 5.001951209 | 241.2331522
3.61189903 | 182.4665527 | -0.792774991 | 118.9243842 | 149.3354763 | 91.23327635 | 4.997395275 | 240.5687527
3.612613875 | 182.4647666 | -0.792964877 | 119.0967889 | 149.5075833 | 91.23238328 | 4.996356975 | 240.7399666
3.61332872 | 182.4375785 | -0.793154764 | 118.9291262 | 149.3353892 | 91.21878924 | 4.994616079 | 240.5541785
3.614043566 | 182.4865961 | -0.79334465 | 119.4050654 | 149.819498 | 91.24329803 | 4.994984469 | 241.0627961
3.614472473 | 182.5615911 | -0.793534536 | 119.1464637 | 149.5733955 | 91.28079555 | 4.9964666 | 240.8541911
3.615473256 | 183.0161041 | -0.793914308 | 119.402768 | 149.9054521 | 91.50805206 | 5.007654878 | 241.4135041
3.616188102 | 182.7091561 | -0.794294081 | 119.211352 | 149.662878 | 91.35457805 | 4.998176803 | 241.0174561
3.616974431 | 182.808826 | -0.794483967 | 119.5100753 | 149.978213 | 91.404413 | 4.999845816 | 241.382626
3.617689277 | 182.781291 | -0.79486374 | 119.320397 | 149.7839455 | 91.3906455 | 4.998096739 | 241.174591
3.618404122 | 182.6772113 | -0.795433398 | 119.2759038 | 149.7221056 | 91.33860563 | 4.994232925 | 241.0607113
3.619190452 | 182.6241343 | -0.795813171 | 119.4282114 | 149.8655671 | 91.31206715 | 4.991681301 | 241.1776343
3.619833813 | 183.1304816 | -0.796003057 | 119.2706939 | 149.7924408 | 91.56524078 | 5.004782255 | 241.3576816
3.620548658 | 182.8997501 | -0.796382829 | 119.4620834 | 149.945375 | 91.44987504 | 4.997421273 | 241.3952501
3.621263503 | 182.6686787 | -0.796952488 | 119.3109596 | 149.7557394 | 91.33433937 | 4.990053812 | 241.0900787
3.621978349 | 182.641147 | -0.79733226 | 119.1285823 | 149.5687735 | 91.32057351 | 4.988308829 | 240.889347
3.622764679 | 182.4349942 | -0.798091805 | 119.3195647 | 149.7253971 | 91.21749711 | 4.981535622 | 240.9428942
3.623408039 | 182.3571583 | -0.798281692 | 119.4167194 | 149.8095792 | 91.17857917 | 4.978502977 | 240.9881583
3.623765462 | 182.3306957 | -0.798471578 | 119.0114986 | 149.3999478 | 91.16534783 | 4.977281678 | 240.5652957
3.624909215 | 182.7845113 | -0.799041236 | 119.2401704 | 149.7042557 | 91.39225567 | 4.988230584 | 241.0965113
3.625695545 | 182.7063862 | -0.799231123 | 119.5265287 | 149.9775931 | 91.3531931 | 4.984993989 | 241.3307862
3.626338905 | 182.4758248 | -0.799610895 | 119.2787749 | 149.6914124 | 91.2379124 | 4.977751619 | 240.9293248
3.627053751 | 182.3971595 | -0.800180554 | 119.2640532 | 149.6635797 | 91.19857974 | 4.974601719 | 240.8621595
3.627840081 | 182.2933002 | -0.800560326 | 119.3473334 | 149.7295501 | 91.14665008 | 4.970660639 | 240.8762002
3.628197503 | 182.2160473 | -0.800750213 | 119.3100824 | 149.6794236 | 91.10802364 | 4.968041731 | 240.7874473
3.629198287 | 182.696553 | -0.800750213 | 119.374251 | 149.8236765 | 91.3482765 | 4.979911746 | 241.171953
3.629913132 | 182.4658593 | -0.801129985 | 119.3499531 | 149.7609296 | 91.23292963 | 4.972575691 | 240.9938593
3.630699462 | 182.4381889 | -0.801509757 | 119.6934296 | 150.0997945 | 91.21909445 | 4.970736619 | 241.3188889
3.631414307 | 182.4110078 | -0.801699644 | 119.3456693 | 149.7475039 | 91.20550389 | 4.969009628 | 240.9530078
3.632057668 | 182.4086771 | -0.802269302 | 118.9316924 | 149.3331386 | 91.20433857 | 4.968065279 | 240.5374771
3.632843998 | 182.3302194 | -0.802649075 | 119.1585398 | 149.5469097 | 91.16510972 | 4.964830263 | 240.7120194
3.633558843 | 182.9632892 | -0.802838961 | 119.2471631 | 149.7410446 | 91.4816446 | 4.981276368 | 241.2226892
3.634202204 | 182.5800435 | -0.80340862 | 119.2357145 | 149.6657218 | 91.29002176 | 4.969849011 | 240.9557435
3.635060018 | 182.4503104 | -0.803978278 | 118.9503701 | 149.3587552 | 91.22515522 | 4.965107269 | 240.5839104
3.635774864 | 182.3469511 | -0.804168165 | 119.003717 | 149.3948756 | 91.17347556 | 4.961288216 | 240.5683511
3.636418225 | 182.2684423 | -0.804737823 | 118.9730474 | 149.3511212 | 91.13422117 | 4.958251498 | 240.4853423
3.63713307 | 182.1647429 | -0.805117596 | 118.914681 | 149.2754714 | 91.08237144 | 4.954425867 | 240.3578429
3.637490493 | 182.1382866 | -0.805307482 | 118.9466622 | 149.3030433 | 91.06914328 | 4.953211718 | 240.3721866
3.638562761 | 182.5417141 | -0.805687254 | 119.045038 | 149.468657 | 91.27085704 | 4.96283958 | 240.7395141
3.63934909 | 182.4632625 | -0.806067027 | 119.3098875 | 149.7204312 | 91.23163123 | 4.959611643 | 240.9520625
3.639992451 | 182.2330955 | -0.806256913 | 119.0749652 | 149.4471478 | 91.11654775 | 4.952411761 | 240.5636955
3.640707297 | 182.2309671 | -0.806636686 | 119.1207557 | 149.4925836 | 91.11548356 | 4.951380905 | 240.6080671
3.641493626 | 182.2036478 | -0.806826572 | 119.1071493 | 149.4744239 | 91.10182388 | 4.949561499 | 240.5762478
3.642208472 | 182.1757849 | -0.80739623 | 118.9352616 | 149.2978924 | 91.08789243 | 4.947825063 | 240.3857849
3.642923317 | 182.7833738 | -0.807586117 | 119.2819913 | 149.7458869 | 91.39168692 | 4.963532769 | 241.1375738
3.643709647 | 182.6030184 | -0.808155775 | 118.8480728 | 149.2819092 | 91.30150921 | 4.957511841 | 240.5834184
3.644424492 | 182.3984556 | -0.808155775 | 119.2811852 | 149.6809278 | 91.19922779 | 4.950926401 | 240.8801556
3.645139338 | 182.1678179 | -0.808535548 | 118.703406 | 149.064709 | 91.08390897 | 4.943628213 | 240.1486179
3.645925668 | 182.2170133 | -0.808535548 | 118.9986044 | 149.3681066 | 91.10850663 | 4.943911326 | 240.4766133
3.646569028 | 182.2664959 | -0.808535548 | 119.1007986 | 149.4785479 | 91.13324793 | 4.944396039 | 240.6117959
3.646926451 | 182.2911649 | -0.808535548 | 118.9936216 | 149.3754824 | 91.14558243 | 4.944587889 | 240.5210649
3.647998719 | 182.7960926 | -0.80891532 | 119.3864309 | 149.8524463 | 91.3980463 | 4.956975736 | 241.2504926
3.648785049 | 182.7680797 | -0.809484979 | 119.0371932 | 149.4985399 | 91.38403986 | 4.955139753 | 240.8825797
3.64942841 | 182.511518 | -0.810244524 | 119.1321727 | 149.550759 | 91.25575898 | 4.947236017 | 240.806518
3.650143255 | 182.3821026 | -0.810814182 | 118.9341342 | 149.3311513 | 91.19105132 | 4.942721663 | 240.5222026
3.6508581 | 182.3038099 | -0.811193955 | 118.9741366 | 149.358105 | 91.15190495 | 4.939609366 | 240.5100099
3.651572946 | 182.2001316 | -0.811573727 | 118.9820772 | 149.3487658 | 91.10006582 | 4.935803093 | 240.4488316
3.652287791 | 182.8330228 | -0.811763614 | 118.8963409 | 149.3685114 | 91.41651142 | 4.952165655 | 240.7850228
3.653074121 | 182.6273046 | -0.812333272 | 119.0757682 | 149.5136523 | 91.31365231 | 4.945468321 | 240.8273046
3.653860451 | 182.3461218 | -0.812523158 | 119.0104406 | 149.4014609 | 91.1730609 | 4.93670853 | 240.5745218
3.654575296 | 182.3697225 | -0.812713045 | 119.0066075 | 149.4015613 | 91.18486125 | 4.936388681 | 240.5864225
3.655218657 | 182.2919231 | -0.812902931 | 118.7474744 | 149.1294615 | 91.14596155 | 4.933391372 | 240.2754231
3.655933502 | 182.3151796 | -0.813282703 | 118.9366265 | 149.3224898 | 91.15758979 | 4.933062875 | 240.4800796
3.656362409 | 182.314315 | -0.813282703 | 118.6554383 | 149.0411575 | 91.15715751 | 4.93246056 | 240.198315
3.657363193 | 182.8193131 | -0.813662476 | 119.313471 | 149.7833566 | 91.40965655 | 4.944918575 | 241.1930131
3.658078038 | 182.5636736 | -0.813852362 | 119.4056579 | 149.8329368 | 91.28183681 | 4.936963905 | 241.1147736
3.658864368 | 182.5109724 | -0.814042248 | 119.2348908 | 149.6533862 | 91.2554862 | 4.934462527 | 240.9088724
3.659507729 | 182.5597538 | -0.814422021 | 119.1399513 | 149.5665769 | 91.27987692 | 4.934928028 | 240.8464538
3.660222574 | 182.4557405 | -0.814991679 | 119.1667802 | 149.5760702 | 91.22787024 | 4.931122509 | 240.8039405
3.660579997 | 182.429291 | -0.815181566 | 118.9870637 | 149.3919455 | 91.21464549 | 4.92991848 | 240.606591
3.661723749 | 183.0608843 | -0.815561338 | 119.3252948 | 149.8354422 | 91.53044215 | 4.945627127 | 241.3658843
3.662438595 | 182.7030355 | -0.816130997 | 119.1415118 | 149.5920177 | 91.35151774 | 4.934891045 | 240.9435355
3.66315344 | 182.6755187 | -0.816510769 | 119.1247396 | 149.5706593 | 91.33775934 | 4.933176849 | 240.9084187
3.66393977 | 182.4447969 | -0.816890542 | 119.0495323 | 149.4569985 | 91.22239846 | 4.925821029 | 240.6793969
3.664654615 | 182.4683928 | -0.817080428 | 119.1387976 | 149.5501964 | 91.23419642 | 4.925504053 | 240.7843928
3.665297976 | 182.4152971 | -0.817650087 | 119.279999 | 149.6825485 | 91.20764853 | 4.923190884 | 240.8901971
3.666012821 | 182.9719119 | -0.817839973 | 119.2374373 | 149.7327559 | 91.48595593 | 4.937414009 | 241.2187119
3.666799151 | 182.7161598 | -0.818029859 | 119.1719866 | 149.6246799 | 91.35807988 | 4.929380396 | 240.9827598
3.667442512 | 182.5618821 | -0.818409631 | 119.2248607 | 149.651841 | 91.28094103 | 4.924308976 | 240.9327821
3.668157357 | 182.4839511 | -0.818599518 | 119.0966837 | 149.5106756 | 91.24197556 | 4.921224808 | 240.7526511
3.668872203 | 182.4821642 | -0.818789404 | 119.1519881 | 149.5656821 | 91.24108212 | 4.92021725 | 240.8067642
3.669587048 | 182.5565193 | -0.81897929 | 119.2106731 | 149.6367596 | 91.27825963 | 4.921285029 | 240.9150193
3.669944471 | 182.4793116 | -0.819169176 | 119.1668372 | 149.5800558 | 91.23965582 | 4.918701954 | 240.8197116
3.671159708 | 183.1357068 | -0.819738835 | 119.4376356 | 149.9602534 | 91.56785342 | 4.93495353 | 241.5281068
3.671874553 | 182.802941 | -0.82049838 | 119.1398137 | 149.6069705 | 91.40147051 | 4.924930227 | 241.008441
3.672517914 | 182.4963978 | -0.820878152 | 119.0991326 | 149.5151989 | 91.2481989 | 4.915720516 | 240.7633978
3.673304244 | 182.3922612 | -0.821447811 | 119.0020204 | 149.4007306 | 91.1961306 | 4.91183327 | 240.5968612
3.674019089 | 182.3400618 | -0.821447811 | 119.1127206 | 149.5027309 | 91.1700309 | 4.909456815 | 240.6727618
3.67466245 | 182.3637989 | -0.821637697 | 119.405133 | 149.7990995 | 91.18189947 | 4.909243234 | 240.9809989
3.675377295 | 182.9707491 | -0.82201747 | 119.5487497 | 150.0438745 | 91.48537453 | 4.924802361 | 241.5292491
3.676163625 | 182.7657882 | -0.822207356 | 119.1312294 | 149.5921941 | 91.38289412 | 4.918173548 | 240.9750882
3.676806986 | 182.6115311 | -0.822587128 | 119.4381104 | 149.8733655 | 91.30576553 | 4.913117564 | 241.1791311
3.677521831 | 182.5339548 | -0.822587128 | 119.2480516 | 149.6703774 | 91.26697738 | 4.910053069 | 240.9373548
3.678308161 | 182.532023 | -0.822777015 | 119.2535077 | 149.6755115 | 91.26601152 | 4.908950906 | 240.941523
3.678951522 | 182.6061666 | -0.823156787 | 119.1802222 | 149.6145833 | 91.30308328 | 4.910107791 | 240.9176666
3.679380429 | 182.5542019 | -0.823346673 | 119.1428006 | 149.5685009 | 91.27710093 | 4.908123095 | 240.8456019
3.680524182 | 183.1859636 | -0.82353656 | 119.4333879 | 149.9643818 | 91.59298179 | 4.92376285 | 241.5573636
3.681239027 | 182.8539319 | -0.823916332 | 119.3045106 | 149.780166 | 91.42696597 | 4.913787162 | 241.2071319
3.681953872 | 182.826075 | -0.824485991 | 119.474825 | 149.9458375 | 91.41303749 | 4.912076577 | 241.358875
3.682668718 | 182.7985639 | -0.824865763 | 119.2015546 | 149.6679819 | 91.39928193 | 4.910376047 | 241.0672639
3.683383563 | 182.7203025 | -0.825245536 | 119.3463675 | 149.7997512 | 91.36015124 | 4.907298361 | 241.1599025
3.683740986 | 182.6431095 | -0.825435422 | 119.3722365 | 149.8127548 | 91.32155475 | 4.904726716 | 241.1343095
3.684813254 | 183.0716276 | -0.825815194 | 119.1828759 | 149.6948138 | 91.53581382 | 4.914928761 | 241.2306276
3.685528099 | 182.8160884 | -0.826005081 | 119.4718961 | 149.9412442 | 91.40804421 | 4.907041876 | 241.3492884
3.686242944 | 182.7882336 | -0.826574739 | 119.4209112 | 149.8856168 | 91.39411679 | 4.905334647 | 241.2797336
3.68695779 | 182.7356955 | -0.826764625 | 119.4579985 | 149.9139477 | 91.36784773 | 4.902958605 | 241.2817955
3.68774412 | 182.6823241 | -0.827334284 | 119.461708 | 149.908762 | 91.34116203 | 4.900465893 | 241.2499241
3.68838748 | 182.6299325 | -0.82752417 | 119.1745442 | 149.6128662 | 91.31496623 | 4.898190664 | 240.9278325
3.689245295 | 183.3893993 | -0.82752417 | 119.5266998 | 150.0915996 | 91.69469963 | 4.917637715 | 241.7862993
3.689888656 | 183.1079532 | -0.828093829 | 119.4118844 | 149.9298766 | 91.55397661 | 4.909152792 | 241.4838532
3.690603501 | 182.8517423 | -0.828663488 | 119.3281808 | 149.8034711 | 91.42587113 | 4.901259671 | 241.2293423
3.691318346 | 182.7738344 | -0.828853374 | 119.2444115 | 149.7067172 | 91.38691721 | 4.898199944 | 241.0936344
3.692033192 | 182.6955831 | -0.829233146 | 119.6005277 | 150.0497915 | 91.34779154 | 4.895132098 | 241.3975831
3.692748037 | 182.693794 | -0.829423033 | 119.4937313 | 149.942697 | 91.34689698 | 4.894136045 | 241.289594
3.69310546 | 182.6162669 | -0.829802805 | 119.552289 | 149.9883334 | 91.30813343 | 4.891563146 | 241.2964669
3.694177728 | 183.0697503 | -0.830372464 | 119.5803501 | 150.0919752 | 91.53487516 | 4.902418953 | 241.6268503
3.694892573 | 182.738134 | -0.83056235 | 119.2981113 | 149.754467 | 91.36906701 | 4.892495497 | 241.123534
3.695607418 | 182.6856028 | -0.830752236 | 119.1181009 | 149.5657014 | 91.34280142 | 4.890127688 | 240.9085028
3.696393748 | 182.6582988 | -0.830942122 | 119.5762996 | 150.0193494 | 91.3291494 | 4.888348749 | 241.3484988
3.697037109 | 182.6305944 | -0.831511781 | 119.3634648 | 149.8018972 | 91.3152972 | 4.886748708 | 241.1171944
3.697823439 | 182.7301414 | -0.831701667 | 119.3098471 | 149.7648707 | 91.36507072 | 4.888401601 | 241.1299414
3.698538284 | 183.3883119 | -0.831701667 | 119.6956373 | 150.260356 | 91.69415596 | 4.905252203 | 241.9545119
3.699324614 | 183.0812454 | -0.832271326 | 119.4495818 | 149.9631227 | 91.5406227 | 4.895908931 | 241.5037454
3.700039459 | 182.7739868 | -0.833030871 | 119.6361623 | 150.0984934 | 91.38699338 | 4.886658845 | 241.4854868
3.700754305 | 182.6703766 | -0.833410643 | 119.3324255 | 149.7774883 | 91.33518829 | 4.882915224 | 241.1126766
3.701397666 | 182.566913 | -0.833790416 | 119.5330377 | 149.9608565 | 91.28345651 | 4.87927124 | 241.244313
3.702112511 | 182.5394121 | -0.834170188 | 118.6535707 | 149.076806 | 91.26970604 | 4.877586251 | 240.3465121
3.702827356 | 183.1210885 | -0.834360074 | 119.5659628 | 150.0861443 | 91.56054425 | 4.892353594 | 241.6466885
3.703542202 | 182.8145369 | -0.834739847 | 119.164479 | 149.6335685 | 91.40726845 | 4.883132035 | 241.0408369
3.704257047 | 182.6601968 | -0.835119619 | 119.1905323 | 149.6338984 | 91.33009839 | 4.87802313 | 240.9639968
3.704971892 | 182.6584079 | -0.835309506 | 119.382636 | 149.8257039 | 91.32920393 | 4.877033669 | 241.1549079
3.705758222 | 182.6818415 | -0.835499392 | 119.0302472 | 149.4772207 | 91.34092075 | 4.876631162 | 240.8181415
3.706401583 | 182.6544852 | -0.835879164 | 119.0396284 | 149.4820426 | 91.32724261 | 4.87504659 | 240.8092852
3.706901975 | 182.7792719 | -0.836448823 | 119.092024 | 149.555236 | 91.38963596 | 4.877754845 | 240.9448719
3.707902758 | 183.0816427 | -0.836448823 | 119.3031142 | 149.8167213 | 91.54082134 | 4.884593077 | 241.3575427
3.708617603 | 182.9019431 | -0.836828595 | 119.0415144 | 149.5251716 | 91.45097157 | 4.878806101 | 240.9761431
3.709332449 | 182.7986894 | -0.837018482 | 119.2676965 | 149.7341447 | 91.39934471 | 4.87508226 | 241.1334894
3.710047294 | 182.7461684 | -0.837208368 | 119.4793895 | 149.9370842 | 91.37308419 | 4.872727294 | 241.3101684
3.71076214 | 182.7190134 | -0.837398254 | 119.3321378 | 149.7853067 | 91.35950672 | 4.871056818 | 241.1448134
3.711476985 | 182.8440485 | -0.83758814 | 119.3430162 | 149.8170242 | 91.42202425 | 4.873487509 | 241.2390485
3.712263315 | 183.4251542 | -0.837967913 | 119.5412181 | 150.1120771 | 91.71257709 | 4.888108886 | 241.8246542
3.712906676 | 183.1695133 | -0.838347685 | 119.4460044 | 149.9742566 | 91.58475663 | 4.880376693 | 241.5590133
3.713621521 | 182.9894798 | -0.838917344 | 119.2197933 | 149.7180399 | 91.4947399 | 4.874589334 | 241.2127798
3.714336366 | 182.9619785 | -0.839297116 | 119.2723262 | 149.7659893 | 91.48098926 | 4.872910782 | 241.2469785
3.715122696 | 182.7821526 | -0.839676889 | 119.5102842 | 149.9739763 | 91.39107631 | 4.867039023 | 241.3650526
3.71598051 | 182.9569247 | -0.840246547 | 119.0390416 | 149.5318624 | 91.47846237 | 4.87061875 | 241.0103247
3.716266449 | 182.803478 | -0.84062632 | 119.5098927 | 149.977139 | 91.40173902 | 4.866114938 | 241.378878
3.717338717 | 183.1556951 | -0.841006092 | 119.1692984 | 149.6952476 | 91.57784755 | 4.874186284 | 241.2730951
3.718053562 | 182.8745711 | -0.841385865 | 119.1187904 | 149.5978856 | 91.43728557 | 4.865688105 | 241.0351711
3.718768407 | 182.7459701 | -0.841575751 | 119.2561234 | 149.7137851 | 91.37298506 | 4.86129463 | 241.0867701
3.719483253 | 182.6420436 | -0.84214541 | 119.1451812 | 149.5855218 | 91.32102181 | 4.857566229 | 240.9065436
3.720269582 | 182.6150936 | -0.84214541 | 119.2496979 | 149.6855468 | 91.30754682 | 4.855815107 | 240.9930936
3.720555521 | 182.6902553 | -0.842335296 | 119.0570518 | 149.5054277 | 91.34512766 | 4.857462094 | 240.8505553
3.721627789 | 183.0678131 | -0.842715068 | 119.5745044 | 150.0858066 | 91.53390657 | 4.866207536 | 241.6197131
3.722342634 | 182.9138559 | -0.842904955 | 119.7435853 | 150.229228 | 91.45692797 | 4.86113699 | 241.6861559
3.723057479 | 182.8356379 | -0.843284727 | 119.6469126 | 150.1195189 | 91.41781893 | 4.858102719 | 241.5373379
3.723843809 | 182.705522 | -0.844234158 | 119.5581407 | 150.009061 | 91.352761 | 4.85358275 | 241.361822
3.72448717 | 182.6277976 | -0.844424044 | 119.5239325 | 149.9618988 | 91.3138988 | 4.850657503 | 241.2757976
3.7252735 | 182.6251748 | -0.844993703 | 119.4335583 | 149.8710874 | 91.31258742 | 4.849563223 | 241.1836748
3.725988345 | 183.2577116 | -0.844993703 | 119.6978039 | 150.2407558 | 91.62885579 | 4.865609163 | 241.8696116
3.72670319 | 182.9262499 | -0.845183589 | 119.6943166 | 150.182025 | 91.46312496 | 4.855781623 | 241.6451499
3.727418036 | 182.874086 | -0.845183589 | 119.8523287 | 150.331343 | 91.437043 | 4.853450915 | 241.768386
3.728204366 | 182.8464465 | -0.845563362 | 119.4720155 | 149.9464233 | 91.42322326 | 4.851685893 | 241.3696465
3.728847727 | 182.7430221 | -0.845943134 | 119.6620407 | 150.119211 | 91.37151103 | 4.848075172 | 241.4907221
3.729562572 | 182.7669351 | -0.845943134 | 119.6736117 | 150.1347676 | 91.38346757 | 4.847787117 | 241.5182351
3.729919995 | 182.8672992 | -0.84613302 | 119.8801664 | 150.3580496 | 91.43364959 | 4.850013357 | 241.7916992
3.730992263 | 183.3715905 | -0.846512793 | 119.9695635 | 150.5314953 | 91.68579527 | 4.862135768 | 242.2172905
3.731778592 | 183.1153856 | -0.847082452 | 119.7594619 | 150.2786928 | 91.55769281 | 4.854245768 | 241.8363856
3.732421953 | 182.8598221 | -0.847462224 | 119.396174 | 149.8728111 | 91.42991105 | 4.846561914 | 241.3027221
3.733136799 | 182.9344464 | -0.847462224 | 119.5867488 | 150.0758232 | 91.4672232 | 4.847632834 | 241.5430464
3.733994613 | 183.0077438 | -0.848031883 | 119.3968813 | 149.8981719 | 91.50387188 | 4.848482156 | 241.4020438
3.734280551 | 182.956107 | -0.848221769 | 119.285869 | 149.7785535 | 91.47805351 | 4.846728126 | 241.256607
3.735352819 | 183.3582478 | -0.848981314 | 119.4624159 | 150.0221239 | 91.67912391 | 4.856102632 | 241.7012478
3.736067664 | 183.0521858 | -0.8491712 | 119.3119953 | 149.8206929 | 91.52609288 | 4.846981393 | 241.3467858
3.73678251 | 182.9486263 | -0.849550972 | 119.7819754 | 150.2734132 | 91.47431316 | 4.843282814 | 241.7477263
3.73756884 | 182.8445795 | -0.850120631 | 119.0923932 | 149.5664897 | 91.42228973 | 4.839480046 | 240.9887795
3.738283685 | 182.7413698 | -0.850310517 | 119.2968899 | 149.7537849 | 91.37068492 | 4.835793745 | 241.1244698
3.73899853 | 182.7395798 | -0.850500404 | 119.3284933 | 149.7850899 | 91.3697899 | 4.834821332 | 241.1548798
3.739713376 | 183.3212821 | -0.850500404 | 119.677294 | 150.230841 | 91.66064104 | 4.849451886 | 241.8914821
3.740428221 | 183.1673626 | -0.85069029 | 119.3567875 | 149.8846813 | 91.58368132 | 4.84441007 | 241.4683626
3.741143066 | 183.1148611 | -0.850880176 | 119.693287 | 150.2124305 | 91.55743055 | 4.84208106 | 241.7698611
3.741786427 | 182.9607457 | -0.851259948 | 119.3964152 | 149.8898729 | 91.48037285 | 4.837129751 | 241.3702457
3.742572757 | 183.0855751 | -0.851449835 | 119.664125 | 150.1783876 | 91.54278756 | 4.83944884 | 241.7211751
3.743359087 | 183.1339973 | -0.851829607 | 119.7876658 | 150.3099987 | 91.56699867 | 4.839725816 | 241.8769973
3.743716509 | 183.1836332 | -0.852019493 | 119.7120111 | 150.2426166 | 91.5918166 | 4.840589599 | 241.8344332
3.744788778 | 183.5864077 | -0.852399266 | 119.7966692 | 150.3944038 | 91.79320384 | 4.849959163 | 242.1876077
3.745432138 | 183.3558928 | -0.852968925 | 119.6081309 | 150.1674464 | 91.67794641 | 4.842971515 | 241.8453928
3.746218468 | 183.2018409 | -0.853158811 | 119.5856803 | 150.1193205 | 91.60092045 | 4.83784278 | 241.7202409
3.746933314 | 183.1740033 | -0.853728469 | 119.5340011 | 150.0630017 | 91.58700167 | 4.836176866 | 241.6500033
3.747648159 | 183.0454528 | -0.853918356 | 119.4757509 | 149.9833264 | 91.52272639 | 4.831824223 | 241.5060528
3.747934097 | 182.9941714 | -0.853918356 | 119.4928571 | 149.9918857 | 91.49708569 | 4.830087335 | 241.4889714
3.74907785 | 183.5999313 | -0.854108242 | 119.5853771 | 150.1853656 | 91.79996563 | 4.844771363 | 241.9853313
3.74972121 | 183.3954731 | -0.854298128 | 119.7658244 | 150.3317366 | 91.69773657 | 4.838487496 | 242.0294731
3.750436056 | 183.3933307 | -0.854677901 | 119.7235102 | 150.2890654 | 91.69666535 | 4.83750814 | 241.9857307
3.751222386 | 183.3146471 | -0.855247559 | 119.7454824 | 150.2979235 | 91.65732355 | 4.834396557 | 241.9552471
3.752008715 | 183.4141056 | -0.855437445 | 119.9048352 | 150.4738528 | 91.70705282 | 4.836034193 | 242.1809056
3.752723561 | 183.2852156 | -0.855817218 | 119.5625719 | 150.1101078 | 91.64260782 | 4.831678419 | 241.7527156
3.753509891 | 183.9170058 | -0.856007104 | 119.8913686 | 150.5442029 | 91.95850291 | 4.847498205 | 242.5027058
3.754153251 | 183.6361645 | -0.856386877 | 119.9400548 | 150.5460822 | 91.81808223 | 4.839186657 | 242.3641645
3.754868097 | 183.4565786 | -0.856766649 | 119.4628929 | 150.0389893 | 91.72828932 | 4.833482634 | 241.7672786
3.755582942 | 183.2763049 | -0.857526194 | 119.5358016 | 150.0818525 | 91.63815245 | 4.827762466 | 241.7200049
3.756297787 | 183.1727717 | -0.857905966 | 119.1828906 | 149.7116859 | 91.58638587 | 4.824087459 | 241.2980717
3.757012633 | 183.1709775 | -0.858095853 | 119.4783925 | 150.0068887 | 91.58548875 | 4.823121825 | 241.5923775
3.757370055 | 183.068517 | -0.858285739 | 119.458439 | 149.9698585 | 91.5342585 | 4.819936101 | 241.504117
3.758513808 | 183.6238418 | -0.858285739 | 119.5554473 | 150.1594209 | 91.81192088 | 4.833244463 | 241.9713418
3.759157169 | 183.3937183 | -0.858665511 | 119.8224394 | 150.3880592 | 91.69685917 | 4.826295602 | 242.0849183
3.759943499 | 183.3146985 | -0.859425056 | 119.4697995 | 150.0222493 | 91.65734926 | 4.82318464 | 241.6795985
3.760586859 | 183.1859699 | -0.859804829 | 119.51639 | 150.0473849 | 91.59298494 | 4.81893639 | 241.6403699
3.761373189 | 183.260069 | -0.859994715 | 119.6239897 | 150.1673345 | 91.63003451 | 4.819898975 | 241.797369
3.761802096 | 183.2085074 | -0.859994715 | 119.8120025 | 150.3467537 | 91.60425372 | 4.817978765 | 241.9510074
3.762874365 | 183.662211 | -0.860184601 | 119.807937 | 150.4183055 | 91.83110548 | 4.828663201 | 242.249411
3.763517725 | 183.4827926 | -0.860564374 | 119.8690309 | 150.4494963 | 91.74139631 | 4.823070452 | 242.1908926
3.764232571 | 183.3796146 | -0.86075426 | 119.8712382 | 150.4345073 | 91.6898073 | 4.819413518 | 242.1243146
3.764947416 | 183.3778183 | -0.860944146 | 119.6949394 | 150.2579092 | 91.68890917 | 4.818450753 | 241.9468183
3.765662261 | 183.4767084 | -0.861513805 | 119.7131028 | 150.2925542 | 91.73835418 | 4.820162153 | 242.0309084
3.766448591 | 183.3730425 | -0.861893577 | 119.9616475 | 150.5238212 | 91.68652124 | 4.816403486 | 242.2103425
3.767163437 | 183.9284691 | -0.86227335 | 119.9042897 | 150.5590346 | 91.96423455 | 4.830233435 | 242.5232691
3.767806797 | 183.470278 | -0.862653122 | 119.9876593 | 150.566039 | 91.73513898 | 4.817247977 | 242.301178
3.768521643 | 183.3407249 | -0.863412667 | 119.506875 | 150.0636625 | 91.67036247 | 4.812896432 | 241.7340249
3.769236488 | 183.1611811 | -0.863792439 | 119.202627 | 149.7294906 | 91.58059057 | 4.807220254 | 241.3100811
3.770094302 | 183.2351257 | -0.863982326 | 119.4542752 | 149.9934628 | 91.61756284 | 4.808087806 | 241.6110257
3.770809148 | 183.1566115 | -0.864551984 | 119.2832038 | 149.8093057 | 91.57830573 | 4.805094162 | 241.3876115
3.771095086 | 183.1053472 | -0.864551984 | 119.2231157 | 149.7406736 | 91.55267359 | 4.803370422 | 241.2933472
3.772238838 | 183.5588421 | -0.86474187 | 119.7746807 | 150.367821 | 91.77942103 | 4.81393593 | 242.1472421
3.772882199 | 183.3037705 | -0.864931757 | 119.4460568 | 149.9966853 | 91.65188525 | 4.806354391 | 241.6485705
3.773597045 | 183.2769792 | -0.864931757 | 119.4095264 | 149.9556896 | 91.63848958 | 4.804733939 | 241.5941792
3.77431189 | 183.3001792 | -0.865311529 | 119.3604597 | 149.9104896 | 91.65008961 | 4.804438617 | 241.5605792
3.775026735 | 183.3237248 | -0.865501415 | 119.6115083 | 150.1654624 | 91.66186238 | 4.804152559 | 241.8273248
3.775384158 | 183.2973128 | -0.865691302 | 119.5010043 | 150.0505564 | 91.6486564 | 4.802998158 | 241.6992128
3.77652791 | 183.8774828 | -0.865881188 | 119.8325943 | 150.4788414 | 91.93874141 | 4.816906055 | 242.4175828
3.777171271 | 183.6980973 | -0.86626096 | 119.7888991 | 150.4052487 | 91.84904865 | 4.811336395 | 242.2542973
3.777886117 | 183.5695971 | -0.866450847 | 119.7032657 | 150.2981985 | 91.78479854 | 4.807024623 | 242.0829971
3.778672446 | 183.6186801 | -0.866450847 | 119.8928267 | 150.4959401 | 91.80934007 | 4.807323246 | 242.3052801
3.779458776 | 183.7437816 | -0.866450847 | 120.2757272 | 150.8996908 | 91.87189081 | 4.809633102 | 242.7715816
3.780102137 | 183.8431383 | -0.866830619 | 119.9627461 | 150.6032691 | 91.92156914 | 4.81144293 | 242.5248383
3.780888467 | 184.4493338 | -0.867020505 | 120.2775113 | 151.0190669 | 92.22466691 | 4.826475422 | 243.2437338
3.781603312 | 184.1681032 | -0.867590164 | 119.9936677 | 150.6883516 | 92.08405161 | 4.818126253 | 242.7724032
3.782246673 | 184.0394042 | -0.867969936 | 119.7473681 | 150.4206021 | 92.01970212 | 4.813903977 | 242.4403042
3.783033003 | 183.9354083 | -0.868539595 | 120.0209028 | 150.6768041 | 91.96770413 | 4.810154362 | 242.6445083
3.783676364 | 183.8573908 | -0.868919367 | 120.0160969 | 150.6589954 | 91.92869542 | 4.807274516 | 242.5876908
3.784391209 | 183.8045674 | -0.86929914 | 119.4650891 | 150.0991837 | 91.90228372 | 4.804970632 | 242.0014674
3.785106054 | 184.4618903 | -0.86929914 | 120.1218968 | 150.8655451 | 92.23094515 | 4.821429213 | 243.0964903
3.785892384 | 184.1295104 | -0.870058685 | 119.9093035 | 150.5975552 | 92.06475522 | 4.81164837 | 242.6623104
3.786535745 | 183.8991259 | -0.870628343 | 119.7102086 | 150.360063 | 91.94956297 | 4.804746527 | 242.3096259
3.78725059 | 183.6689485 | -0.871008116 | 120.5475828 | 151.1590742 | 91.83447425 | 4.797761936 | 242.9935485
3.788108405 | 183.8185296 | -0.871387888 | 119.7969432 | 150.4333648 | 91.90926478 | 4.800624187 | 242.3426296
3.788894735 | 183.6388851 | -0.871767661 | 119.5576617 | 150.1641426 | 91.81944256 | 4.794886546 | 241.9835851
3.789180673 | 183.6126218 | -0.871957547 | 119.8537073 | 150.4558109 | 91.80631089 | 4.793831602 | 242.2621218
3.790252941 | 184.0401055 | -0.872527206 | 119.7171018 | 150.3904528 | 92.02005276 | 4.803753921 | 242.4105055
3.790967786 | 183.7339342 | -0.872906978 | 120.0676447 | 150.6899671 | 91.86696712 | 4.794771764 | 242.5569342
3.791682632 | 183.6058066 | -0.872906978 | 119.9199355 | 150.5209033 | 91.80290329 | 4.79048863 | 242.3238066
3.792397477 | 183.6286495 | -0.873476637 | 119.7618498 | 150.3666247 | 91.81432473 | 4.790187984 | 242.1809495
3.793112322 | 183.474152 | -0.874046296 | 119.2926507 | 149.871676 | 91.73707598 | 4.785212124 | 241.608752
3.793898652 | 183.4465292 | -0.874426068 | 119.3526431 | 149.9270646 | 91.72326458 | 4.783492248 | 241.6503292
3.794613497 | 184.0024209 | -0.874426068 | 119.7579403 | 150.4250105 | 92.00121047 | 4.79724061 | 242.4262209
3.795256858 | 183.7470818 | -0.87480584 | 119.5533273 | 150.1778409 | 91.87354092 | 4.789699548 | 242.0513818
3.796043188 | 183.5924441 | -0.875375499 | 119.4640814 | 150.062822 | 91.79622203 | 4.784633731 | 241.8590441
3.796686549 | 183.464126 | -0.875565385 | 119.6189087 | 150.196263 | 91.73206302 | 4.780443222 | 241.928326
3.797472879 | 183.5888469 | -0.875755272 | 119.8454823 | 150.4436235 | 91.79442345 | 4.782737664 | 242.2380469
3.798187724 | 183.6127273 | -0.875755272 | 119.9279424 | 150.5300637 | 91.80636365 | 4.782466251 | 242.3364273
3.798974054 | 184.2440891 | -0.875945158 | 119.9463964 | 150.6537445 | 92.12204454 | 4.798095624 | 242.7757891
3.799617415 | 184.0394266 | -0.87632493 | 119.9159755 | 150.5892133 | 92.01971332 | 4.791896802 | 242.6089266
3.80033226 | 183.7579344 | -0.877084475 | 119.9765448 | 150.6028672 | 91.87896721 | 4.7835884 | 242.4818344
3.80111859 | 183.6033079 | -0.877654134 | 119.5903026 | 150.1908539 | 91.80165394 | 4.778530907 | 241.9925079
3.801761951 | 183.499984 | -0.878033906 | 119.6831613 | 150.266492 | 91.74999199 | 4.775004461 | 242.016484
3.802476796 | 183.4981862 | -0.878223792 | 119.4617621 | 150.0447931 | 91.7490931 | 4.774059506 | 241.7938862
3.802905703 | 183.5226459 | -0.878223792 | 119.4981153 | 150.085223 | 91.76132297 | 4.774164254 | 241.8465459
3.803906487 | 184.0518565 | -0.878603565 | 119.8266188 | 150.5019283 | 92.02592825 | 4.786820493 | 242.5278565
3.804621332 | 183.7710764 | -0.878983337 | 119.7229255 | 150.3514382 | 91.8855382 | 4.778541129 | 242.2369764
3.805407662 | 183.6674652 | -0.87936311 | 119.7143884 | 150.3256326 | 91.83373259 | 4.774830979 | 242.1593652
3.806122507 | 183.7156313 | -0.879932769 | 119.6455438 | 150.2648156 | 91.85781563 | 4.775199686 | 242.1226313
3.806837353 | 183.5618568 | -0.880122655 | 119.7028856 | 150.2965284 | 91.78092838 | 4.770263573 | 242.0774568
3.807552198 | 183.5597119 | -0.880502427 | 119.5929706 | 150.186256 | 91.77985596 | 4.769311653 | 241.9661119
3.808267043 | 184.1657998 | -0.880692313 | 119.8069999 | 150.5012999 | 92.08289988 | 4.784331467 | 242.5841998
3.808981889 | 183.8340332 | -0.881261972 | 119.7962111 | 150.4352166 | 91.9170166 | 4.774723463 | 242.3522332
3.809768219 | 183.6037883 | -0.881641745 | 119.7941628 | 150.3947941 | 91.80189413 | 4.767694426 | 242.1966883
3.810483064 | 183.5509876 | -0.882021517 | 120.1185625 | 150.7103938 | 91.77549379 | 4.76541434 | 242.4858876
3.811197909 | 183.3972246 | -0.882211403 | 119.7730082 | 150.3392123 | 91.69861229 | 4.760486012 | 242.0378246
3.811912755 | 183.3697544 | -0.882591176 | 120.1734515 | 150.7350772 | 91.6848772 | 4.758872641 | 242.4199544
3.812556115 | 184.0522775 | -0.882591176 | 120.1481592 | 150.8235387 | 92.02613874 | 4.775971572 | 242.8496775
3.813270961 | 183.72088 | -0.882970948 | 119.9009933 | 150.52114 | 91.86043998 | 4.76638562 | 242.38158
3.813985806 | 183.6684271 | -0.883160834 | 119.585109 | 150.1965135 | 91.83421353 | 4.764116991 | 242.0307271
3.814700651 | 183.5146702 | -0.883350721 | 119.4674567 | 150.0532351 | 91.7573351 | 4.759193592 | 241.8105702
3.815558466 | 183.7911673 | -0.883540607 | 120.1170224 | 150.7488837 | 91.89558366 | 4.7653702 | 242.6444673
3.816273311 | 183.6880638 | -0.883730493 | 119.7935546 | 150.4082319 | 91.84403189 | 4.761775893 | 242.2522638
3.816559249 | 183.6871359 | -0.883920379 | 120.0240453 | 150.638568 | 91.84356796 | 4.761394827 | 242.4821359
3.817703002 | 184.2166423 | -0.883920379 | 120.0492474 | 150.7520212 | 92.10832115 | 4.773838116 | 242.8603423
3.818417847 | 184.087865 | -0.884300152 | 120.0815217 | 150.7628325 | 92.04393248 | 4.769571875 | 242.806765
3.819132692 | 183.9587433 | -0.88486981 | 119.7866811 | 150.4464717 | 91.97937166 | 4.765298216 | 242.4258433
3.819847538 | 183.8043007 | -0.885439469 | 119.9109002 | 150.5449503 | 91.90215033 | 4.760363277 | 242.4471007
3.820490899 | 183.8022984 | -0.885819242 | 120.0966328 | 150.7303492 | 91.90114919 | 4.759509235 | 242.6314984
3.821277228 | 183.7243807 | -0.886009128 | 119.9968602 | 150.6175903 | 91.86219035 | 4.75649079 | 242.4797807
3.821992074 | 184.2796997 | -0.886199014 | 119.9317666 | 150.6450499 | 92.13984987 | 4.770130732 | 242.7848997
3.822635435 | 184.0251537 | -0.886199014 | 119.7615179 | 150.4323768 | 92.01257685 | 4.76266899 | 242.4449537
3.82335028 | 184.0236981 | -0.886199014 | 120.0990327 | 150.769649 | 92.01184903 | 4.76174045 | 242.7814981
3.824279579 | 184.1983715 | -0.886578786 | 120.2751572 | 150.9748858 | 92.09918575 | 4.765150834 | 243.0740715
3.82492294 | 184.1200497 | -0.887148445 | 120.1464499 | 150.8331249 | 92.06002486 | 4.762301655 | 242.8931497
3.825637785 | 184.0166092 | -0.887528218 | 120.1646697 | 150.8341046 | 92.00830462 | 4.758707913 | 242.8424092
3.82635263 | 184.6731801 | -0.887718104 | 120.2749267 | 151.0537901 | 92.33659007 | 4.774978068 | 243.3903801
3.827067476 | 184.3161699 | -0.888287762 | 120.2474233 | 150.9667849 | 92.15808494 | 4.764757606 | 243.1248699
3.827782321 | 184.1367662 | -0.888667535 | 120.0205221 | 150.7099831 | 92.06838312 | 4.759180897 | 242.7783662
3.828497166 | 184.0336774 | -0.888857421 | 120.1675591 | 150.8398387 | 92.01683869 | 4.755599605 | 242.8566774
3.829283496 | 184.0057133 | -0.88942708 | 119.8374378 | 150.5050567 | 92.00285666 | 4.753892791 | 242.5079133
3.829926857 | 184.0040561 | -0.889616966 | 120.2275854 | 150.894928 | 92.00202804 | 4.75305095 | 242.8969561
3.83028428 | 183.9776606 | -0.889806852 | 120.2915869 | 150.9545303 | 91.98883029 | 4.751918292 | 242.9433606
3.831356548 | 184.354933 | -0.889996738 | 119.8900443 | 150.6158665 | 92.17746651 | 4.760435358 | 242.793333
3.832071393 | 184.1751923 | -0.890566397 | 119.8690308 | 150.5648961 | 92.08759613 | 4.754856899 | 242.6524923
3.832786238 | 183.9694423 | -0.891515828 | 119.9281474 | 150.5897212 | 91.98472117 | 4.748601925 | 242.5744423
3.833644053 | 184.0429589 | -0.891895601 | 119.673253 | 150.3470795 | 92.02147947 | 4.749457049 | 242.3685589
3.834358898 | 183.8635768 | -0.892275373 | 119.3384589 | 149.9823884 | 91.93178838 | 4.743893317 | 241.9141768
3.834644836 | 183.7357078 | -0.892655146 | 119.4638359 | 150.0864539 | 91.8678539 | 4.740205008 | 241.9543078
3.835717104 | 184.1382737 | -0.892845032 | 119.7873246 | 150.4770368 | 92.06913685 | 4.749375084 | 242.5461737
3.83643195 | 183.9332308 | -0.893414691 | 119.4439769 | 150.0995154 | 91.9666154 | 4.743145505 | 242.0661308
3.837146795 | 183.7032222 | -0.893794463 | 119.5163074 | 150.1335111 | 91.85161111 | 4.736267615 | 241.9851222
3.83786164 | 183.5235073 | -0.894364122 | 119.3917024 | 149.9789537 | 91.76175365 | 4.730702747 | 241.7407073
3.838576486 | 183.4710746 | -0.894554008 | 119.3114249 | 149.8899373 | 91.73553732 | 4.728455824 | 241.6254746
3.839291331 | 183.4179507 | -0.895123667 | 119.4973169 | 150.0669754 | 91.70897536 | 4.726191733 | 241.7759507
3.840006176 | 183.9984343 | -0.895313553 | 119.7502114 | 150.4166172 | 91.99921717 | 4.740428654 | 242.4158343
3.840721022 | 183.7438149 | -0.895313553 | 119.8050383 | 150.4290075 | 91.87190745 | 4.732916883 | 242.3009149
3.841435867 | 183.6657194 | -0.895693325 | 119.7095065 | 150.3204597 | 91.83285972 | 4.730003168 | 242.1533194
3.842293681 | 183.7648923 | -0.895883211 | 119.6628641 | 150.2903462 | 91.88244616 | 4.731528253 | 242.1727923
3.842937042 | 183.6113434 | -0.896073098 | 119.5970811 | 150.1989717 | 91.8056717 | 4.726740516 | 242.0046434
3.843651887 | 183.6348595 | -0.896262984 | 119.4145198 | 150.0203298 | 91.81742975 | 4.72647325 | 241.8377595
3.844438217 | 184.3164228 | -0.89645287 | 120.0470076 | 150.7664114 | 92.1582114 | 4.743235064 | 242.9246228
3.845081578 | 184.0616138 | -0.896642756 | 119.9634713 | 150.6404069 | 92.03080689 | 4.735814542 | 242.6712138
3.845796423 | 183.9838663 | -0.896832643 | 119.9666554 | 150.6306332 | 91.99193315 | 4.732912641 | 242.6225663
3.846511269 | 183.8808058 | -0.897022529 | 120.0058019 | 150.6526029 | 91.94040292 | 4.729353741 | 242.5930058
3.847297599 | 183.9294869 | -0.897212415 | 120.140429 | 150.7953434 | 91.96474344 | 4.729652463 | 242.7600869
3.847940959 | 183.9274831 | -0.897592187 | 119.994661 | 150.6492415 | 91.96374153 | 4.728809609 | 242.6129831
3.848298382 | 183.9770359 | -0.897782074 | 119.8010786 | 150.463918 | 91.98851797 | 4.729658062 | 242.4524359
3.849442135 | 184.5569166 | -0.897782074 | 120.3066722 | 151.0661583 | 92.27845832 | 4.743316798 | 243.3446166
3.850085496 | 184.2761134 | -0.898351732 | 120.2416711 | 150.9543567 | 92.13805668 | 4.735230745 | 243.0924134
3.850871825 | 184.1978758 | -0.898731505 | 120.0990919 | 150.7987379 | 92.09893789 | 4.732232149 | 242.8976758
3.851586671 | 184.221036 | -0.899111277 | 120.048612 | 150.752118 | 92.11051798 | 4.731955173 | 242.862636
3.852301516 | 184.1682588 | -0.89949105 | 120.1288196 | 150.8235294 | 92.08412938 | 4.729707079 | 242.9076588
3.852730423 | 184.1417249 | -0.899680936 | 119.753175 | 150.4434625 | 92.07086245 | 4.72849184 | 242.5143249
3.853731207 | 184.5942538 | -0.900250595 | 119.9959179 | 150.7616269 | 92.2971269 | 4.739006505 | 243.0587538
3.854446052 | 184.3639462 | -0.900820253 | 120.2532487 | 150.9805731 | 92.18197311 | 4.732152494 | 243.1625462
3.855232382 | 184.0825295 | -0.901579798 | 119.7678432 | 150.4482648 | 92.04126476 | 4.7238877 | 242.4895295
3.855947227 | 183.8775458 | -0.902149457 | 119.8651153 | 150.5113729 | 91.93877292 | 4.717695909 | 242.4501458
3.856590588 | 183.8252686 | -0.902339343 | 119.6097895 | 150.2473343 | 91.91263428 | 4.715553367 | 242.1599686
3.857376918 | 183.7466978 | -0.902909002 | 119.8751993 | 150.4996489 | 91.87334888 | 4.7125552 | 242.3729978
3.858020279 | 184.3528272 | -0.902909002 | 120.2041424 | 150.9296136 | 92.17641361 | 4.727480231 | 243.1060272
3.858735124 | 184.0722671 | -0.903288774 | 120.1878224 | 150.8665335 | 92.03613353 | 4.719333667 | 242.9026671
3.859521454 | 183.8421864 | -0.903668547 | 119.9828288 | 150.6231932 | 91.92109319 | 4.712410782 | 242.5442864
3.860307784 | 183.9664376 | -0.904048319 | 119.8899459 | 150.5510188 | 91.9832188 | 4.714669569 | 242.5342376
3.861094114 | 183.8126366 | -0.904238205 | 120.3338789 | 150.9693183 | 91.90631831 | 4.709726052 | 242.8756366
3.861737474 | 183.8106339 | -0.904617978 | 119.8908113 | 150.525917 | 91.90531695 | 4.708889557 | 242.4312339
3.862094897 | 183.7336347 | -0.904807864 | 119.9992449 | 150.6215174 | 91.86681736 | 4.706460052 | 242.4883347
3.863167165 | 184.1360358 | -0.90499775 | 120.2548786 | 150.9442179 | 92.06801789 | 4.715570069 | 243.0122358
3.86388201 | 184.0076924 | -0.905187636 | 120.1101975 | 150.7781462 | 92.0038462 | 4.711376037 | 242.7819924
3.864596856 | 183.9802345 | -0.905567409 | 120.0008448 | 150.6642173 | 91.99011725 | 4.709794063 | 242.6543345
3.865311701 | 183.92747 | -0.905947181 | 120.1035567 | 150.758135 | 91.96373498 | 4.707557961 | 242.72187
3.866026546 | 183.8743596 | -0.90651684 | 120.0217532 | 150.6674798 | 91.93717982 | 4.705313743 | 242.6046596
3.866383969 | 183.898592 | -0.906706726 | 119.9649307 | 150.614696 | 91.94929598 | 4.70550551 | 242.563992
3.867527722 | 184.2238573 | -0.907466271 | 120.1679524 | 150.8719286 | 92.11192864 | 4.712524102 | 242.9838573
3.868242567 | 183.9429915 | -0.90803593 | 119.6573305 | 150.3144958 | 91.97149576 | 4.704392424 | 242.2859915
3.868885928 | 183.7638477 | -0.908415702 | 119.7319159 | 150.3592238 | 91.88192383 | 4.698979753 | 242.2411477
3.869672258 | 183.8132057 | -0.908225816 | 120.0854686 | 150.7210029 | 91.90660287 | 4.699300416 | 242.6276057
3.870387103 | 183.760447 | -0.908605589 | 119.3641823 | 149.9909235 | 91.88022351 | 4.697069336 | 241.871147
3.870744526 | 183.7846783 | -0.908795475 | 119.9129594 | 150.5437391 | 91.89233914 | 4.697261621 | 242.4360783
3.871816794 | 184.2119833 | -0.909175247 | 119.9951944 | 150.6971917 | 92.10599165 | 4.706997045 | 242.8031833
3.872531639 | 184.1089602 | -0.909365133 | 119.9744534 | 150.6592801 | 92.05448011 | 4.703467807 | 242.7137602
3.873246484 | 184.0062862 | -0.909365133 | 119.9049287 | 150.5726431 | 92.00314309 | 4.699948885 | 242.5757862
3.87396133 | 184.0044829 | -0.90955502 | 119.9098276 | 150.5772415 | 92.00224146 | 4.699035075 | 242.5794829
3.874676175 | 184.0276363 | -0.909934792 | 119.8600454 | 150.5313181 | 92.01381813 | 4.698765698 | 242.5451363
3.87539102 | 184.0254856 | -0.910314565 | 120.1533285 | 150.8242428 | 92.01274278 | 4.697843479 | 242.8369856
3.876105866 | 184.6562634 | -0.910504451 | 120.3246878 | 151.1007317 | 92.3281317 | 4.713250579 | 243.4288634
3.876820711 | 184.3508178 | -0.910694337 | 120.1729726 | 150.8981089 | 92.17540892 | 4.704502741 | 243.0735178
3.877607041 | 184.2979122 | -0.911074109 | 120.3792374 | 151.0955561 | 92.1489561 | 4.702184338 | 243.2445122
3.878321886 | 184.3460155 | -0.911643768 | 120.0239718 | 150.7483078 | 92.17300776 | 4.702557952 | 242.9213155
3.879108216 | 184.1662533 | -0.912213427 | 119.8748511 | 150.5692267 | 92.08312666 | 4.69697059 | 242.6523533
3.879823061 | 184.1138449 | -0.912403313 | 120.0930816 | 150.7787224 | 92.05692245 | 4.694754394 | 242.8356449
3.880537907 | 184.6939765 | -0.912593199 | 120.4384588 | 151.2207882 | 92.34698824 | 4.708839332 | 243.5677765
3.881181268 | 184.3880009 | -0.913162858 | 120.282067 | 151.0134005 | 92.19400047 | 4.700175208 | 243.2074009
3.881967597 | 184.1323434 | -0.913732517 | 120.2052478 | 150.8939717 | 92.06617169 | 4.692637369 | 242.9601434
3.882610958 | 183.9785333 | -0.914112289 | 119.8216778 | 150.4847667 | 91.98926667 | 4.687898274 | 242.4740333
3.883325804 | 183.9004821 | -0.914492062 | 119.8353607 | 150.485441 | 91.95024104 | 4.685025415 | 242.4356821
3.884040649 | 183.8726858 | -0.91506172 | 119.8617953 | 150.5072429 | 91.93634288 | 4.683447496 | 242.4435858
3.884755494 | 184.4278268 | -0.91506172 | 119.8303423 | 150.5683134 | 92.21391342 | 4.696875926 | 242.7822268
3.885541824 | 184.1472308 | -0.915441493 | 119.8411103 | 150.5323154 | 92.0736154 | 4.688703862 | 242.6059308
3.886185185 | 183.9688237 | -0.915441493 | 120.0714412 | 150.7329118 | 91.98441185 | 4.68333684 | 242.7173237
3.88690003 | 183.8654772 | -0.915821265 | 120.0469924 | 150.6912386 | 91.93273862 | 4.679816681 | 242.6239772
3.887757845 | 184.1163721 | -0.916011151 | 120.004624 | 150.6906861 | 92.05818607 | 4.685237563 | 242.7488721
3.88847269 | 184.0639705 | -0.916201038 | 120.0902568 | 150.7675853 | 92.03198527 | 4.683028629 | 242.7995705
3.889187535 | 184.6440282 | -0.916390924 | 120.4926094 | 151.2666141 | 92.32201412 | 4.697082497 | 243.5886282
3.889830896 | 184.440328 | -0.916390924 | 120.5828093 | 151.322864 | 92.22016399 | 4.691068882 | 243.543028
3.890545742 | 184.3622789 | -0.916770696 | 120.689293 | 151.4163394 | 92.18113944 | 4.688200827 | 243.5974789
3.891260587 | 184.2596291 | -0.916770696 | 120.4738764 | 151.1838146 | 92.12981457 | 4.684701624 | 243.3136291
3.892046917 | 184.2316849 | -0.917340355 | 120.3094616 | 151.0147425 | 92.11584245 | 4.683037167 | 243.1305849
3.892690278 | 184.2036854 | -0.9180999 | 120.5034285 | 151.2040427 | 92.10184272 | 4.681543899 | 243.3058854
3.893119185 | 184.1775139 | -0.9180999 | 120.3324046 | 151.0286569 | 92.08875694 | 4.680355879 | 243.1174139
3.894119968 | 184.6807085 | -0.918479672 | 120.2118362 | 150.9919543 | 92.34035426 | 4.692074943 | 243.3323085
3.894906298 | 184.4503903 | -0.919049331 | 120.4672634 | 151.2089952 | 92.22519516 | 4.685214357 | 243.4341903
3.895549659 | 184.2463611 | -0.919239217 | 120.2488537 | 150.9565805 | 92.12318055 | 4.679203086 | 243.0797611
3.896407473 | 184.4213334 | -0.919429103 | 120.1530778 | 150.8899667 | 92.2106667 | 4.682663541 | 243.1006334
3.897122319 | 184.3183443 | -0.91961899 | 120.3698481 | 151.0895721 | 92.15917213 | 4.679161908 | 243.2487443
3.897479741 | 184.2916242 | -0.919998762 | 120.2188414 | 150.9341121 | 92.14581211 | 4.678047227 | 243.0799242
3.898552009 | 184.6938074 | -0.920188648 | 120.6974025 | 151.4797037 | 92.34690371 | 4.687076785 | 243.8266074
3.899266855 | 184.489292 | -0.920568421 | 120.4304307 | 151.178646 | 92.24464599 | 4.68097254 | 243.423292
3.8999817 | 184.4625375 | -0.920568421 | 120.4248125 | 151.1685688 | 92.23126876 | 4.679428528 | 243.3998375
3.900696545 | 184.3844992 | -0.920948193 | 120.3684997 | 151.0992496 | 92.19224961 | 4.676570347 | 243.2914992
3.901411391 | 184.4336279 | -0.920948193 | 120.392276 | 151.131214 | 92.21681395 | 4.676972726 | 243.3480279
3.901840298 | 184.457698 | -0.921138079 | 120.4157993 | 151.158749 | 92.228849 | 4.677075504 | 243.387598
3.902912566 | 185.0622039 | -0.921327966 | 120.4820013 | 151.325702 | 92.53110195 | 4.69127913 | 243.8568039
3.903555927 | 184.8072556 | -0.921707738 | 120.4225185 | 151.2237278 | 92.4036278 | 4.68397476 | 243.6273556
3.904270772 | 184.6536866 | -0.921897624 | 120.4028289 | 151.1784433 | 92.32684331 | 4.679183798 | 243.5052866
3.904985617 | 184.7277552 | -0.922087511 | 120.3703184 | 151.1582776 | 92.36387761 | 4.680223998 | 243.5221552
3.905771947 | 184.8519124 | -0.922467283 | 120.3865041 | 151.1951562 | 92.42595621 | 4.682460565 | 243.6211124
3.90612937 | 184.9274069 | -0.922277397 | 120.609769 | 151.4310035 | 92.46370347 | 4.683964825 | 243.8947069
3.907273122 | 185.3037479 | -0.922657169 | 121.007616 | 151.8915739 | 92.65187394 | 4.692225522 | 244.5434479
3.907916483 | 185.2009116 | -0.922847055 | 120.8957372 | 151.7625558 | 92.60045581 | 4.688821554 | 244.3630116
3.908702813 | 185.0970858 | -0.923416714 | 120.9699286 | 151.8194429 | 92.5485429 | 4.685222011 | 244.3679858
3.909417658 | 184.942827 | -0.923986373 | 120.879009 | 151.7028135 | 92.47141349 | 4.680419483 | 244.174227
3.910061019 | 184.7883698 | -0.924745918 | 120.4157233 | 151.2137849 | 92.3941849 | 4.675699117 | 243.6079698
3.910418442 | 184.7363603 | -0.92512569 | 120.6184868 | 151.4078802 | 92.36818016 | 4.673941722 | 243.7760603
3.911562194 | 185.0111669 | -0.925695349 | 120.223889 | 151.0590834 | 92.50558345 | 4.679600542 | 243.5646669
3.91227704 | 184.831976 | -0.926075121 | 120.3965587 | 151.201888 | 92.41598801 | 4.674165273 | 243.617876
3.912920401 | 184.6027044 | -0.926265008 | 120.2598348 | 151.0269522 | 92.30135219 | 4.667537401 | 243.3283044
3.913635246 | 184.5496201 | -0.926834666 | 120.21634 | 150.97461 | 92.27481004 | 4.665328457 | 243.2494201
3.91449306 | 184.6486752 | -0.927024552 | 120.5396584 | 151.3144376 | 92.32433761 | 4.666836578 | 243.6387752
3.915136421 | 184.4187167 | -0.927594211 | 120.2828056 | 151.0192584 | 92.20935837 | 4.660196117 | 243.2286167
3.915922751 | 185.0742627 | -0.927784097 | 120.5982209 | 151.4439313 | 92.53713133 | 4.676000858 | 243.9810627
3.916637596 | 184.8192183 | -0.92816387 | 120.5334061 | 151.3366091 | 92.40960913 | 4.668635597 | 243.7462183
3.917280957 | 184.4877659 | -0.928923415 | 120.246022 | 150.993983 | 92.24388296 | 4.65940755 | 243.2378659
3.917995802 | 184.3598676 | -0.928923415 | 120.3566892 | 151.0833338 | 92.17993382 | 4.655293053 | 243.2632676
3.918710648 | 184.383348 | -0.929113301 | 120.352816 | 151.083374 | 92.19167398 | 4.655043026 | 243.275048
3.919425493 | 184.3811929 | -0.929493073 | 120.3792976 | 151.1094964 | 92.19059643 | 4.65413903 | 243.3000929
3.920211823 | 184.9608369 | -0.92968296 | 120.7871123 | 151.6139184 | 92.48041844 | 4.667991525 | 244.0943369
3.920926668 | 184.7567314 | -0.929872846 | 120.6185771 | 151.4113657 | 92.3783657 | 4.661934936 | 243.7897314
3.921570029 | 184.5264451 | -0.930632391 | 120.522715 | 151.2771226 | 92.26322255 | 4.655297815 | 243.5403451
3.922284874 | 184.3975107 | -0.931202049 | 120.3222369 | 151.0551554 | 92.19875537 | 4.65116215 | 243.2539107
3.92299972 | 184.2945606 | -0.931391936 | 120.8225202 | 151.5382803 | 92.1472803 | 4.647690349 | 243.6855606
3.92378605 | 184.3934021 | -0.931771708 | 120.9356674 | 151.667901 | 92.19670103 | 4.649277981 | 243.8646021
3.92457238 | 185.0235766 | -0.931961594 | 120.5798255 | 151.4170883 | 92.51178831 | 4.6644036 | 243.9288766
3.92521574 | 184.6419396 | -0.932531253 | 120.7847132 | 151.5583698 | 92.32096981 | 4.653916382 | 243.8793396
3.92600207 | 184.3611581 | -0.933100912 | 120.2862194 | 151.013079 | 92.18057905 | 4.645832417 | 243.1936581
3.926645431 | 184.2580124 | -0.933480684 | 120.3848375 | 151.0945062 | 92.12900618 | 4.642444405 | 243.2235124
3.927360276 | 184.1041551 | -0.933860457 | 120.1685517 | 150.8525776 | 92.05207757 | 4.637681829 | 242.9046551
3.928075122 | 184.0261522 | -0.934240229 | 121.1724507 | 151.8434761 | 92.0130761 | 4.634852067 | 243.8565522
3.928861452 | 184.6559384 | -0.934620001 | 120.4320795 | 151.2080692 | 92.32796921 | 4.649954177 | 243.5360384
3.929576297 | 184.3001653 | -0.934809888 | 120.3842884 | 151.1009826 | 92.15008263 | 4.640054557 | 243.2510653
3.930291142 | 184.1968798 | -0.93518966 | 121.2293599 | 151.9288399 | 92.09843989 | 4.636582684 | 244.0272798
3.931005988 | 184.0679668 | -0.935759319 | 120.4734889 | 151.1514834 | 92.03398342 | 4.632460143 | 243.1854668
3.931720833 | 184.0155979 | -0.935949205 | 120.3190326 | 150.9882989 | 92.00779895 | 4.630285933 | 242.9960979
3.932578647 | 184.1392177 | -0.936518864 | 120.0824392 | 150.7723088 | 92.06960883 | 4.632419406 | 242.8419177
3.933222008 | 184.5922798 | -0.936898636 | 120.5389599 | 151.3043399 | 92.29613992 | 4.643180533 | 243.6004798
3.933936853 | 184.1856211 | -0.937278409 | 120.155207 | 150.8528106 | 92.09281056 | 4.631999614 | 242.9456211
3.934651699 | 183.9559388 | -0.937658181 | 120.0496463 | 150.7089694 | 91.97796938 | 4.62532065 | 242.6869388
3.935366544 | 183.9032268 | -0.938037953 | 120.1333756 | 150.7839134 | 91.9516134 | 4.623141034 | 242.7355268
3.936081389 | 183.7241136 | -0.938417726 | 119.9564712 | 150.5771568 | 91.86205681 | 4.617750864 | 242.4392136
3.936796235 | 183.7223123 | -0.938607612 | 119.9348708 | 150.5552561 | 91.86115615 | 4.616866615 | 242.4164123
3.937153657 | 183.7717986 | -0.938797498 | 120.0486662 | 150.6772993 | 91.88589928 | 4.617704391 | 242.5631986
3.938225925 | 184.1733981 | -0.939177271 | 120.2597327 | 150.955299 | 92.08669903 | 4.626644592 | 243.0419981
3.939012255 | 184.0190757 | -0.93974693 | 119.8771919 | 150.5470379 | 92.00953786 | 4.6218032 | 242.5565757
3.939655616 | 183.7642792 | -0.940126702 | 119.7597597 | 150.3871396 | 91.88213959 | 4.61458096 | 242.2692792
3.940370461 | 183.7621308 | -0.940506474 | 119.8724436 | 150.4994654 | 91.88106541 | 4.61368928 | 242.3805308
3.941085307 | 183.6335898 | -0.940886247 | 120.1453966 | 150.7509949 | 91.8167949 | 4.609590872 | 242.5677898
3.941514214 | 183.7587628 | -0.941076133 | 119.7887209 | 150.4151814 | 91.87938141 | 4.612265026 | 242.2945628
3.942586482 | 184.1347096 | -0.941645792 | 119.8875365 | 150.5766548 | 92.06735482 | 4.620546162 | 242.6440096
3.943301327 | 183.8039474 | -0.942025564 | 119.8809825 | 150.5149737 | 91.90197371 | 4.611320594 | 242.4169474
3.944016173 | 183.6750652 | -0.942595223 | 120.0857217 | 150.6982326 | 91.8375326 | 4.607217009 | 242.5357652
3.944802503 | 183.5723567 | -0.942595223 | 119.8347856 | 150.4301784 | 91.78617837 | 4.603694998 | 242.2163567
3.945517348 | 183.6211105 | -0.942785109 | 119.9610368 | 150.5645553 | 91.81055526 | 4.60409658 | 242.3751105
3.945803286 | 183.5949058 | -0.942974995 | 120.1110019 | 150.7101529 | 91.79745288 | 4.60309882 | 242.5076058
3.946947039 | 184.0970672 | -0.943544654 | 119.8492891 | 150.5321336 | 92.04853359 | 4.614487708 | 242.5806672
3.947590399 | 183.7657787 | -0.944304199 | 119.7072596 | 150.3348894 | 91.88288936 | 4.60534349 | 242.2177787
3.948376729 | 183.560587 | -0.945063744 | 119.6138623 | 150.2072935 | 91.78029348 | 4.59922946 | 241.987587
3.949091575 | 183.407135 | -0.94525363 | 119.5887117 | 150.1565675 | 91.70356751 | 4.594511177 | 241.860135
3.94980642 | 183.3547863 | -0.945443516 | 119.8163621 | 150.3754932 | 91.67739316 | 4.592354303 | 242.0528863
3.95059275 | 184.0858136 | -0.945633403 | 119.8003379 | 150.4813068 | 92.04290681 | 4.60994448 | 242.5242136
3.951236111 | 183.7046886 | -0.946013175 | 119.6940962 | 150.3115443 | 91.8523443 | 4.599548148 | 242.1638886
3.95202244 | 183.5005472 | -0.946203061 | 119.9824491 | 150.5658736 | 91.7502736 | 4.593467489 | 242.3161472
3.952665801 | 183.5245134 | -0.946203061 | 119.9149378 | 150.5023567 | 91.76225669 | 4.593326157 | 242.2646134
3.953380647 | 183.5479877 | -0.946392947 | 120.1571626 | 150.7484938 | 91.77399383 | 4.593089375 | 242.5224877
3.954095492 | 183.5458416 | -0.94677272 | 120.0507472 | 150.6417208 | 91.7729208 | 4.592204734 | 242.4146416
3.954810337 | 184.1758768 | -0.946962606 | 120.1641589 | 150.8601384 | 92.08793842 | 4.607305536 | 242.9480768
3.955525183 | 183.9462657 | -0.947342379 | 120.2253219 | 150.8830328 | 91.97313283 | 4.600668079 | 242.8561657
3.956240028 | 183.7675519 | -0.947532265 | 120.2657506 | 150.8936759 | 91.88377593 | 4.595319529 | 242.7774519
3.956954873 | 183.7397842 | -0.948101923 | 119.8332947 | 150.4565921 | 91.86989208 | 4.593787615 | 242.3264842
3.957669719 | 183.6621655 | -0.94829181 | 119.9684218 | 150.5787828 | 91.83108275 | 4.590996652 | 242.4098655
3.958384564 | 183.6347461 | -0.948671582 | 119.832882 | 150.438673 | 91.81737304 | 4.589474871 | 242.2560461
3.959099409 | 184.2145442 | -0.948671582 | 120.4366481 | 151.1390721 | 92.1072721 | 4.603290903 | 243.2463442
3.959957224 | 184.0857412 | -0.949051355 | 120.1727137 | 150.8536706 | 92.04287062 | 4.599041094 | 242.8965412
3.960672069 | 183.8305299 | -0.949621013 | 119.8611433 | 150.499565 | 91.91526497 | 4.591767395 | 242.4148299
3.961386914 | 183.6511379 | -0.950190672 | 119.989246 | 150.5977689 | 91.82556894 | 4.586410279 | 242.4233379
3.962030275 | 183.649136 | -0.950570444 | 119.7388787 | 150.347068 | 91.82456802 | 4.585615005 | 242.171636
3.962816605 | 183.520838 | -0.950760331 | 119.8620127 | 150.448819 | 91.76041898 | 4.581467547 | 242.209238
3.963459966 | 184.176207 | -0.950950217 | 120.167369 | 150.8634035 | 92.08810348 | 4.597259145 | 242.951507
3.964246296 | 183.9215565 | -0.951140103 | 120.1107855 | 150.7643783 | 91.96077827 | 4.589923575 | 242.7251565
3.964889656 | 183.7430111 | -0.951329989 | 120.1018704 | 150.7257056 | 91.87150556 | 4.584675631 | 242.5972111
3.965675986 | 183.6147168 | -0.951519875 | 120.0604056 | 150.6628584 | 91.80735838 | 4.580531444 | 242.4702168
3.966319347 | 183.7394075 | -0.951709762 | 120.0412692 | 150.6645038 | 91.86970375 | 4.582932194 | 242.5342075
3.967034192 | 183.7625281 | -0.952089534 | 120.161176 | 150.788264 | 91.88126404 | 4.582689183 | 242.6695281
3.967749038 | 184.3671741 | -0.95227942 | 120.3345247 | 151.0623871 | 92.18358705 | 4.597102567 | 243.2459741
3.968606852 | 184.3398061 | -0.952469307 | 120.500902 | 151.224203 | 92.16990303 | 4.59541929 | 243.3941061
3.969393182 | 184.1097449 | -0.953038965 | 119.698315 | 150.3832725 | 92.05487246 | 4.588713068 | 242.4381449
3.970036543 | 184.0319349 | -0.953418738 | 120.0036783 | 150.6756674 | 92.01596744 | 4.586009516 | 242.6916349
3.970751388 | 183.9795952 | -0.953608624 | 120.1533317 | 150.8165976 | 91.98979761 | 4.583865777 | 242.8063952
3.971466234 | 183.9019892 | -0.95379851 | 120.1372631 | 150.7875946 | 91.95099461 | 4.581086613 | 242.7385892
3.972181079 | 184.4813286 | -0.953988396 | 120.5840762 | 151.3309643 | 92.24066428 | 4.594847105 | 243.5716286
3.972895924 | 184.2261565 | -0.954558055 | 120.4335188 | 151.1378782 | 92.11307825 | 4.587597529 | 243.2509565
3.97361077 | 184.0976703 | -0.954937828 | 120.2928901 | 150.9758352 | 92.04883517 | 4.583538742 | 243.0246703
3.974325615 | 183.9948002 | -0.955127714 | 120.4639001 | 151.1297001 | 91.99740011 | 4.580125954 | 243.1271002
3.975111945 | 183.9918092 | -0.955887259 | 119.9493031 | 150.6146046 | 91.99590461 | 4.579144701 | 242.6105092
3.975755306 | 183.8129448 | -0.956267031 | 120.0309816 | 150.6664724 | 91.90647238 | 4.573904819 | 242.5729448
3.976470151 | 184.3666317 | -0.956646804 | 120.3267439 | 151.0545158 | 92.18331584 | 4.587006655 | 243.2378317
3.977184996 | 184.0869084 | -0.95683669 | 120.1039028 | 150.7850542 | 92.04345422 | 4.579149005 | 242.8285084
3.977971326 | 184.0589984 | -0.957406348 | 119.7909995 | 150.4674992 | 92.02949922 | 4.577542226 | 242.4969984
3.978757656 | 183.8293211 | -0.957786121 | 120.2605404 | 150.8987606 | 91.91466055 | 4.570864968 | 242.8134211
3.979472501 | 183.6499765 | -0.95835578 | 119.8926588 | 150.5009883 | 91.82498826 | 4.565537146 | 242.3259765
3.980115862 | 183.6234034 | -0.95835578 | 119.9248011 | 150.5287017 | 91.81170168 | 4.564131508 | 242.3404034
3.980830707 | 184.177403 | -0.958545666 | 119.8831677 | 150.5794015 | 92.08870149 | 4.577228602 | 242.668103
3.981545553 | 183.9226159 | -0.958925438 | 119.8851386 | 150.5389079 | 91.96130793 | 4.570007606 | 242.5002159
3.982260398 | 183.7180141 | -0.959495097 | 119.592038 | 150.2117071 | 91.85900706 | 4.564049427 | 242.0707141
3.982975243 | 183.691296 | -0.959495097 | 120.185232 | 150.800448 | 91.84564798 | 4.562559484 | 242.646096
3.983690089 | 183.6894944 | -0.959684983 | 119.9470315 | 150.5619472 | 91.84474722 | 4.561695542 | 242.4066944
3.984404934 | 183.7638267 | -0.959684983 | 119.9665089 | 150.5938133 | 91.88191333 | 4.562742704 | 242.4757267
3.985119779 | 184.3679695 | -0.960064756 | 120.1710898 | 150.8990847 | 92.18398473 | 4.577084211 | 243.0830695
3.985834625 | 184.1384571 | -0.960444528 | 120.0098857 | 150.6996286 | 92.06922855 | 4.570505127 | 242.7688571
3.986620955 | 184.1105495 | -0.961014187 | 120.2769832 | 150.9620747 | 92.05527475 | 4.568903598 | 243.0173495
3.987407285 | 183.9566837 | -0.961393959 | 119.8298946 | 150.4893418 | 91.97834185 | 4.564143802 | 242.4676837
3.988050645 | 183.8788956 | -0.961773732 | 120.1870652 | 150.8335478 | 91.9394478 | 4.561456976 | 242.7729956
3.988765491 | 183.7504422 | -0.962153504 | 119.9955474 | 150.6206211 | 91.87522108 | 4.557419115 | 242.4958422
3.989551821 | 184.355092 | -0.962153504 | 119.9814973 | 150.707346 | 92.17754602 | 4.571676695 | 242.884892
3.990195181 | 184.0752204 | -0.962533277 | 120.0535068 | 150.7327102 | 92.03761022 | 4.563925596 | 242.7703204
3.990981511 | 183.9722297 | -0.962723163 | 120.2512766 | 150.9133148 | 91.98611484 | 4.560445793 | 242.8994297
3.991624872 | 183.8688388 | -0.963292821 | 120.0300129 | 150.6748194 | 91.93441939 | 4.557120555 | 242.6092388
3.992339717 | 183.9421199 | -0.96386248 | 120.03984 | 150.69686 | 91.97105995 | 4.558140127 | 242.6679199
3.993054563 | 183.8392797 | -0.964052366 | 120.1974599 | 150.8373398 | 91.91963984 | 4.554748641 | 242.7569797
3.993769408 | 184.3679121 | -0.964242253 | 120.2428707 | 150.970856 | 92.18395604 | 4.567169814 | 243.1548121
3.994484253 | 184.1128238 | -0.964811911 | 120.0170413 | 150.7025119 | 92.05641189 | 4.559966468 | 242.7589238
3.995199099 | 183.9086053 | -0.965191684 | 120.2523684 | 150.9038026 | 91.95430264 | 4.554038974 | 242.8581053
3.995985429 | 183.9066559 | -0.96538157 | 120.0256186 | 150.676728 | 91.95332796 | 4.553094047 | 242.6300559
3.996700274 | 183.804168 | -0.96538157 | 120.078856 | 150.712884 | 91.90208398 | 4.549715372 | 242.614968
3.997415119 | 183.8784846 | -0.96538157 | 120.1375282 | 150.7839423 | 91.93924231 | 4.550760878 | 242.7231846
3.998129965 | 184.5084629 | -0.96538157 | 120.605721 | 151.3571314 | 92.25423143 | 4.565704047 | 243.6113629
3.998916294 | 184.3293598 | -0.965761342 | 120.2613199 | 150.9828799 | 92.1646799 | 4.560327477 | 243.1475598
3.999559655 | 184.2263232 | -0.966141115 | 120.1439744 | 150.8483616 | 92.11316161 | 4.557017714 | 242.9615232
4.000274501 | 184.0978864 | -0.966520887 | 120.2972621 | 150.9802432 | 92.04894319 | 4.552992679 | 243.0291864
4.00106083 | 184.0703316 | -0.96690066 | 120.2565772 | 150.9349658 | 92.03516582 | 4.551409191 | 242.9701316
4.001346769 | 184.1199135 | -0.967090546 | 120.1456045 | 150.8322568 | 92.05995675 | 4.552323075 | 242.8922135
4.002490521 | 184.5711405 | -0.967660205 | 120.3546135 | 151.1164702 | 92.28557024 | 4.562295857 | 243.4020405
4.003133882 | 184.1899501 | -0.968229863 | 119.99215 | 150.6904751 | 92.09497505 | 4.552040332 | 242.7854501
4.003920212 | 184.0364671 | -0.96841975 | 120.022089 | 150.6948336 | 92.01823357 | 4.54731304 | 242.7130671
4.004706542 | 184.2362078 | -0.968799522 | 120.3920693 | 151.0981039 | 92.1181039 | 4.551407816 | 243.2162078
4.005492872 | 184.1069407 | -0.969559067 | 120.0284802 | 150.7129703 | 92.05347034 | 4.54728707 | 242.7664407
4.005850294 | 184.0301015 | -0.969748953 | 119.9856672 | 150.6573507 | 92.01505073 | 4.544963162 | 242.6724015
4.006851078 | 184.2799055 | -0.970128726 | 120.3336352 | 151.0469527 | 92.13995274 | 4.550062398 | 243.1869055
4.007565923 | 184.1774308 | -0.970128726 | 120.2853769 | 150.9816154 | 92.0887154 | 4.546693755 | 243.0703308
4.008280768 | 183.9981561 | -0.970698384 | 120.1967187 | 150.863078 | 91.99907805 | 4.54141028 | 242.8621561
4.008995614 | 183.8946452 | -0.971268043 | 119.6734151 | 150.3225226 | 91.94732262 | 4.538018534 | 242.2698452
4.009781944 | 183.8670963 | -0.971647815 | 120.2306321 | 150.8751482 | 91.93354815 | 4.536441573 | 242.8086963
4.010067882 | 183.7655029 | -0.971647815 | 119.8838676 | 150.5114514 | 91.88275143 | 4.533584642 | 242.3942029
4.01114015 | 184.3437766 | -0.971837702 | 120.3845255 | 151.1084883 | 92.17188831 | 4.546789406 | 243.2803766
4.011854995 | 184.0894475 | -0.972027588 | 120.3402492 | 151.0218237 | 92.04472373 | 4.539639804 | 243.0665475
4.01256984 | 183.9603418 | -0.972787133 | 119.7526139 | 150.4126709 | 91.98017089 | 4.535613529 | 242.3928418
4.013284686 | 183.8571847 | -0.973166905 | 119.9511282 | 150.5939923 | 91.92859234 | 4.532235256 | 242.5225847
4.0141425 | 183.9560947 | -0.973356791 | 120.1130982 | 150.7724474 | 91.97804735 | 4.533730765 | 242.7504947
4.014428438 | 183.9046627 | -0.973546678 | 120.3262542 | 150.9770314 | 91.95233135 | 4.532126659 | 242.9293627
4.015500706 | 184.3061421 | -0.973736564 | 120.7936807 | 151.5113711 | 92.15307105 | 4.540914675 | 243.6644421
4.016215552 | 184.178082 | -0.97392645 | 120.193194 | 150.889541 | 92.089041 | 4.536917862 | 242.978582
4.016930397 | 183.9984828 | -0.974685995 | 120.2876276 | 150.9540414 | 91.99924141 | 4.531639426 | 242.9532828
4.017645242 | 183.9714282 | -0.974875881 | 120.0527094 | 150.7146141 | 91.98571408 | 4.530159732 | 242.7003282
4.018360088 | 183.9450677 | -0.974685995 | 120.0988226 | 150.7563339 | 91.97253386 | 4.52869784 | 242.7288677
4.01871751 | 183.9183957 | -0.975065767 | 120.4434319 | 151.0964979 | 91.95919787 | 4.527631366 | 243.0556957
4.019789778 | 184.4962475 | -0.97544554 | 120.2007492 | 150.9501237 | 92.24812373 | 4.540798805 | 243.1982475
4.020504624 | 184.190756 | -0.976015199 | 120.0874187 | 150.785878 | 92.09537802 | 4.532393116 | 242.881256
4.021219469 | 184.087955 | -0.976205085 | 120.4152517 | 151.0965775 | 92.04397749 | 4.529030936 | 243.140555
4.021934314 | 184.061248 | -0.976205085 | 120.6948493 | 151.371724 | 92.03062402 | 4.527561928 | 243.402348
4.022720644 | 184.1851904 | -0.976584857 | 120.3507635 | 151.0482952 | 92.09259518 | 4.529757973 | 243.1408904
4.023149551 | 184.2597114 | -0.976774743 | 120.1280038 | 150.8379557 | 92.1298557 | 4.531127362 | 242.9678114
4.024150335 | 184.6865303 | -0.97696463 | 120.7345768 | 151.5156652 | 92.34326516 | 4.540606933 | 243.8589303
4.024936665 | 184.3809086 | -0.977534288 | 120.2806029 | 151.0107543 | 92.19045431 | 4.532126654 | 243.2012086
4.025580026 | 184.1509808 | -0.978293833 | 120.0560603 | 150.7478904 | 92.07549038 | 4.525690667 | 242.8233808
4.026294871 | 184.0983339 | -0.978673606 | 120.2827113 | 150.965767 | 92.04916697 | 4.523579582 | 243.0149339
4.027009716 | 183.9194564 | -0.979053378 | 120.1361855 | 150.7894282 | 91.95972818 | 4.518334644 | 242.7491564
4.027438623 | 183.9687276 | -0.979243264 | 120.0081092 | 150.6695638 | 91.9843638 | 4.519076847 | 242.6539276
4.028439407 | 184.3699268 | -0.979623037 | 120.0748423 | 150.8031634 | 92.1849634 | 4.527913347 | 242.9881268
4.029154252 | 184.1156622 | -0.979812923 | 120.1845874 | 150.8705311 | 92.0578311 | 4.520799393 | 242.9283622
4.029869098 | 184.0132216 | -0.979812923 | 120.0464405 | 150.7153108 | 92.00661082 | 4.517455431 | 242.7219216
4.030655427 | 184.1634364 | -0.979623037 | 120.0487121 | 150.7426182 | 92.0817182 | 4.52030094 | 242.8243364
4.031298788 | 184.136878 | -0.979623037 | 120.3566593 | 151.046139 | 92.06843901 | 4.518920734 | 243.114578
4.031727695 | 184.3120225 | -0.980002809 | 120.4082408 | 151.1269113 | 92.15601126 | 4.522784152 | 243.2829225
4.032799963 | 184.7880861 | -0.980762354 | 120.1288287 | 150.926843 | 92.39404304 | 4.533386394 | 243.3208861
4.033514809 | 184.4325073 | -0.981142127 | 120.0839024 | 150.8226537 | 92.21625365 | 4.523767352 | 243.0389073
4.034229654 | 184.4303506 | -0.981521899 | 120.3720835 | 151.1104753 | 92.21517528 | 4.522912302 | 243.3256506
4.035015984 | 184.327421 | -0.981711785 | 120.2190737 | 150.9403105 | 92.16371051 | 4.519479985 | 243.104021
4.035659345 | 184.2244381 | -0.982091558 | 120.269346 | 150.9734191 | 92.11221906 | 4.51620767 | 243.0856381
4.036445675 | 184.9545347 | -0.982281444 | 120.2706116 | 151.0963673 | 92.47726734 | 4.53341549 | 243.5736347
4.037089035 | 184.6240137 | -0.982851103 | 120.0578379 | 150.8285069 | 92.31200686 | 4.524505922 | 243.1405137
4.037875365 | 184.3696314 | -0.983040989 | 120.1134438 | 150.8417157 | 92.1848157 | 4.517324921 | 243.0265314
4.038518726 | 184.3171369 | -0.983420761 | 120.3441456 | 151.0636684 | 92.15856844 | 4.515305437 | 243.2222369
4.039233571 | 184.3654653 | -0.983800534 | 120.0585551 | 150.7861327 | 92.18273266 | 4.515702815 | 242.9688653
4.039948417 | 184.2367534 | -0.984370192 | 119.8595511 | 150.5656767 | 92.11837671 | 4.511717809 | 242.6840534
4.040806231 | 184.9666541 | -0.984560079 | 120.2995514 | 151.127327 | 92.48332703 | 4.528823268 | 243.6106541
4.041521076 | 184.6363571 | -0.984939851 | 120.3398524 | 151.1125785 | 92.31817854 | 4.51984964 | 243.4307571
4.042235922 | 184.3309607 | -0.98550951 | 120.1551536 | 150.8769804 | 92.16548036 | 4.511495197 | 243.0424607
4.042950767 | 184.1770149 | -0.986079169 | 120.2124383 | 150.9086075 | 92.08850745 | 4.506889748 | 242.9971149
4.043665613 | 184.1247278 | -0.986269055 | 120.1406093 | 150.8280639 | 92.0623639 | 4.504799952 | 242.8904278
4.044380458 | 184.0468547 | -0.986648827 | 120.0936516 | 150.7681273 | 92.02342734 | 4.502078262 | 242.7915547
4.045095303 | 184.7012808 | -0.986838713 | 120.5392936 | 151.3228404 | 92.35064038 | 4.51746092 | 243.6734808
4.045810149 | 184.4470747 | -0.9870286 | 120.2439582 | 150.9851374 | 92.22353736 | 4.510379548 | 243.2086747
4.046524994 | 184.1925261 | -0.987408372 | 120.0586087 | 150.7573631 | 92.09626306 | 4.503292212 | 242.8536261
4.047239839 | 184.1153496 | -0.987408372 | 120.0591832 | 150.7450748 | 92.05767481 | 4.500589923 | 242.8027496
4.047954685 | 184.1135434 | -0.987598258 | 121.0752811 | 151.7608717 | 92.05677172 | 4.499750526 | 243.8176434
4.04866953 | 184.1366286 | -0.987978031 | 120.4373762 | 151.1268143 | 92.06831429 | 4.499526227 | 243.1951286
4.049384375 | 184.7405394 | -0.988167917 | 120.3584798 | 151.1485697 | 92.37026968 | 4.513645561 | 243.5188394
4.050170705 | 184.5864571 | -0.988737576 | 120.634419 | 151.3988286 | 92.29322856 | 4.50896491 | 243.6920571
4.05088555 | 184.3063376 | -0.989307234 | 120.0915459 | 150.8092688 | 92.15316879 | 4.501254209 | 242.9624376
4.051600396 | 184.1531058 | -0.989497121 | 120.0122686 | 150.7044529 | 92.07655289 | 4.496678022 | 242.7810058
4.052315241 | 184.1506048 | -0.990066779 | 120.0878349 | 150.7796024 | 92.07530239 | 4.495823072 | 242.8549048
4.053030086 | 184.072741 | -0.990446552 | 120.0583803 | 150.7371705 | 92.03637048 | 4.493109003 | 242.773541
4.053744932 | 184.6513735 | -0.990636438 | 120.2894578 | 151.0646868 | 92.32568675 | 4.506590704 | 243.3903735
4.054531262 | 184.346234 | -0.99101621 | 120.5378447 | 151.262217 | 92.173117 | 4.498190814 | 243.435334
4.055246107 | 184.2175514 | -0.991585869 | 119.9134505 | 150.6163757 | 92.10877569 | 4.494224649 | 242.7251514
4.055889468 | 184.0388939 | -0.991965642 | 120.416298 | 151.089447 | 92.01944697 | 4.489106869 | 243.1088939
4.056604313 | 183.9862708 | -0.992345414 | 120.3410569 | 151.0054354 | 91.99313542 | 4.487018589 | 242.9985708
4.057390643 | 183.8830332 | -0.992725186 | 120.1858444 | 150.8330166 | 91.94151659 | 4.483604561 | 242.7745332
4.058034004 | 184.5875999 | -0.993104959 | 119.8098 | 150.5744 | 92.29379995 | 4.500255998 | 242.8681999
4.058820334 | 184.3077165 | -0.993484731 | 120.3066055 | 151.0245582 | 92.15385824 | 4.492488463 | 243.1784165
4.059606664 | 184.0523798 | -0.994244276 | 119.7662933 | 150.4416899 | 92.02618989 | 4.485328595 | 242.4678798
4.060250024 | 183.8229227 | -0.994813935 | 119.9925076 | 150.6296613 | 91.91146133 | 4.478966574 | 242.5411227
4.06096487 | 183.7454187 | -0.995003821 | 119.8763729 | 150.5006093 | 91.87270934 | 4.476269637 | 242.3733187
4.061679715 | 183.6931494 | -0.995193707 | 119.7771498 | 150.3926747 | 91.84657468 | 4.474194936 | 242.2392494
4.062466045 | 184.2971401 | -0.995193707 | 120.19068 | 150.9068701 | 92.14857007 | 4.488196502 | 243.0554401
4.063109406 | 184.1188485 | -0.995383594 | 120.3181495 | 151.0046243 | 92.05942427 | 4.483097774 | 243.0640485
4.063824251 | 183.9400674 | -0.995763366 | 120.1162558 | 150.7729337 | 91.9700337 | 4.477909844 | 242.7429674
4.064539096 | 183.8877981 | -0.995953252 | 120.1912327 | 150.8391991 | 91.94389906 | 4.475836314 | 242.7830981
4.065325426 | 183.9110801 | -0.996143138 | 120.0619934 | 150.7138401 | 91.95554007 | 4.47554328 | 242.6693801
4.065682849 | 183.8343089 | -0.996333025 | 120.082703 | 150.7217544 | 91.91715444 | 4.47326155 | 242.6389089
4.066683632 | 184.387017 | -0.996522911 | 120.172339 | 150.9035085 | 92.19350849 | 4.485751837 | 243.097017
4.067398478 | 184.1322003 | -0.99709257 | 120.2853001 | 150.9740002 | 92.06610016 | 4.47869861 | 243.0401003
4.068184808 | 184.1547844 | -0.997662228 | 119.8052281 | 150.4976922 | 92.07739222 | 4.478388073 | 242.5750844
4.068899653 | 183.9252082 | -0.998231887 | 120.0485027 | 150.7027041 | 91.96260409 | 4.471959067 | 242.6653082
4.069614498 | 183.7965589 | -0.998801546 | 119.9457196 | 150.5784794 | 91.89827943 | 4.468012331 | 242.4767589
4.069971921 | 183.7453701 | -0.998801546 | 119.8627567 | 150.4869851 | 91.87268505 | 4.466362235 | 242.3596701
4.071044189 | 184.1205918 | -0.999371204 | 120.2483306 | 150.9350959 | 92.06029592 | 4.474402687 | 242.9953918
4.071759034 | 183.8409144 | -0.999750977 | 119.8548048 | 150.4949572 | 91.92045722 | 4.466748441 | 242.4154144
4.07247388 | 183.7126182 | -1.000130749 | 120.0357394 | 150.6545091 | 91.8563091 | 4.462814062 | 242.5108182
4.073188725 | 183.6092075 | -1.000700408 | 119.7748692 | 150.3764038 | 91.80460376 | 4.459492023 | 242.1810075
4.073975055 | 183.4811174 | -1.000890294 | 119.8191725 | 150.3993587 | 91.74055869 | 4.455487177 | 242.1399174
4.074260993 | 183.5054181 | -1.00108018 | 120.0105727 | 150.594809 | 91.75270903 | 4.455770927 | 242.3475181
4.075333261 | 183.956996 | -1.001270067 | 120.2837987 | 150.943298 | 91.97849799 | 4.465679322 | 242.921796
4.076048106 | 183.7022195 | -1.001839725 | 119.9081732 | 150.5252098 | 91.85110976 | 4.458645569 | 242.3763195
4.076905921 | 183.8514907 | -1.002029611 | 120.0013302 | 150.6432454 | 91.92574535 | 4.461368817 | 242.5689907
4.077620766 | 183.5970678 | -1.002409384 | 119.8072226 | 150.4067339 | 91.79853388 | 4.454347202 | 242.2052678
4.078335611 | 183.6204931 | -1.00259927 | 119.506331 | 150.1097465 | 91.81024654 | 4.454140835 | 241.9199931
4.078693034 | 183.5686193 | -1.002979043 | 119.8485398 | 150.4433096 | 91.78430964 | 4.452478687 | 242.2276193
4.079765302 | 184.0706197 | -1.003168929 | 119.9349732 | 150.6134099 | 92.03530986 | 4.4636131 | 242.6487197
4.080551632 | 183.8913908 | -1.003738587 | 120.0346303 | 150.6831954 | 91.9456954 | 4.458360682 | 242.6288908
4.081194993 | 183.6875785 | -1.00411836 | 120.0426928 | 150.6572893 | 91.84378927 | 4.452663929 | 242.5010785
4.081981323 | 183.6092612 | -1.004688019 | 119.7195871 | 150.3211306 | 91.80463062 | 4.449887583 | 242.1257612
4.082624683 | 183.4811326 | -1.005067791 | 119.8312775 | 150.4114663 | 91.74056629 | 4.446047958 | 242.1520326
4.083053591 | 183.4799138 | -1.005257677 | 119.7590713 | 150.3390569 | 91.73995692 | 4.445551071 | 242.0790138
4.084054374 | 183.8804345 | -1.005827336 | 119.7464782 | 150.3932173 | 91.94021725 | 4.454268641 | 242.3334345
4.084769219 | 183.6011612 | -1.006017222 | 119.5979871 | 150.1981806 | 91.80058059 | 4.44665219 | 241.9987612
4.085484065 | 183.4469766 | -1.006776767 | 119.8446922 | 150.4191883 | 91.7234883 | 4.442100189 | 242.1426766
4.086270395 | 183.5459261 | -1.006966653 | 119.8106754 | 150.401663 | 91.77296304 | 4.443666897 | 242.1746261
4.08698524 | 183.3927833 | -1.00715654 | 119.6484278 | 150.2138916 | 91.69639165 | 4.439142581 | 241.9102833
4.087342663 | 183.3917105 | -1.007346426 | 119.9003702 | 150.4656552 | 91.69585525 | 4.438728148 | 242.1615105
4.088414931 | 183.81763 | -1.007726198 | 119.9074433 | 150.543715 | 91.90881498 | 4.447981719 | 242.45253
4.089129776 | 183.5884746 | -1.008105971 | 119.6992582 | 150.2973373 | 91.79423728 | 4.441600127 | 242.0915746
4.089844621 | 183.3845468 | -1.008485743 | 119.5620823 | 150.1261734 | 91.69227338 | 4.435837601 | 241.8184468
4.090559467 | 183.3830927 | -1.008485743 | 119.6959976 | 150.2598463 | 91.69154633 | 4.435026869 | 241.9513927
4.091345796 | 183.3559254 | -1.008675629 | 119.7286418 | 150.2879627 | 91.67796269 | 4.433510467 | 241.9659254
4.091703219 | 183.3548528 | -1.008865516 | 119.6130843 | 150.1722264 | 91.67742638 | 4.433096972 | 241.8496528
4.092775487 | 183.9072011 | -1.009055402 | 119.7852004 | 150.4364006 | 91.95360057 | 4.445431235 | 242.3900011
4.093418848 | 183.7286463 | -1.009435174 | 120.0691821 | 150.6906231 | 91.86432314 | 4.440370551 | 242.5549463
4.094133693 | 183.6003917 | -1.009814947 | 120.0250306 | 150.6250958 | 91.80019583 | 4.436462608 | 242.4252917
4.094991508 | 183.6736147 | -1.010194719 | 119.8026382 | 150.4149073 | 91.83680734 | 4.437321374 | 242.2517147
4.095634868 | 183.7476192 | -1.010384605 | 120.0536064 | 150.6782096 | 91.87380962 | 4.438431253 | 242.5520192
4.095992291 | 183.5948762 | -1.010764378 | 119.9094921 | 150.5086381 | 91.79743808 | 4.434314862 | 242.3060762
4.097136044 | 183.9957203 | -1.010954264 | 120.1011068 | 150.7670602 | 91.99786015 | 4.442860504 | 242.7649203
4.097779404 | 183.8175223 | -1.01114415 | 120.0745074 | 150.7107612 | 91.90876117 | 4.437814317 | 242.6195223
4.09849425 | 183.7904989 | -1.011334036 | 120.2978996 | 150.9296494 | 91.89524944 | 4.436380938 | 242.8248989
4.099209095 | 183.7375639 | -1.011903695 | 119.7589546 | 150.3818819 | 91.86878195 | 4.434315948 | 242.2506639
4.09992394 | 183.6597576 | -1.012283468 | 120.2489192 | 150.8588788 | 91.82987881 | 4.43164505 | 242.6887576
4.100638786 | 184.3392066 | -1.012283468 | 120.4612022 | 151.1844033 | 92.16960328 | 4.447441846 | 243.3540066
4.101353631 | 183.9839922 | -1.01266324 | 120.2721974 | 150.9361961 | 91.99199611 | 4.438005774 | 242.9281922
4.102068476 | 183.8049663 | -1.013232899 | 120.0096221 | 150.6437832 | 91.90248317 | 4.432868104 | 242.5462663
4.102783322 | 183.7530731 | -1.013232899 | 120.1971244 | 150.8226366 | 91.87653656 | 4.430830917 | 242.6991731
4.103498167 | 183.7257057 | -1.013612671 | 120.0367019 | 150.6576529 | 91.86285286 | 4.42939212 | 242.5205057
4.104355982 | 183.8241341 | -1.013992444 | 119.9473114 | 150.5846671 | 91.91206705 | 4.430864518 | 242.4967341
4.105070827 | 184.4779739 | -1.01418233 | 120.165758 | 150.912087 | 92.23898695 | 4.446020553 | 243.1510739
4.105785672 | 184.0720004 | -1.014751989 | 120.3569335 | 151.0356002 | 92.03600018 | 4.435358629 | 243.0716004
4.106429033 | 183.8682611 | -1.015131761 | 120.2191204 | 150.8638305 | 91.93413054 | 4.429702264 | 242.7979611
4.107215363 | 183.8158783 | -1.015321647 | 120.0815594 | 150.7175392 | 91.90793916 | 4.42757881 | 242.6254783
4.107930208 | 183.7629495 | -1.015891306 | 120.0059165 | 150.6330748 | 91.88147476 | 4.425519886 | 242.5145495
4.108573569 | 183.6096515 | -1.016271078 | 120.0037172 | 150.6053258 | 91.80482576 | 4.421095721 | 242.4101515
4.109288414 | 184.263797 | -1.016271078 | 120.2623657 | 150.9729985 | 92.13189849 | 4.436245339 | 243.104897
4.110074744 | 184.0601212 | -1.016460965 | 120.1997737 | 150.8764606 | 92.03006058 | 4.430441081 | 242.9065212
4.110718105 | 183.8304864 | -1.017220509 | 120.0931288 | 150.7315432 | 91.91524322 | 4.424161437 | 242.6467864
4.111504435 | 183.7273318 | -1.017600282 | 119.8286439 | 150.4498659 | 91.86366592 | 4.420806385 | 242.3135318
4.112147796 | 183.6496852 | -1.017980054 | 120.1304617 | 150.7387426 | 91.82484258 | 4.418226507 | 242.5635852
4.11300561 | 183.7225407 | -1.018549713 | 120.0222469 | 150.6426703 | 91.86127035 | 4.419076381 | 242.5039407
4.113720455 | 184.3514265 | -1.018549713 | 120.1433755 | 150.8686132 | 92.17571324 | 4.433595992 | 243.0443265
4.114435301 | 183.9206417 | -1.018929486 | 119.8844806 | 150.5379208 | 91.96032083 | 4.422355612 | 242.4982417
4.115221631 | 183.7162928 | -1.019499144 | 119.7679643 | 150.3873464 | 91.85814638 | 4.416544911 | 242.2454928
4.115864991 | 183.6137838 | -1.01968903 | 120.1048946 | 150.7071919 | 91.80689191 | 4.41336397 | 242.5140838
4.116579837 | 183.587115 | -1.01968903 | 120.111305 | 150.7091575 | 91.79355751 | 4.411949749 | 242.502715
4.117294682 | 183.584967 | -1.020068803 | 120.057289 | 150.6547835 | 91.79248348 | 4.411131574 | 242.447267
4.118009527 | 184.2134688 | -1.020258689 | 119.8923896 | 150.5946344 | 92.1067344 | 4.425628118 | 242.7013688
4.118724373 | 183.8832128 | -1.020828348 | 120.2840043 | 150.9312064 | 91.9416064 | 4.416841602 | 242.8728128
4.119510703 | 183.7552043 | -1.021018234 | 120.3668348 | 150.9927022 | 91.87760217 | 4.412891147 | 242.8703043
4.120225548 | 183.7523617 | -1.021777779 | 120.1419872 | 150.7673808 | 91.87618083 | 4.412056532 | 242.6435617
4.120868909 | 183.6243028 | -1.022157551 | 120.1760009 | 150.7800514 | 91.8121514 | 4.408260141 | 242.5922028
4.121583754 | 183.4460256 | -1.022347438 | 119.8895752 | 150.4639128 | 91.72301278 | 4.40317012 | 242.1869256
4.122370084 | 184.2259502 | -1.022347438 | 120.2053501 | 150.9096751 | 92.11297508 | 4.421249553 | 243.0226502
4.123084929 | 183.8705055 | -1.022917096 | 120.3875685 | 151.0326527 | 91.93525274 | 4.41186217 | 242.9679055
4.123799775 | 183.7429975 | -1.022917096 | 120.2090658 | 150.8328987 | 91.87149875 | 4.408005388 | 242.7043975
4.12451462 | 183.7664037 | -1.023106982 | 120.3073679 | 150.9351018 | 91.88320185 | 4.407808899 | 242.8183037
4.125229465 | 183.6385525 | -1.023296869 | 120.1012508 | 150.7076762 | 91.81927623 | 4.403945835 | 242.5269525
4.125944311 | 183.7880054 | -1.023486755 | 120.1970685 | 150.8284027 | 91.89400272 | 4.406805098 | 242.7224054
4.126659156 | 184.3408 | -1.023676641 | 120.7602333 | 151.4837 | 92.17040002 | 4.419437417 | 243.6541
4.127445486 | 184.1368275 | -1.024056414 | 120.4415425 | 151.1310137 | 92.06841373 | 4.413653599 | 243.1994275
4.128088847 | 183.9576665 | -1.024815958 | 120.1660222 | 150.8256332 | 91.97883323 | 4.408625686 | 242.8044665
4.128803692 | 183.7030871 | -1.025385617 | 120.0000624 | 150.6172435 | 91.85154353 | 4.401696457 | 242.4687871
4.129518537 | 183.7513531 | -1.02576539 | 120.365551 | 150.9907765 | 91.87567654 | 4.402103301 | 242.8664531
4.130233383 | 183.6483732 | -1.026145162 | 119.8890244 | 150.4970866 | 91.8241866 | 4.398848082 | 242.3212732
4.131019713 | 184.3270197 | -1.026335048 | 120.4548399 | 151.1760098 | 92.16350983 | 4.414438833 | 243.3395197
4.131806042 | 183.9210597 | -1.026904707 | 120.3054199 | 150.9589299 | 91.96052985 | 4.403773473 | 242.9194597
4.132449403 | 183.7681604 | -1.027094593 | 119.9961535 | 150.6241802 | 91.88408019 | 4.399387903 | 242.5082604
4.133164249 | 183.6907373 | -1.027284479 | 119.9377458 | 150.5528686 | 91.84536864 | 4.396753797 | 242.3982373
4.133879094 | 183.6129695 | -1.027664252 | 119.9055232 | 150.5076848 | 91.80648475 | 4.394112264 | 242.3141695
4.134236517 | 183.6371012 | -1.027854138 | 119.9791671 | 150.5853506 | 91.81855062 | 4.394316079 | 242.4039012
4.135380269 | 184.0625737 | -1.028233911 | 120.9477912 | 151.6248868 | 92.03128684 | 4.403389304 | 243.6561737
4.13602363 | 183.7584485 | -1.028423797 | 119.7294162 | 150.3558242 | 91.87922423 | 4.395351272 | 242.2350485
4.136738475 | 183.7307469 | -1.028993455 | 119.8075823 | 150.4293734 | 91.86537345 | 4.39392209 | 242.2947469
4.137453321 | 183.6025732 | -1.029373228 | 119.8743577 | 150.4747866 | 91.8012866 | 4.390065045 | 242.2760732
4.138168166 | 183.5500158 | -1.029753 | 119.9900386 | 150.5817079 | 91.77500791 | 4.388036621 | 242.3567158
4.138525589 | 183.5741462 | -1.029942887 | 119.8883821 | 150.4840731 | 91.78707312 | 4.388240718 | 242.2711462
4.139597857 | 183.898575 | -1.030512545 | 120.294825 | 150.9445875 | 91.94928751 | 4.39494125 | 242.893875
4.140455671 | 183.7445636 | -1.031082204 | 119.9050879 | 150.5291818 | 91.87228182 | 4.390311039 | 242.4014636
4.141099032 | 183.5157298 | -1.031461976 | 120.0297099 | 150.6156649 | 91.75786488 | 4.384103039 | 242.3735298
4.141813877 | 183.4887251 | -1.031651863 | 119.9949084 | 150.5763626 | 91.74436255 | 4.382694376 | 242.3207251
4.142600207 | 183.3856214 | -1.032031635 | 119.8297405 | 150.3940107 | 91.69281068 | 4.379373607 | 242.0868214
4.142886145 | 183.3090859 | -1.032221521 | 119.7534286 | 150.304943 | 91.65454297 | 4.377223953 | 241.9594859
4.144029898 | 183.8360081 | -1.032221521 | 120.0629694 | 150.702304 | 91.91800405 | 4.38873105 | 242.6203081
4.144744743 | 183.6325867 | -1.032411408 | 119.9479622 | 150.5533934 | 91.81629337 | 4.38306619 | 242.3696867
4.145388104 | 183.6309297 | -1.032601294 | 120.3261099 | 150.9312648 | 91.81546484 | 4.382345968 | 242.7467297
4.146174434 | 183.6289813 | -1.03279118 | 119.9772604 | 150.5820906 | 91.81449065 | 4.381467856 | 242.3965813
4.146817795 | 183.6021228 | -1.032981066 | 120.3082076 | 150.9085614 | 91.80106142 | 4.380140402 | 242.7096228
4.147246702 | 183.6257581 | -1.033360839 | 119.953286 | 150.557579 | 91.81287905 | 4.380257311 | 242.3704581
4.14831897 | 184.051295 | -1.033740611 | 120.0576317 | 150.7328475 | 92.02564748 | 4.389383146 | 242.758495
4.1491053 | 184.0234481 | -1.03431027 | 120.0276494 | 150.698224 | 92.01172403 | 4.387880125 | 242.7099481
4.149820145 | 183.8700937 | -1.034690042 | 119.8848312 | 150.5298468 | 91.93504683 | 4.383428825 | 242.4648937
4.15053499 | 183.7678352 | -1.034690042 | 120.1581451 | 150.7861176 | 91.8839176 | 4.380210127 | 242.6700352
4.151249836 | 183.6396862 | -1.035069815 | 120.1135287 | 150.7201431 | 91.81984311 | 4.376368857 | 242.5399862
4.151607258 | 183.6386117 | -1.035259701 | 120.2544706 | 150.8609059 | 91.81930586 | 4.375966202 | 242.6802117
4.152751011 | 184.2403691 | -1.035639473 | 120.5428564 | 151.2495845 | 92.12018453 | 4.389251543 | 243.3697691
4.153394372 | 183.8855746 | -1.036019246 | 119.9847915 | 150.6323873 | 91.94278731 | 4.380029371 | 242.5751746
4.154109217 | 183.9086215 | -1.036399018 | 120.1143738 | 150.7658107 | 91.95431075 | 4.379830446 | 242.7201215
4.154895547 | 183.7043907 | -1.036968677 | 119.8082969 | 150.4256954 | 91.85219535 | 4.374086121 | 242.2778907
4.155538908 | 183.6771887 | -1.037348449 | 119.9900296 | 150.6028943 | 91.83859434 | 4.372754328 | 242.4414887
4.15589633 | 183.6264104 | -1.037158563 | 120.1010035 | 150.7054052 | 91.81320518 | 4.371156417 | 242.5186104
4.156968598 | 184.0518923 | -1.037538336 | 120.4392308 | 151.1145462 | 92.02594615 | 4.38026429 | 243.1404923
4.157683444 | 183.9738 | -1.038107994 | 120.1151 | 150.7774 | 91.98689999 | 4.37763291 | 242.7643
4.158469773 | 183.8955638 | -1.038677653 | 119.9630213 | 150.6122819 | 91.94778189 | 4.374923769 | 242.5600638
4.159184619 | 183.7177279 | -1.038677653 | 120.2474426 | 150.8670639 | 91.85886395 | 4.369896105 | 242.7259279
4.159899464 | 183.5895957 | -1.039057425 | 120.0959319 | 150.6941979 | 91.79479786 | 4.366064999 | 242.4889957
4.160256887 | 183.6137178 | -1.039247312 | 119.6663726 | 150.2686589 | 91.80685889 | 4.366269716 | 242.0755178
4.161329155 | 184.0895634 | -1.039627084 | 119.9020878 | 150.5836817 | 92.04478169 | 4.376579582 | 242.6284634
4.162044 | 183.8106035 | -1.03981697 | 119.9545012 | 150.5896018 | 91.90530177 | 4.369125417 | 242.4949035
4.162758845 | 183.7836035 | -1.040006857 | 119.8655012 | 150.4961017 | 91.89180175 | 4.367726525 | 242.3879035
4.163545175 | 183.7816534 | -1.040196743 | 120.2384511 | 150.8687267 | 91.89082668 | 4.366854795 | 242.7595534
4.164188536 | 183.7796485 | -1.040576515 | 120.2613828 | 150.8913242 | 91.88982424 | 4.366131976 | 242.7811485
4.164974866 | 184.4075656 | -1.040766401 | 120.5005885 | 151.2351828 | 92.20378279 | 4.380383801 | 243.4389656
4.165689711 | 184.229047 | -1.041146174 | 120.0349823 | 150.7398235 | 92.11452351 | 4.375346663 | 242.854347
4.166333072 | 184.0258311 | -1.04133606 | 120.2348437 | 150.9058156 | 92.01291555 | 4.369793454 | 242.9187311
4.167190887 | 184.1245082 | -1.041525946 | 120.1081361 | 150.7955541 | 92.06225408 | 4.371261886 | 242.8578082
4.167905732 | 184.0719663 | -1.041905719 | 120.0005221 | 150.6791832 | 92.03598316 | 4.369251533 | 242.7151663
4.168549093 | 184.0454587 | -1.041905719 | 120.2857862 | 150.9600293 | 92.02272935 | 4.3679413 | 242.9827587
4.169335423 | 184.6736842 | -1.041905719 | 120.7562947 | 151.5352421 | 92.33684208 | 4.382185274 | 243.8720842
4.169978783 | 184.3945469 | -1.042285491 | 120.614349 | 151.3467735 | 92.19727347 | 4.374815201 | 243.5440469
4.170765113 | 184.3422051 | -1.042475377 | 120.4733017 | 151.1970025 | 92.17110253 | 4.37273543 | 243.3681051
4.171408474 | 184.2387299 | -1.043234922 | 120.49101 | 151.1974649 | 92.11936495 | 4.369580438 | 243.3168299
4.172194804 | 184.1360066 | -1.043424809 | 120.3512689 | 151.0406033 | 92.06800328 | 4.366294813 | 243.1086066
4.172838165 | 184.0832672 | -1.043994467 | 120.6461891 | 151.3267336 | 92.04163361 | 4.364357754 | 243.3683672
4.173624495 | 184.6859115 | -1.044184353 | 120.3250705 | 151.1060557 | 92.34295573 | 4.377974838 | 243.4490115
4.17433934 | 184.3562639 | -1.044564126 | 120.549788 | 151.2758319 | 92.17813194 | 4.369328121 | 243.4539639
4.174982701 | 184.1779158 | -1.044943898 | 120.5120386 | 151.2083579 | 92.08895788 | 4.364382983 | 243.2973158
4.175769031 | 184.124886 | -1.045513557 | 120.374062 | 151.061543 | 92.062443 | 4.362291195 | 243.123986
4.17655536 | 184.097048 | -1.046083216 | 119.9750827 | 150.657924 | 92.04852398 | 4.360803365 | 242.706448
4.177198721 | 183.944246 | -1.046273102 | 119.9023487 | 150.559723 | 91.97212299 | 4.356473725 | 242.531846
4.177985051 | 184.5720403 | -1.046462988 | 120.3093134 | 151.0713201 | 92.28602013 | 4.370680048 | 243.3573403
4.178628412 | 184.267752 | -1.046842761 | 120.091584 | 150.802876 | 92.13387598 | 4.362725104 | 242.936752
4.179343257 | 184.1141129 | -1.047412419 | 119.843471 | 150.5291564 | 92.05705645 | 4.358302739 | 242.5862129
4.180129587 | 183.9354896 | -1.047792192 | 120.0768299 | 150.7327448 | 91.96774479 | 4.35320974 | 242.7004896
4.180844432 | 183.7559774 | -1.048741623 | 119.5930925 | 150.2190887 | 91.87798872 | 4.348171742 | 242.0970774
4.181487793 | 183.6028431 | -1.049121395 | 119.7642477 | 150.3647215 | 91.80142155 | 4.343840538 | 242.1661431
4.182274123 | 184.2557828 | -1.049311282 | 120.0591943 | 150.7684914 | 92.12789142 | 4.358635906 | 242.8963828
4.182917484 | 183.800047 | -1.04988094 | 119.8225823 | 150.4559235 | 91.90002351 | 4.347070352 | 242.355947
4.183632329 | 183.6219301 | -1.050070826 | 119.87471 | 150.478365 | 91.81096503 | 4.342070108 | 242.2893301
4.184347175 | 183.5193781 | -1.050260713 | 119.718926 | 150.305489 | 91.75968904 | 4.33887747 | 242.0651781
4.185204989 | 183.6425274 | -1.050830371 | 119.6351758 | 150.2422637 | 91.82126369 | 4.34093065 | 242.0635274
4.185919834 | 183.4637263 | -1.05140003 | 119.9054754 | 150.4827631 | 91.73186313 | 4.335917844 | 242.2146263
4.186706164 | 184.1169693 | -1.05140003 | 120.2172231 | 150.9033846 | 92.05848463 | 4.35070628 | 242.9618693
4.187349525 | 183.6616116 | -1.051779803 | 119.8998372 | 150.5101058 | 91.83080578 | 4.339163216 | 242.3409116
4.18806437 | 183.533879 | -1.051969689 | 120.1887597 | 150.7777395 | 91.76693948 | 4.335372661 | 242.544679
4.188779216 | 183.5065453 | -1.052349461 | 119.9509484 | 150.5353726 | 91.75327264 | 4.333980253 | 242.2886453
4.189494061 | 183.3781256 | -1.05291912 | 119.8841419 | 150.4471628 | 91.68906279 | 4.330175474 | 242.1362256
4.190208906 | 183.2752394 | -1.053298892 | 119.9586465 | 150.5045197 | 91.63761972 | 4.326981357 | 242.1421394
4.190923752 | 183.8026645 | -1.053298892 | 120.0160548 | 150.6498323 | 91.90133227 | 4.338828241 | 242.5511645
4.191638597 | 183.6494066 | -1.053678665 | 120.1513689 | 150.7596033 | 91.8247033 | 4.334432016 | 242.5843066
4.192353442 | 183.5720505 | -1.053868551 | 119.9765835 | 150.5719253 | 91.78602526 | 4.331847774 | 242.3579505
4.193139772 | 183.5193884 | -1.054248323 | 120.0362295 | 150.6227942 | 91.7596942 | 4.329779521 | 242.3824884
4.193783133 | 183.441835 | -1.054628096 | 120.2024783 | 150.7761175 | 91.72091751 | 4.327266051 | 242.497035
4.194640947 | 183.5404759 | -1.054817982 | 120.0632586 | 150.653338 | 91.77023797 | 4.328732708 | 242.4235759
4.195284308 | 184.1939287 | -1.054817982 | 120.0805762 | 150.7795644 | 92.09696436 | 4.343644771 | 242.8765287
4.195999154 | 183.8399049 | -1.054817982 | 120.0688683 | 150.7088524 | 91.91995243 | 4.334467596 | 242.6288049
4.196785483 | 183.6854725 | -1.055767413 | 119.5571908 | 150.1714363 | 91.84273627 | 4.329975693 | 242.0141725
4.197428844 | 183.5068463 | -1.056337072 | 119.6465488 | 150.2310232 | 91.75342316 | 4.325056405 | 241.9844463
4.19814369 | 183.3787884 | -1.056716844 | 119.7727628 | 150.3358942 | 91.68939422 | 4.321269604 | 242.0252884
4.198501112 | 183.4032426 | -1.056716844 | 119.9440142 | 150.5112213 | 91.70162132 | 4.321484181 | 242.2128426
4.19957338 | 184.0054181 | -1.056716844 | 119.9912394 | 150.6588091 | 92.00270906 | 4.334719753 | 242.6615181
4.200288226 | 183.7259237 | -1.057286503 | 119.8116746 | 150.4326618 | 91.86296184 | 4.327327856 | 242.2956237
4.201074556 | 183.5214879 | -1.058046048 | 119.6977293 | 150.284644 | 91.76074396 | 4.321651622 | 242.0453879
4.201717916 | 183.3935823 | -1.05842582 | 119.5759941 | 150.1415912 | 91.69679116 | 4.317945771 | 241.8383823
4.202504246 | 183.3412749 | -1.058615707 | 119.8994583 | 150.4563374 | 91.67063745 | 4.315893168 | 242.1269749
4.202790184 | 183.3658731 | -1.058615707 | 119.7725577 | 150.3335366 | 91.68293656 | 4.316184818 | 242.0164731
4.203933937 | 183.9168114 | -1.058995479 | 119.8469038 | 150.4997057 | 91.95840571 | 4.328115829 | 242.4581114
4.204648782 | 183.7384015 | -1.059375252 | 119.8862338 | 150.5093007 | 91.86920074 | 4.323136834 | 242.3785015
4.205435112 | 183.5350164 | -1.059565138 | 120.0285388 | 150.6177082 | 91.76750818 | 4.317492252 | 242.3852164
4.206149957 | 183.6346225 | -1.059375252 | 120.1292408 | 150.7350112 | 91.81731123 | 4.31912659 | 242.5523225
4.206793318 | 183.6081318 | -1.059375252 | 119.8956106 | 150.4969659 | 91.80406588 | 4.317836337 | 242.3010318
4.207150741 | 183.7329518 | -1.059565138 | 120.1358173 | 150.7579759 | 91.86647588 | 4.320436365 | 242.6244518
4.208223009 | 184.2336429 | -1.05994491 | 120.3804143 | 151.0860215 | 92.11682147 | 4.331233428 | 243.2028429
4.208937854 | 184.004189 | -1.060704455 | 120.2195297 | 150.8868945 | 92.00209449 | 4.325046224 | 242.888989
4.2096527 | 183.876146 | -1.061084228 | 120.1083487 | 150.754373 | 91.93807298 | 4.321270131 | 242.692446
4.210367545 | 183.798461 | -1.061464 | 120.0383537 | 150.6714305 | 91.89923049 | 4.318691369 | 242.570661
4.211153875 | 183.7202857 | -1.062033659 | 121.0291952 | 151.6492429 | 91.86014286 | 4.316028573 | 243.5093857
4.211511297 | 183.6936873 | -1.062413431 | 119.9943291 | 150.6099436 | 91.84684363 | 4.315030714 | 242.4567873
4.212583565 | 184.1184649 | -1.06298309 | 120.3619216 | 151.0483324 | 92.05923243 | 4.324015911 | 243.1075649
4.213298411 | 183.7127959 | -1.063742635 | 119.9428986 | 150.561698 | 91.85639796 | 4.313653982 | 242.4180959
4.214084741 | 183.4839161 | -1.064122407 | 119.7418054 | 150.3224581 | 91.74195805 | 4.307417768 | 242.0644161
4.214799586 | 183.3055386 | -1.06450218 | 119.7532462 | 150.3041693 | 91.65276928 | 4.302455042 | 241.9569386
4.215442947 | 183.2783628 | -1.064881952 | 119.5297876 | 150.0761814 | 91.63918141 | 4.301153731 | 241.7153628
4.215800369 | 183.2269395 | -1.065071838 | 119.4775465 | 150.0153698 | 91.61346975 | 4.299569296 | 241.6288395
4.216872637 | 183.6268656 | -1.065451611 | 119.5676552 | 150.1721328 | 91.81343282 | 4.307959951 | 241.9855656
4.217658967 | 183.37317 | -1.065641497 | 119.65169 | 150.213885 | 91.68658501 | 4.301141704 | 241.90047
4.218373813 | 183.3213655 | -1.065641497 | 119.4112218 | 149.9647828 | 91.66068277 | 4.299184765 | 241.6254655
4.219088658 | 183.3699134 | -1.065831383 | 119.3311045 | 149.8927567 | 91.68495668 | 4.29960702 | 241.5777134
4.219732019 | 183.3937774 | -1.065831383 | 119.7018591 | 150.2674887 | 91.69688869 | 4.299517015 | 241.9643774
4.220089441 | 183.4682257 | -1.066021269 | 119.8893752 | 150.4674128 | 91.73411283 | 4.300917005 | 242.2015257
4.221376163 | 184.1197702 | -1.066211156 | 120.1799567 | 150.8665851 | 92.05988509 | 4.315040449 | 242.9264702
4.222019524 | 183.8160285 | -1.066401042 | 120.0181095 | 150.6541143 | 91.90801425 | 4.307188686 | 242.5621285
4.222734369 | 183.8393963 | -1.066590928 | 120.1180988 | 150.7579981 | 91.91969815 | 4.307012925 | 242.6776963
4.223449215 | 183.7620723 | -1.066780814 | 119.9538241 | 150.5808361 | 91.88103614 | 4.304453109 | 242.4618723
4.224235544 | 183.7346028 | -1.067160587 | 119.6563676 | 150.2788014 | 91.86730142 | 4.303001565 | 242.1461028
4.224521483 | 183.7588457 | -1.067350473 | 119.8016486 | 150.4281229 | 91.87942286 | 4.303284176 | 242.3075457
4.225593751 | 184.2838837 | -1.068110018 | 120.1127612 | 150.8267419 | 92.14194186 | 4.314617382 | 242.9686837
4.22638008 | 183.928831 | -1.068679677 | 119.7574103 | 150.4122155 | 91.96441552 | 4.305413766 | 242.376631
4.227023441 | 183.8009674 | -1.069059449 | 119.7741891 | 150.4076837 | 91.90048372 | 4.301733566 | 242.3081674
4.227738287 | 183.6726146 | -1.069629108 | 119.3776049 | 149.9897073 | 91.83630732 | 4.29797024 | 241.8260146
4.228524616 | 183.5441195 | -1.070198766 | 119.3350732 | 149.9257597 | 91.77205973 | 4.294132225 | 241.6978195
4.229167977 | 184.0713883 | -1.070198766 | 119.5514294 | 150.2299941 | 92.03569413 | 4.305946418 | 242.2656883
4.229882823 | 183.7671913 | -1.070578539 | 120.2154304 | 150.8432957 | 91.88359566 | 4.298027101 | 242.7268913
4.230669152 | 183.8662667 | -1.070578539 | 119.8593556 | 150.5037334 | 91.93313337 | 4.29957009 | 242.4368667
4.231383998 | 183.5617321 | -1.071148197 | 119.868944 | 150.462566 | 91.78086605 | 4.29164668 | 242.2434321
4.232098843 | 183.5599291 | -1.071338084 | 119.731543 | 150.3248645 | 91.77996454 | 4.290879173 | 242.1048291
4.232885173 | 183.5828036 | -1.071717856 | 119.5295679 | 150.1267018 | 91.79140182 | 4.290622471 | 241.9181036
4.233528534 | 184.0848712 | -1.071717856 | 120.0965237 | 150.7773356 | 92.04243559 | 4.30182975 | 242.8197712
4.234243379 | 183.9061892 | -1.072287515 | 120.0897631 | 150.7407946 | 91.9530946 | 4.296883567 | 242.6938892
4.234958224 | 183.7023436 | -1.072857174 | 119.9559145 | 150.5729718 | 91.85117178 | 4.291344865 | 242.4241436
4.235744554 | 183.5238713 | -1.073236946 | 119.8169238 | 150.4042356 | 91.76193564 | 4.286334733 | 242.1661713
4.236387915 | 183.471533 | -1.073616718 | 119.5989777 | 150.1775665 | 91.73576652 | 4.284448342 | 241.913333
4.23710276 | 183.3687153 | -1.073996491 | 119.5219051 | 150.0833577 | 91.68435767 | 4.281298905 | 241.7677153
4.237817606 | 183.9957478 | -1.074376263 | 119.8599159 | 150.5258739 | 91.99787388 | 4.295372842 | 242.5237478
4.238603936 | 183.5904322 | -1.074945922 | 119.7241107 | 150.3225161 | 91.79521608 | 4.285013502 | 242.1177322
4.239318781 | 183.5127833 | -1.075325694 | 119.7070278 | 150.2924917 | 91.75639165 | 4.282459316 | 242.0488833
4.240033626 | 183.3599829 | -1.075515581 | 120.0144943 | 150.5744914 | 91.67999143 | 4.278133562 | 242.2544829
4.240748472 | 183.2826834 | -1.075705467 | 119.8296278 | 150.3767417 | 91.64134172 | 4.275589637 | 242.0180834
4.241534802 | 183.2297153 | -1.076275126 | 119.7945718 | 150.3328577 | 91.61485767 | 4.273548199 | 241.9477153
4.242249647 | 183.8570524 | -1.076465012 | 119.9429841 | 150.5858262 | 91.9285262 | 4.287615918 | 242.5143524
4.242964492 | 183.4770764 | -1.07703467 | 119.9276255 | 150.5071382 | 91.73853821 | 4.277938114 | 242.2456764
4.243607853 | 183.2985745 | -1.077604329 | 119.3732248 | 149.9229873 | 91.64928725 | 4.273083177 | 241.5722745
4.244322698 | 183.0706373 | -1.077604329 | 119.5773458 | 150.0891186 | 91.53531864 | 4.266993085 | 241.6244373
4.245037544 | 183.1191675 | -1.077794215 | 119.7409225 | 150.2607838 | 91.55958377 | 4.267417766 | 241.8203675
4.245752389 | 183.1421877 | -1.078173988 | 119.2335959 | 149.7572938 | 91.57109383 | 4.267241464 | 241.3283877
4.246538719 | 183.6938484 | -1.078363874 | 119.7850828 | 150.4007242 | 91.84692421 | 4.279442134 | 242.2476484
4.24718208 | 183.4143528 | -1.079123419 | 119.4102176 | 149.9792764 | 91.70717641 | 4.272213156 | 241.6864528
4.247896925 | 183.1609181 | -1.079313305 | 119.1180394 | 149.6448591 | 91.58045906 | 4.265528097 | 241.2253181
4.248683255 | 183.2592801 | -1.079693078 | 119.6707267 | 150.2139401 | 91.62964006 | 4.267053767 | 241.8435801
4.2493981 | 183.131321 | -1.08007285 | 119.6471737 | 150.1690605 | 91.56566048 | 4.263324721 | 241.734721
4.250112946 | 183.078507 | -1.080642509 | 119.503069 | 150.0161535 | 91.5392535 | 4.261365005 | 241.555407
4.250899275 | 183.5549891 | -1.080642509 | 119.6164964 | 150.2089945 | 91.77749453 | 4.27178571 | 241.9864891
4.251614121 | 183.3274193 | -1.080452623 | 119.4724398 | 150.0270096 | 91.66370963 | 4.265714923 | 241.6907193
4.252328966 | 183.1746475 | -1.080642509 | 119.5671158 | 150.0962237 | 91.58732373 | 4.261405166 | 241.6835475
4.252972327 | 183.0713123 | -1.081402054 | 119.7368708 | 150.2487561 | 91.53565613 | 4.258330812 | 241.7844123
4.253687172 | 183.0939849 | -1.081971712 | 119.4731283 | 149.9887924 | 91.54699245 | 4.258148198 | 241.5357849
4.254473502 | 182.9152254 | -1.082541371 | 119.5309418 | 150.0168127 | 91.45761272 | 4.253159506 | 241.4744254
4.255116863 | 183.5429328 | -1.082541371 | 119.4542776 | 150.0447664 | 91.7714664 | 4.267268266 | 241.8162328
4.255831708 | 183.2891809 | -1.082921143 | 119.5099936 | 150.0581904 | 91.64459043 | 4.260589047 | 241.7027809
4.256546554 | 183.0102746 | -1.083300916 | 119.3683249 | 149.8700373 | 91.50513728 | 4.253321115 | 241.3751746
4.257404368 | 183.1339845 | -1.083490802 | 119.4701615 | 149.9924923 | 91.56699226 | 4.255369883 | 241.5594845
4.258119213 | 183.1325302 | -1.083490802 | 119.5157767 | 150.0378651 | 91.56626512 | 4.254621346 | 241.6041302
4.258834059 | 183.0039 | -1.084250347 | 119.6934 | 150.19405 | 91.50194999 | 4.250886892 | 241.696
4.259548904 | 183.6314216 | -1.084250347 | 119.9124739 | 150.5177108 | 91.81571081 | 4.264905615 | 242.3334216
4.260335234 | 183.2769041 | -1.08463012 | 119.6002014 | 150.1463521 | 91.63845207 | 4.25579709 | 241.7848041
4.260978595 | 183.17427 | -1.085009892 | 119.75599 | 150.285035 | 91.587135 | 4.252745813 | 241.87217
4.261764925 | 183.0210309 | -1.085389664 | 119.5318103 | 150.0353155 | 91.51051547 | 4.248365476 | 241.5458309
4.262408285 | 182.9439043 | -1.085579551 | 119.3028014 | 149.7934521 | 91.47195213 | 4.245914772 | 241.2654043
4.262765708 | 182.9679909 | -1.085769437 | 119.4277303 | 149.9223955 | 91.48399546 | 4.24612381 | 241.4063909
4.263909461 | 183.3419919 | -1.086339096 | 119.8829973 | 150.4399959 | 91.67099593 | 4.253756143 | 242.1109919
4.264552821 | 183.1638913 | -1.086718868 | 119.5976304 | 150.1249456 | 91.58194563 | 4.248938109 | 241.7068913
4.265267667 | 182.9604923 | -1.08709864 | 119.6711308 | 150.1645461 | 91.48024613 | 4.243457273 | 241.6447923
4.265982512 | 182.8577238 | -1.087478413 | 119.3191746 | 149.7954619 | 91.4288619 | 4.24033718 | 241.2243238
4.266768842 | 182.9560621 | -1.087858185 | 119.343354 | 149.836031 | 91.47803104 | 4.24186047 | 241.3140621
4.267197749 | 183.0048129 | -1.088237958 | 119.2169043 | 149.7177065 | 91.50240645 | 4.242576564 | 241.2201129
4.268198533 | 183.3043016 | -1.088427844 | 119.3623339 | 149.9130508 | 91.65215078 | 4.248598535 | 241.5652016
4.268913378 | 183.025101 | -1.088997503 | 119.304067 | 149.8082505 | 91.5125505 | 4.241346772 | 241.320801
4.269628223 | 182.8720274 | -1.089377275 | 119.5370425 | 150.0157137 | 91.43601368 | 4.237051487 | 241.4517274
4.270414553 | 182.8697406 | -1.089757048 | 119.4166802 | 149.8949703 | 91.43487032 | 4.236217752 | 241.3298406
4.271057914 | 182.6916629 | -1.09013682 | 119.308921 | 149.7575314 | 91.34583143 | 4.231410233 | 241.1033629
4.271415337 | 182.7915549 | -1.09013682 | 119.2835183 | 149.7487775 | 91.39577747 | 4.233394776 | 241.1445549
4.272559089 | 183.2919689 | -1.090326706 | 119.674923 | 150.2235845 | 91.64598446 | 4.243973785 | 241.8695689
4.273273934 | 183.0382848 | -1.090706479 | 119.5886616 | 150.0950424 | 91.51914242 | 4.237327313 | 241.6141848
4.273917295 | 182.8853657 | -1.091086251 | 119.6606886 | 150.1415828 | 91.44268285 | 4.233111498 | 241.5842657
4.274632141 | 182.8077643 | -1.091466024 | 119.5818214 | 150.0497821 | 91.40388215 | 4.230588203 | 241.4536643
4.27541847 | 182.9570852 | -1.091466024 | 119.4919951 | 149.9848426 | 91.47854262 | 4.233302664 | 241.4633852
4.275847378 | 182.9055629 | -1.09165591 | 119.167421 | 149.6516815 | 91.45278146 | 4.231673063 | 241.1044629
4.276919646 | 183.40609 | -1.091845796 | 119.6308633 | 150.198545 | 91.70304502 | 4.24231512 | 241.90159
4.277634491 | 183.0769631 | -1.092225569 | 119.3604544 | 149.8732815 | 91.53848154 | 4.233912042 | 241.4117631
4.278349336 | 183.0996263 | -1.092795227 | 119.1859088 | 149.7025131 | 91.54981313 | 4.23373434 | 241.2523263
4.279064182 | 183.0478685 | -1.092795227 | 119.5954562 | 150.1034343 | 91.52393425 | 4.231817509 | 241.6273685
4.279779027 | 182.9957668 | -1.092985113 | 119.7696889 | 150.2689834 | 91.49788338 | 4.229893281 | 241.7668668
4.280064965 | 183.0451434 | -1.093175 | 119.4864478 | 149.9939717 | 91.5225717 | 4.230764337 | 241.5165434
4.281137233 | 183.5201421 | -1.093554772 | 119.7879807 | 150.3746711 | 91.76007106 | 4.240799839 | 242.1347421
4.281852078 | 183.2668312 | -1.093744658 | 119.6732437 | 150.2177156 | 91.6334156 | 4.234175927 | 241.8511312
4.282566924 | 183.3149861 | -1.094124431 | 119.5304954 | 150.0829931 | 91.65749307 | 4.234593601 | 241.7404861
4.283281769 | 183.2377341 | -1.094314317 | 119.5284447 | 150.0680671 | 91.61886705 | 4.23208331 | 241.6869341
4.283996614 | 183.1856335 | -1.094504203 | 119.7539778 | 150.2849168 | 91.59281675 | 4.230160959 | 241.8777335
4.284568491 | 183.3601732 | -1.094694089 | 119.4548577 | 150.0148866 | 91.68008661 | 4.233670027 | 241.6949732
4.285569274 | 183.7594889 | -1.095263748 | 119.904763 | 150.5313445 | 91.87974445 | 4.241999044 | 242.4110889
4.286212635 | 183.4808425 | -1.095643521 | 119.4998808 | 150.0800212 | 91.74042125 | 4.234861327 | 241.8204425
4.286998965 | 183.2773574 | -1.096023293 | 119.6500525 | 150.1962787 | 91.63867872 | 4.229337998 | 241.8349574
4.287642326 | 183.1751075 | -1.096213179 | 119.7197692 | 150.2489537 | 91.58755375 | 4.226318627 | 241.8365075
4.288357171 | 183.2735559 | -1.096592952 | 119.7840853 | 150.3296779 | 91.63677793 | 4.227909836 | 241.9664559
4.288786078 | 183.2974854 | -1.096782838 | 119.5086618 | 150.0582427 | 91.6487427 | 4.228044972 | 241.7069854
4.289858346 | 183.6973222 | -1.096972724 | 119.9190407 | 150.5352611 | 91.84866109 | 4.236308667 | 242.3839222
4.290501707 | 183.3935459 | -1.097352497 | 119.679882 | 150.2454729 | 91.69677293 | 4.228593228 | 241.9422459
4.291216552 | 183.3913983 | -1.097732269 | 119.6908661 | 150.2560992 | 91.69569916 | 4.227838769 | 241.9517983
4.291931398 | 183.3644492 | -1.097922155 | 119.6379831 | 150.1987246 | 91.68222458 | 4.226506696 | 241.8809492
4.292646243 | 183.3375005 | -1.098112042 | 119.9149002 | 150.4711502 | 91.66875024 | 4.225175078 | 242.1399005
4.293003666 | 183.2861336 | -1.098301928 | 119.9553779 | 150.5030668 | 91.64306679 | 4.223626776 | 242.1461336
4.294218903 | 183.9622647 | -1.098491814 | 120.1467549 | 150.8071323 | 91.98113234 | 4.238176664 | 242.7882647
4.294933748 | 183.708304 | -1.099061473 | 119.7051013 | 150.323152 | 91.85415202 | 4.231558237 | 242.177304
4.295648593 | 183.4798413 | -1.099441245 | 119.9399471 | 150.5199207 | 91.73992066 | 4.225535589 | 242.2598413
4.296363439 | 183.4270563 | -1.100010904 | 119.8879521 | 150.4591282 | 91.71352816 | 4.223603931 | 242.1726563
4.297149769 | 183.3996176 | -1.100390676 | 119.7606059 | 150.3272088 | 91.69980878 | 4.222192525 | 242.0270176
4.297793129 | 183.9263501 | -1.100390676 | 119.8472834 | 150.501675 | 91.96317504 | 4.233816365 | 242.4648501
4.298579459 | 183.5458437 | -1.101340107 | 119.5230479 | 150.1140218 | 91.77292185 | 4.224189972 | 241.8869437
4.29922282 | 183.2930884 | -1.101340107 | 119.7602961 | 150.3091442 | 91.6465442 | 4.217678747 | 241.9556884
4.299937665 | 183.2657979 | -1.10171988 | 119.4214993 | 149.9657989 | 91.63289893 | 4.216342904 | 241.5986979
4.300652511 | 183.1627316 | -1.102289538 | 119.6177439 | 150.1448658 | 91.58136581 | 4.213245546 | 241.7262316
4.301367356 | 183.1099548 | -1.102859197 | 119.2796516 | 149.7979774 | 91.5549774 | 4.211318368 | 241.3529548
4.302082201 | 183.6361613 | -1.103049083 | 119.5631538 | 150.1691806 | 91.81808065 | 4.222850042 | 241.9872613
4.302868531 | 183.3314603 | -1.103808628 | 119.6314868 | 150.1867301 | 91.66573013 | 4.214996989 | 241.8524603
4.303583377 | 183.1285185 | -1.103998514 | 119.3798395 | 149.9012593 | 91.56425926 | 4.209581212 | 241.4655185
4.304298222 | 182.9245468 | -1.104758059 | 119.1765489 | 149.6639734 | 91.46227341 | 4.204143306 | 241.1262468
4.305013067 | 182.7464114 | -1.105137832 | 119.5218705 | 149.9796057 | 91.37320572 | 4.199307351 | 241.3528114
4.305727913 | 182.7701011 | -1.105137832 | 119.293767 | 149.7554506 | 91.38505057 | 4.199160364 | 241.1405011
4.306442758 | 183.3462123 | -1.105517604 | 119.6310041 | 150.1887062 | 91.67310616 | 4.211841217 | 241.8618123
4.307157603 | 183.0427167 | -1.105707491 | 119.4278389 | 149.9349583 | 91.52135835 | 4.204095883 | 241.4563167
4.307872449 | 182.8391016 | -1.106277149 | 118.9754672 | 149.4486508 | 91.41955079 | 4.198671676 | 240.8682016
4.308587294 | 182.7870233 | -1.106467035 | 119.3121078 | 149.7766117 | 91.39351166 | 4.196766359 | 241.1701233
4.309302139 | 182.785571 | -1.106467035 | 119.0879237 | 149.5521855 | 91.39278551 | 4.196036479 | 240.944971
4.310016985 | 182.75829 | -1.106846808 | 119.29083 | 149.750545 | 91.379145 | 4.194707571 | 241.12969
4.31073183 | 183.4108215 | -1.106656922 | 119.6575405 | 150.2260108 | 91.70541075 | 4.209149337 | 241.9314215
4.31151816 | 183.3585939 | -1.106846808 | 119.6885313 | 150.2482969 | 91.67929695 | 4.207170327 | 241.9275939
4.31230449 | 183.2560884 | -1.107036694 | 119.8682628 | 150.4109442 | 91.62804418 | 4.20402612 | 242.0389884
4.312947851 | 183.1032525 | -1.107416467 | 119.6466175 | 150.1638263 | 91.55162626 | 4.199855355 | 241.7154525
4.313662696 | 183.101108 | -1.107796239 | 119.5676027 | 150.084454 | 91.550554 | 4.199109655 | 241.635008
4.314377541 | 183.1241022 | -1.108176011 | 119.7397674 | 150.2604511 | 91.56205108 | 4.198946874 | 241.8225022
4.315092387 | 183.7256241 | -1.108365898 | 120.0550747 | 150.676012 | 91.86281203 | 4.212191224 | 242.5388241
4.315878716 | 183.4716 | -1.108935556 | 119.7608 | 150.3394 | 91.7358 | 4.205537984 | 242.0752
4.316593562 | 183.2180736 | -1.109315329 | 119.8211912 | 150.3575368 | 91.60903679 | 4.198968231 | 241.9665736
4.317236923 | 183.0903858 | -1.109695101 | 119.7046286 | 150.2196929 | 91.54519288 | 4.195384867 | 241.7648858
4.318023252 | 183.0123395 | -1.11026476 | 119.3057132 | 149.8077698 | 91.50616977 | 4.192813418 | 241.3139395
4.318738098 | 182.909993 | -1.110454646 | 119.7070977 | 150.1920965 | 91.45499651 | 4.189749591 | 241.647093
4.319381459 | 183.6121684 | -1.110644532 | 119.8510561 | 150.4530842 | 91.80608421 | 4.205381926 | 242.2591684
4.320096304 | 183.2074902 | -1.111214191 | 119.5923634 | 150.1269451 | 91.60374509 | 4.19531872 | 241.7306902
4.320882634 | 183.205544 | -1.111404077 | 119.5752147 | 150.109472 | 91.60277198 | 4.194510198 | 241.712244
4.321597479 | 182.976831 | -1.111973736 | 119.626477 | 150.1226155 | 91.48841549 | 4.188524049 | 241.611031
4.322383809 | 182.9745424 | -1.112353508 | 119.4698141 | 149.9655712 | 91.48727121 | 4.187709125 | 241.4528424
4.323098654 | 182.8973381 | -1.112543395 | 119.5319794 | 150.0148691 | 91.44866906 | 4.185230811 | 241.4635381
4.323742015 | 183.4486567 | -1.112733281 | 119.4206522 | 149.9954283 | 91.72432835 | 4.197359019 | 241.7197567
4.324456861 | 183.2454301 | -1.113113053 | 119.63201 | 150.172915 | 91.62271505 | 4.191965713 | 241.7956301
4.325171706 | 182.9919391 | -1.113492826 | 119.353013 | 149.8516695 | 91.49596953 | 4.185412051 | 241.3476391
4.325886551 | 182.9395273 | -1.113872598 | 119.2929424 | 149.7828636 | 91.46976365 | 4.183508835 | 241.2526273
4.326672881 | 182.9121052 | -1.114252371 | 119.5445017 | 150.0298526 | 91.45605262 | 4.182114733 | 241.4859052
4.326958819 | 182.7603767 | -1.114442257 | 119.3800256 | 149.8400883 | 91.38018834 | 4.17833178 | 241.2202767
4.328102572 | 183.3102989 | -1.114822029 | 119.544433 | 150.0961495 | 91.65514946 | 4.189933456 | 241.7512989
4.328817417 | 183.0564762 | -1.115391688 | 119.5119254 | 150.0213381 | 91.52823808 | 4.183377987 | 241.5495762
4.329603747 | 182.9285228 | -1.11577146 | 119.4162743 | 149.9043614 | 91.46426141 | 4.179662901 | 241.3686228
4.330318592 | 182.6994997 | -1.116531005 | 119.1196332 | 149.5695498 | 91.34974984 | 4.173684097 | 240.9192997
4.331033438 | 182.597519 | -1.116531005 | 119.1674397 | 149.6003595 | 91.2987595 | 4.170640573 | 240.899119
4.33139086 | 182.6219255 | -1.116531005 | 119.1721752 | 149.6091628 | 91.31096276 | 4.170859895 | 240.9201255
4.332463128 | 183.0969081 | -1.116720892 | 119.5903027 | 150.106454 | 91.54845403 | 4.18079096 | 241.6549081
4.333177974 | 182.9439745 | -1.117100664 | 119.5515248 | 150.0421873 | 91.47198727 | 4.176571893 | 241.5141745
4.333964303 | 182.765768 | -1.117480436 | 119.2675227 | 149.728484 | 91.382884 | 4.171702259 | 241.111368
4.334679149 | 182.7643155 | -1.117480436 | 119.3484385 | 149.8091578 | 91.38215777 | 4.170980783 | 241.1913155
4.33532251 | 182.8377121 | -1.117860209 | 119.405804 | 149.878756 | 91.41885603 | 4.172054799 | 241.2976121
4.335679932 | 182.8115106 | -1.118050095 | 119.1333702 | 149.6019553 | 91.4057553 | 4.171106544 | 241.0077106
4.336823685 | 183.3365769 | -1.118239981 | 119.7126923 | 150.2687884 | 91.66828843 | 4.182113657 | 241.9370769
4.33753853 | 183.2091248 | -1.118429868 | 119.5227083 | 150.0575624 | 91.60456238 | 4.178486076 | 241.6621248
4.338253375 | 183.0052517 | -1.119189413 | 119.4917506 | 149.9926258 | 91.50262585 | 4.173098129 | 241.4952517
4.338968221 | 183.0526772 | -1.119948957 | 119.5051591 | 150.0139386 | 91.52633861 | 4.173503625 | 241.5402772
4.339683066 | 182.9252327 | -1.120138844 | 119.4998776 | 149.9874164 | 91.46261635 | 4.169879429 | 241.4500327
4.340040489 | 182.8993769 | -1.120138844 | 119.671759 | 150.1549885 | 91.44968846 | 4.16894027 | 241.6046769
4.341112757 | 183.2730907 | -1.120708502 | 119.5137302 | 150.0592454 | 91.63654537 | 4.17651924 | 241.6957907
4.341827602 | 182.9690608 | -1.121278161 | 119.7008869 | 150.1957304 | 91.48453042 | 4.168829262 | 241.6802608
4.342542448 | 182.8918784 | -1.121468047 | 119.3587595 | 149.8407392 | 91.44593918 | 4.166365656 | 241.2866784
4.343257293 | 182.8140087 | -1.122037706 | 119.5672029 | 150.0362043 | 91.40700434 | 4.163887038 | 241.4432087
4.343972138 | 182.7113578 | -1.122417478 | 119.4331859 | 149.8850789 | 91.35567892 | 4.160838763 | 241.2407578
4.344401045 | 182.6598881 | -1.122607365 | 119.2150294 | 149.658344 | 91.32994404 | 4.159243241 | 240.9882881
4.345401829 | 183.1349218 | -1.122797251 | 119.7457739 | 150.2682609 | 91.56746091 | 4.169217203 | 241.8357218
4.346116674 | 182.9572352 | -1.122987137 | 119.2969451 | 149.7898176 | 91.47861761 | 4.164443054 | 241.2684352
4.34683152 | 182.8549311 | -1.123177023 | 119.4850437 | 149.9608655 | 91.42746553 | 4.161404669 | 241.3883311
4.347617849 | 182.9280219 | -1.123556796 | 119.6462073 | 150.134211 | 91.46401097 | 4.16233319 | 241.5982219
4.348404179 | 182.8754821 | -1.123936568 | 119.584794 | 150.0640411 | 91.43774107 | 4.160372252 | 241.5017821
4.348761602 | 182.723313 | -1.124316341 | 119.497471 | 149.9513565 | 91.3616565 | 4.156531176 | 241.313013
4.349762385 | 183.1477206 | -1.124696113 | 119.9982402 | 150.5228603 | 91.57386028 | 4.165331879 | 242.0967206
4.350548715 | 182.8941803 | -1.125075886 | 119.4191268 | 149.9014901 | 91.44709014 | 4.158751249 | 241.3485803
4.351263561 | 182.7409457 | -1.125645544 | 119.4965486 | 149.9533728 | 91.37047284 | 4.154546419 | 241.3238457
4.351906921 | 182.6639211 | -1.12583543 | 119.3072737 | 149.7512606 | 91.33196055 | 4.152162331 | 241.0832211
4.352621767 | 182.6118769 | -1.126025317 | 119.3566256 | 149.7919384 | 91.30593843 | 4.150284709 | 241.0978769
4.353050674 | 182.5858819 | -1.126025317 | 119.5774606 | 150.0084409 | 91.29294095 | 4.149278614 | 241.3013819
4.354051457 | 183.0099203 | -1.126594975 | 119.7404068 | 150.2420602 | 91.50496016 | 4.158063836 | 241.7470203
4.354766303 | 182.831913 | -1.126974748 | 119.674271 | 150.1462565 | 91.41595648 | 4.153293636 | 241.562213
4.355552633 | 182.6795755 | -1.126974748 | 119.7308918 | 150.1774878 | 91.33978776 | 4.149046275 | 241.5172755
4.356267478 | 182.7022142 | -1.127544406 | 119.4096381 | 149.8600071 | 91.35110708 | 4.148885114 | 241.2111142
4.357053808 | 182.7498294 | -1.128114065 | 119.5530098 | 150.0113147 | 91.3749147 | 4.149229184 | 241.3862294
4.357411231 | 182.7236366 | -1.128303951 | 119.3954789 | 149.8494183 | 91.36181829 | 4.148287728 | 241.2112366
4.358412014 | 183.0977446 | -1.128683724 | 119.5872815 | 150.1035723 | 91.5488723 | 4.155918779 | 241.6524446
4.359126859 | 182.8192611 | -1.129063496 | 119.3397537 | 149.8096305 | 91.40963055 | 4.148848742 | 241.2192611
4.359913189 | 182.6662457 | -1.129443269 | 119.7382486 | 150.1826228 | 91.33312283 | 4.14459088 | 241.5157457
4.36055655 | 182.5135241 | -1.129823041 | 119.0363414 | 149.455262 | 91.25676203 | 4.140477041 | 240.7120241
4.36134288 | 182.460999 | -1.130202814 | 119.538033 | 149.9481995 | 91.23049949 | 4.1385262 | 241.178699
4.361986241 | 183.0367793 | -1.130582586 | 119.0707598 | 149.5768896 | 91.51838964 | 4.151115755 | 241.0952793
4.362701086 | 182.6829511 | -1.130962358 | 119.267317 | 149.7144756 | 91.34147555 | 4.142325277 | 241.0559511
4.363487416 | 182.4542422 | -1.131532017 | 119.4037807 | 149.8128211 | 91.22712109 | 4.136337377 | 241.0399422
4.364202261 | 182.3268496 | -1.131721903 | 119.1599165 | 149.5477248 | 91.1634248 | 4.132740821 | 240.7111496
4.364917107 | 182.3250567 | -1.13191179 | 119.2514189 | 149.6389283 | 91.16252834 | 4.132022924 | 240.8014567
4.365703436 | 182.398133 | -1.132291562 | 118.9706777 | 149.3703665 | 91.19906648 | 4.132952555 | 240.569433
4.366418282 | 183.0497763 | -1.132291562 | 119.5803921 | 150.0886881 | 91.52488813 | 4.147199909 | 241.6135763
4.367133127 | 182.6457327 | -1.132671335 | 119.6171109 | 150.0580664 | 91.32286637 | 4.137269148 | 241.3809327
4.367847972 | 182.4928824 | -1.133051107 | 119.2345608 | 149.6500412 | 91.24644119 | 4.133092596 | 240.8964824
4.368562818 | 182.3902717 | -1.133430879 | 119.0215572 | 149.4199358 | 91.19513585 | 4.130067438 | 240.6150717
4.369277663 | 182.3131245 | -1.133620766 | 119.0648415 | 149.4503622 | 91.15656223 | 4.127626055 | 240.6069245
4.370063993 | 182.361422 | -1.133810652 | 119.4101407 | 149.803711 | 91.18071098 | 4.127988538 | 240.984422
4.370707354 | 183.0128267 | -1.134000538 | 119.3887756 | 149.8909134 | 91.50641336 | 4.14228478 | 241.3973267
4.371422199 | 182.6838158 | -1.134570197 | 119.1865053 | 149.6338079 | 91.34190789 | 4.134081 | 240.9757158
4.372137044 | 182.5567789 | -1.134570197 | 119.2441596 | 149.6702895 | 91.27838947 | 4.130499476 | 240.9486789
4.37285189 | 182.5044068 | -1.134949969 | 119.1871023 | 149.6045034 | 91.25220338 | 4.128626582 | 240.8567068
4.37363822 | 182.5028107 | -1.134949969 | 119.2035702 | 149.6207053 | 91.25140534 | 4.127847809 | 240.8721107
4.37428158 | 182.5011611 | -1.135139855 | 119.3375204 | 149.7543806 | 91.25058055 | 4.127202983 | 241.0049611
4.37506791 | 183.378625 | -1.135139855 | 119.8191083 | 150.3822125 | 91.68931248 | 4.146517207 | 242.071525
4.375782756 | 183.1002039 | -1.135519628 | 119.6377013 | 150.1544019 | 91.55010194 | 4.139477044 | 241.7045039
4.376497601 | 183.0227125 | -1.1358994 | 119.6369708 | 150.1407563 | 91.51135626 | 4.137030287 | 241.6521125
4.377212446 | 182.9201077 | -1.136279173 | 119.5530692 | 150.0397539 | 91.46005385 | 4.134010599 | 241.4998077
4.377927292 | 182.8171609 | -1.136848831 | 119.4409536 | 149.9104804 | 91.40858045 | 4.130984085 | 241.3190609
4.378713622 | 182.7388418 | -1.137608376 | 119.3747473 | 149.8312209 | 91.36942092 | 4.12845361 | 241.2006418
4.379356982 | 183.2394744 | -1.137798263 | 119.6443248 | 150.1842372 | 91.61973721 | 4.139278755 | 241.8039744
4.380071828 | 182.8609632 | -1.137988149 | 119.5496544 | 150.0264816 | 91.43048158 | 4.12996154 | 241.4569632
4.380786673 | 182.7838239 | -1.138178035 | 119.5513413 | 150.0153119 | 91.39191193 | 4.127526769 | 241.4072239
4.381501518 | 182.655771 | -1.138747694 | 119.228257 | 149.6708855 | 91.32788552 | 4.123930781 | 240.998771
4.382216364 | 182.5531784 | -1.139127466 | 119.3827595 | 149.8082892 | 91.2765892 | 4.120916955 | 241.0848784
4.382931209 | 182.5011574 | -1.139317352 | 119.4063191 | 149.8231787 | 91.25057869 | 4.119057944 | 241.0737574
4.383717539 | 183.2274841 | -1.139507239 | 119.660628 | 150.1985421 | 91.61374206 | 4.134887827 | 241.8122841
4.384432384 | 183.0247833 | -1.139697125 | 119.5177611 | 150.0218917 | 91.51239166 | 4.129590474 | 241.5342833
4.385218714 | 182.8215967 | -1.140076897 | 119.3181322 | 149.7883983 | 91.41079834 | 4.124216538 | 241.1991967
4.385862075 | 182.7191526 | -1.14045667 | 119.3454842 | 149.7986763 | 91.35957631 | 4.121275779 | 241.1582526
4.38657692 | 182.6165655 | -1.140836442 | 119.6198885 | 150.0559827 | 91.30828275 | 4.118265507 | 241.3642655
4.387291766 | 182.5893145 | -1.141216215 | 119.4087048 | 149.8402572 | 91.29465724 | 4.116973361 | 241.1349145
4.388006611 | 183.1901839 | -1.141406101 | 119.4232946 | 149.954992 | 91.59509195 | 4.129996117 | 241.5500839
4.388792941 | 182.9622399 | -1.141595987 | 119.3941133 | 149.88782 | 91.48111996 | 4.124062382 | 241.3689399
4.389507786 | 182.8854535 | -1.141595987 | 119.7382178 | 150.2191268 | 91.44272676 | 4.121641448 | 241.6618535
4.390151147 | 182.8328912 | -1.142165646 | 119.6261971 | 150.0983456 | 91.41644558 | 4.119840157 | 241.5147912
4.390865992 | 182.7048549 | -1.142735304 | 119.1662183 | 149.6170274 | 91.35242743 | 4.116253467 | 240.9694549
4.391580838 | 182.6779484 | -1.142925191 | 119.2464495 | 149.6927742 | 91.3389742 | 4.114970755 | 241.0317484
4.392367167 | 183.2789791 | -1.142925191 | 119.504693 | 150.0511896 | 91.63948957 | 4.127917612 | 241.6906791
4.393082013 | 183.1261765 | -1.143304963 | 119.5050588 | 150.0260882 | 91.56308824 | 4.123767658 | 241.5891765
4.393796858 | 182.8478324 | -1.143684736 | 119.5879775 | 150.0626162 | 91.42391621 | 4.116761813 | 241.4865324
4.394511703 | 182.7201466 | -1.144064508 | 119.2826155 | 149.7359733 | 91.36007332 | 4.113186574 | 241.0960466
4.395226549 | 182.743114 | -1.144444281 | 119.4477713 | 149.904957 | 91.37155702 | 4.113040154 | 241.276514
4.395583971 | 182.7674958 | -1.144444281 | 119.4255986 | 149.8868479 | 91.38374791 | 4.113260394 | 241.2705958
4.396656239 | 183.1412465 | -1.144824053 | 119.8411822 | 150.3647233 | 91.57062327 | 4.120758036 | 241.9353465
4.397371085 | 182.913132 | -1.145203825 | 119.763144 | 150.248666 | 91.45656602 | 4.114900637 | 241.705232
4.39808593 | 182.7596564 | -1.14596337 | 119.3873855 | 149.8473282 | 91.37982822 | 4.11074222 | 241.2271564
4.398800775 | 182.632324 | -1.146153257 | 119.3388413 | 149.777562 | 91.31616198 | 4.107179478 | 241.093724
4.399515621 | 182.6301839 | -1.146533029 | 119.509228 | 149.947592 | 91.31509196 | 4.106463489 | 241.2626839
4.399944528 | 182.5787555 | -1.146722915 | 119.4610852 | 149.8908778 | 91.28937775 | 4.104894348 | 241.1802555
4.400945311 | 182.9529733 | -1.146912801 | 119.4798244 | 149.9719866 | 91.47648664 | 4.11246401 | 241.4484733
4.401803126 | 182.9508832 | -1.147102688 | 119.8151277 | 150.3069416 | 91.47544159 | 4.111615099 | 241.7823832
4.402589456 | 182.7721658 | -1.147862233 | 119.5283553 | 149.9903829 | 91.38608291 | 4.106821369 | 241.3764658
4.403304301 | 182.6696029 | -1.148242005 | 119.3759676 | 149.8209014 | 91.33480143 | 4.103825429 | 241.1557029
4.403947662 | 182.4667671 | -1.148621777 | 119.2067557 | 149.6178835 | 91.23338355 | 4.098620141 | 240.8512671
4.404305085 | 182.4409366 | -1.148621777 | 119.1794455 | 149.5862683 | 91.22046829 | 4.097701042 | 240.8067366
4.405377353 | 182.9656142 | -1.148811664 | 119.2782381 | 149.7725071 | 91.48280712 | 4.108613599 | 241.2553142
4.406092198 | 182.7375311 | -1.149191436 | 119.2905104 | 149.7467656 | 91.36876557 | 4.102770477 | 241.1155311
4.406807043 | 182.6604215 | -1.149381322 | 119.4668072 | 149.9102108 | 91.33021077 | 4.100355167 | 241.2404215
4.407521889 | 182.6837289 | -1.149571209 | 119.2301763 | 149.6774645 | 91.34186447 | 4.10021895 | 241.0193289
4.408236734 | 182.7572432 | -1.149761095 | 119.5162811 | 149.9758216 | 91.37862159 | 4.10122171 | 241.3544432
4.408665641 | 182.7058201 | -1.149950981 | 119.62634 | 150.07731 | 91.35291005 | 4.099656303 | 241.4302201
4.409666425 | 183.1800576 | -1.150330753 | 119.6176192 | 150.1476288 | 91.59002881 | 4.109480376 | 241.7376576
4.41038127 | 182.9268828 | -1.150710526 | 119.5348276 | 150.0226414 | 91.46344138 | 4.103073871 | 241.4860828
4.4111676 | 182.9496964 | -1.151090298 | 119.7298321 | 150.2214482 | 91.47484819 | 4.102859641 | 241.6962964
4.411882445 | 182.8973481 | -1.151470071 | 119.9202827 | 150.4031741 | 91.44867406 | 4.101008337 | 241.8518481
4.41259729 | 182.7951412 | -1.151659957 | 119.7604137 | 150.2262706 | 91.39757059 | 4.098027716 | 241.6238412
4.412954713 | 182.8195163 | -1.151659957 | 119.7969388 | 150.2668582 | 91.40975816 | 4.098248154 | 241.6766163
4.414026981 | 183.3190237 | -1.151849843 | 119.6304412 | 150.1836118 | 91.65951185 | 4.108568961 | 241.8431237
4.414741826 | 183.090619 | -1.152419502 | 119.9391063 | 150.4542095 | 91.54530952 | 4.10273001 | 241.999519
4.415528156 | 183.0635718 | -1.152609388 | 119.9095906 | 150.4201859 | 91.5317859 | 4.101386836 | 241.9519718
4.416243002 | 182.9854354 | -1.153368933 | 119.5190451 | 150.0166177 | 91.49271771 | 4.098953661 | 241.5093354
4.416886362 | 182.807734 | -1.153748706 | 119.8338113 | 150.301767 | 91.403867 | 4.094333381 | 241.705634
4.417243785 | 182.8066629 | -1.153938592 | 119.9153543 | 150.3831314 | 91.40333145 | 4.093977839 | 241.7864629
4.418316053 | 183.2057368 | -1.154128478 | 119.8118789 | 150.3461684 | 91.60286842 | 4.102016547 | 241.9490368
4.419030898 | 183.0285819 | -1.154128478 | 119.5785273 | 150.0832909 | 91.51429095 | 4.097344074 | 241.5975819
4.419888713 | 183.1770875 | -1.154318364 | 119.9557292 | 150.4852438 | 91.58854376 | 4.0999088 | 242.0737875
4.420532074 | 183.0495908 | -1.154698137 | 119.5275303 | 150.0357954 | 91.5247954 | 4.096427908 | 241.5605908
4.421318404 | 183.022546 | -1.154888023 | 119.6682153 | 150.171973 | 91.511273 | 4.095087669 | 241.683246
4.421604342 | 182.9459783 | -1.155267795 | 119.5385928 | 150.0295891 | 91.47298914 | 4.093091174 | 241.5025783
4.42267661 | 183.4952719 | -1.155647568 | 119.8285906 | 150.411136 | 91.74763597 | 4.10451875 | 242.1587719
4.423391455 | 183.1668464 | -1.15602734 | 119.3821155 | 149.9099232 | 91.5834232 | 4.096430691 | 241.4933464
4.4241063 | 183.0385217 | -1.156786885 | 119.2901406 | 149.7965608 | 91.51926083 | 4.092868212 | 241.3158217
4.424821146 | 182.8864807 | -1.156786885 | 119.6507602 | 150.1318404 | 91.44324035 | 4.088770902 | 241.5750807
4.425535991 | 182.8592403 | -1.157166658 | 119.7340801 | 150.2106201 | 91.42962014 | 4.087494925 | 241.6402403
4.426322321 | 183.5596673 | -1.15754643 | 120.0114558 | 150.6047337 | 91.77983366 | 4.102592918 | 242.3845673
4.426965682 | 183.1310184 | -1.157926203 | 119.6372728 | 150.1591092 | 91.56550922 | 4.092314019 | 241.7246184
4.427680527 | 182.9782939 | -1.158305975 | 119.6452646 | 150.141647 | 91.48914697 | 4.088204007 | 241.6307939
4.428395372 | 182.7753806 | -1.158685747 | 119.7034269 | 150.1659903 | 91.38769028 | 4.082961979 | 241.5536806
4.429253187 | 182.9238673 | -1.158875634 | 119.5832224 | 150.0705336 | 91.46193363 | 4.08552364 | 241.5324673
4.429968032 | 182.8464369 | -1.159255406 | 119.6386123 | 150.1130184 | 91.42321844 | 4.083116499 | 241.5362369
4.430611393 | 183.4470729 | -1.159445292 | 119.6464243 | 150.2209364 | 91.72353644 | 4.096080101 | 241.9444729
4.431326238 | 183.0681523 | -1.160014951 | 119.8473174 | 150.3586761 | 91.53407613 | 4.086868384 | 241.8927523
4.432112568 | 182.8898539 | -1.16058461 | 119.6172846 | 150.0989269 | 91.44492693 | 4.08212043 | 241.5438539
4.432755929 | 182.7369454 | -1.161154268 | 119.5501151 | 150.0062727 | 91.36847269 | 4.078078447 | 241.3747454
4.433542259 | 182.6593762 | -1.161534041 | 119.7528587 | 150.1960881 | 91.32968812 | 4.075605564 | 241.5257762
4.434257104 | 182.5317665 | -1.161913813 | 119.7270222 | 150.1489833 | 91.26588326 | 4.072070722 | 241.4148665
4.434971949 | 183.0823742 | -1.161913813 | 119.8182581 | 150.3319871 | 91.54118712 | 4.083829505 | 241.8731742
4.435686795 | 182.7791087 | -1.162293586 | 119.6776696 | 150.1408544 | 91.38955436 | 4.076334418 | 241.5304087
4.43640164 | 182.5755348 | -1.163053131 | 119.4327116 | 149.8619674 | 91.28776738 | 4.071088873 | 241.1497348
4.437045001 | 182.4233275 | -1.163243017 | 119.4146758 | 149.8185637 | 91.21166374 | 4.0670682 | 241.0302275
4.437902815 | 182.572485 | -1.163053131 | 119.484795 | 149.9135425 | 91.28624248 | 4.069643055 | 241.199785
4.438617661 | 182.5703452 | -1.163432903 | 119.5226817 | 149.9510726 | 91.2851726 | 4.068939426 | 241.2362452
4.439332506 | 183.2460346 | -1.163622789 | 119.9642115 | 150.5052173 | 91.6230173 | 4.083504741 | 242.1282346
4.440047351 | 182.8675107 | -1.164002562 | 119.7974369 | 150.2753554 | 91.43375537 | 4.074322078 | 241.7091107
4.440762197 | 182.614109 | -1.16457222 | 119.4735697 | 149.9092545 | 91.30705449 | 4.067959952 | 241.216309
4.441477042 | 182.6628388 | -1.16457222 | 119.9063129 | 150.3501194 | 91.33141942 | 4.068402378 | 241.6815388
4.442191887 | 182.5599905 | -1.165141879 | 119.5108302 | 149.9374952 | 91.27999523 | 4.065432422 | 241.2174905
4.442906733 | 182.4568012 | -1.165901424 | 119.0900337 | 149.4995006 | 91.22840062 | 4.062455749 | 240.7279012
4.443621578 | 183.0320835 | -1.16609131 | 119.7737945 | 150.2791417 | 91.51604173 | 4.074748469 | 241.7951835
4.444336423 | 182.6786781 | -1.166471083 | 119.5232927 | 149.969739 | 91.33933903 | 4.066141255 | 241.3090781
4.445051269 | 182.5765218 | -1.166660969 | 119.6980406 | 150.1274609 | 91.2882609 | 4.063189143 | 241.4157218
4.445766114 | 182.4235014 | -1.167230628 | 119.0386338 | 149.4425507 | 91.21175071 | 4.059093878 | 240.6543014
4.446480959 | 182.3718716 | -1.167230628 | 119.2250239 | 149.6203358 | 91.1859358 | 4.057280173 | 240.8062716
4.447267289 | 182.5201228 | -1.1676104 | 119.4904409 | 149.9104614 | 91.26006141 | 4.059896332 | 241.1705228
4.447982135 | 183.0448462 | -1.167990172 | 119.6674487 | 150.1749231 | 91.52242311 | 4.071040744 | 241.6973462
4.44869698 | 182.666031 | -1.168559831 | 119.690677 | 150.1350155 | 91.33301548 | 4.061871387 | 241.468031
4.449411825 | 182.3879211 | -1.168939604 | 119.4184737 | 149.8164606 | 91.19396055 | 4.054968318 | 241.0104211
4.450126671 | 182.2603443 | -1.169319376 | 119.4919481 | 149.8686722 | 91.13017215 | 4.051450136 | 240.9988443
4.450913 | 182.2584061 | -1.169509262 | 119.307502 | 149.683903 | 91.12920304 | 4.050690832 | 240.8131061
4.451556361 | 182.1814959 | -1.169699148 | 119.2970653 | 149.6606479 | 91.09074793 | 4.048377691 | 240.7513959
4.452271207 | 182.7817938 | -1.169889035 | 119.3907646 | 149.8543969 | 91.39089689 | 4.061210653 | 241.2452938
4.452986052 | 182.6799921 | -1.169889035 | 119.6667307 | 150.113396 | 91.33999605 | 4.058272556 | 241.4533921
4.453700897 | 182.5276748 | -1.170078921 | 119.4466583 | 149.8679374 | 91.26383742 | 4.054201164 | 241.1317748
4.454415743 | 182.4753627 | -1.170458693 | 119.2430209 | 149.6555813 | 91.23768133 | 4.052376155 | 240.8932627
4.455130588 | 182.3979655 | -1.170838466 | 119.0217218 | 149.4213828 | 91.19898275 | 4.049988675 | 240.6203655
4.455916918 | 182.5712831 | -1.171218238 | 119.4738944 | 149.9024416 | 91.28564157 | 4.053163585 | 241.1880831
4.456631763 | 183.1213697 | -1.171408125 | 119.4631566 | 149.9833848 | 91.56068484 | 4.064856557 | 241.5440697
4.457418093 | 182.8180546 | -1.171787897 | 119.3775515 | 149.8472273 | 91.40902729 | 4.057334752 | 241.2562546
4.458061454 | 182.615721 | -1.171977783 | 119.657207 | 150.0931605 | 91.3078605 | 4.052210622 | 241.401021
4.458776299 | 182.4878131 | -1.172547442 | 119.469671 | 149.8843066 | 91.24390657 | 4.048692282 | 241.1282131
4.459491144 | 182.5111022 | -1.172737328 | 119.4084341 | 149.8269511 | 91.25555109 | 4.048565522 | 241.0825022
4.459848567 | 182.4347795 | -1.172927214 | 119.5437932 | 149.9495897 | 91.21738974 | 4.046529731 | 241.1669795
4.460920835 | 182.8830827 | -1.173496873 | 119.5207276 | 150.0012414 | 91.44154135 | 4.055606637 | 241.4427827
4.461635681 | 182.6046753 | -1.174066532 | 119.4229251 | 149.8570377 | 91.30233765 | 4.048716816 | 241.1593753
4.462350526 | 182.4018684 | -1.174446304 | 119.2367228 | 149.6370342 | 91.20093419 | 4.043523388 | 240.8379684
4.463136856 | 182.3494192 | -1.174826077 | 119.3244397 | 149.7160096 | 91.17470958 | 4.041635821 | 240.8907192
4.463780217 | 182.222356 | -1.175015963 | 119.4488853 | 149.819278 | 91.111178 | 4.038206767 | 240.930456
4.464137639 | 182.2463706 | -1.175205849 | 119.3793902 | 149.7537853 | 91.12318532 | 4.038421392 | 240.8769706
4.465281392 | 182.8453388 | -1.175585621 | 119.4293463 | 149.9035694 | 91.42266938 | 4.050800871 | 241.3262388
4.466067722 | 182.5417229 | -1.17615528 | 119.443241 | 149.8668615 | 91.27086146 | 4.043289375 | 241.1377229
4.466782567 | 182.3640118 | -1.176535053 | 119.4766039 | 149.8706059 | 91.18200588 | 4.038663799 | 241.0526118
4.467497412 | 182.2622349 | -1.176535053 | 119.1659783 | 149.5430174 | 91.13111743 | 4.035739408 | 240.6741349
4.468212258 | 182.2855227 | -1.176724939 | 119.2974409 | 149.6783613 | 91.14276133 | 4.03561494 | 240.8211227
4.468498196 | 182.2598613 | -1.176724939 | 119.5811871 | 149.9578307 | 91.12993065 | 4.03478243 | 241.0877613
4.469641948 | 182.8086311 | -1.177104711 | 119.4308104 | 149.8989156 | 91.40431556 | 4.046027668 | 241.3032311
4.470356794 | 182.5807642 | -1.177484484 | 119.6065547 | 150.0366821 | 91.2903821 | 4.040283389 | 241.3270642
4.471000154 | 182.4784485 | -1.177864256 | 119.2499495 | 149.6630242 | 91.23922425 | 4.037413577 | 240.9022485
4.471715 | 182.3763331 | -1.178054142 | 119.071211 | 149.4672666 | 91.18816656 | 4.034484574 | 240.6554331
4.472429845 | 182.348429 | -1.178813687 | 119.1312097 | 149.5226145 | 91.17421452 | 4.033215814 | 240.696829
4.472787268 | 182.2473855 | -1.178813687 | 119.0994285 | 149.4739928 | 91.12369276 | 4.030634445 | 240.5976855
4.474073989 | 182.9208794 | -1.179383346 | 119.4347265 | 149.9215397 | 91.4604397 | 4.044528512 | 241.3819794
4.47471735 | 182.5176208 | -1.179763118 | 120.1380069 | 150.5576104 | 91.25881039 | 4.034935068 | 241.8164208
4.475432195 | 182.3395887 | -1.180332777 | 119.1146629 | 149.5045944 | 91.16979436 | 4.030312596 | 240.6743887
4.476147041 | 182.1622471 | -1.180522663 | 119.123549 | 149.4839236 | 91.08112356 | 4.025707025 | 240.5650471
4.476861886 | 182.1601116 | -1.180902436 | 119.0639372 | 149.4239558 | 91.08005581 | 4.025016517 | 240.5040116
4.477219309 | 182.1339661 | -1.181092322 | 119.341722 | 149.6973831 | 91.06698305 | 4.024111227 | 240.7643661
4.478291577 | 182.6584192 | -1.181092322 | 119.2844397 | 149.7275096 | 91.3292096 | 4.034858715 | 241.0567192
4.479077907 | 182.4053609 | -1.181472094 | 119.480087 | 149.8809804 | 91.20268043 | 4.028500584 | 241.0836609
4.479792752 | 182.3283351 | -1.181661981 | 119.3113117 | 149.6993675 | 91.16416754 | 4.026138347 | 240.8635351
4.480436113 | 182.326686 | -1.181851867 | 119.444562 | 149.832343 | 91.163343 | 4.025523414 | 240.995686
4.481222443 | 182.375243 | -1.181851867 | 119.0809477 | 149.4768215 | 91.1876215 | 4.025900612 | 240.664443
4.481508381 | 182.4495484 | -1.182041753 | 119.4170161 | 149.8252742 | 91.2247742 | 4.027301788 | 241.0500484
4.482580649 | 182.8736648 | -1.182041753 | 119.4840883 | 149.9630324 | 91.43683238 | 4.035799859 | 241.3998648
4.483366979 | 182.9215274 | -1.182421526 | 119.8183425 | 150.3052637 | 91.46076368 | 4.036159587 | 241.7660274
4.484081824 | 182.7435104 | -1.182991184 | 119.5370035 | 149.9942552 | 91.37175521 | 4.031546173 | 241.3660104
4.484796669 | 182.7162931 | -1.183370957 | 119.352731 | 149.8054465 | 91.35814654 | 4.030296693 | 241.1635931
4.485511515 | 182.6138515 | -1.183750729 | 119.3992838 | 149.8349258 | 91.30692576 | 4.027370562 | 241.1418515
4.485868937 | 182.6124374 | -1.184130502 | 119.0319125 | 149.4673187 | 91.30621872 | 4.027018148 | 240.7735374
4.486941205 | 182.9856858 | -1.184510274 | 119.3687286 | 149.8663429 | 91.49284291 | 4.034374338 | 241.3591858
4.487727535 | 182.8078768 | -1.184890047 | 119.5629589 | 150.0309384 | 91.40393842 | 4.029705328 | 241.4348768
4.488370896 | 182.7313459 | -1.184890047 | 119.6475486 | 150.102773 | 91.36567297 | 4.027422619 | 241.4684459
4.489085741 | 182.6794005 | -1.185079933 | 119.9409335 | 150.3875003 | 91.33970027 | 4.025624141 | 241.7272005
4.489800587 | 182.6769152 | -1.185649591 | 119.7737051 | 150.2198576 | 91.33845762 | 4.024927845 | 241.5583152
4.490158009 | 182.6256981 | -1.185839478 | 119.5283327 | 149.9659491 | 91.31284907 | 4.023466803 | 241.2787981
4.491230277 | 183.0744861 | -1.186029364 | 119.7201287 | 150.232543 | 91.53724304 | 4.032498751 | 241.7697861
4.492016607 | 182.9468317 | -1.186409136 | 119.7522772 | 150.2434158 | 91.47341583 | 4.028951053 | 241.7168317
4.492731453 | 182.7939094 | -1.186978795 | 119.6347031 | 150.1003547 | 91.39695468 | 4.02490623 | 241.4973094
4.493446298 | 182.6667506 | -1.187168681 | 119.7245169 | 150.1689753 | 91.33337532 | 4.021436052 | 241.5023506
4.494161143 | 182.5639788 | -1.18773834 | 119.4742596 | 149.9015894 | 91.28198938 | 4.018509612 | 241.1835788
4.494875989 | 183.1388254 | -1.187928226 | 119.7680751 | 150.2912127 | 91.56941271 | 4.030659458 | 241.8606254
4.495662319 | 182.8356793 | -1.188307999 | 119.5643264 | 150.0369397 | 91.41783966 | 4.023211382 | 241.4547793
4.496305679 | 182.6334583 | -1.188497885 | 119.5991194 | 150.0380291 | 91.31672914 | 4.018138221 | 241.3547583
4.497092009 | 182.6318595 | -1.188497885 | 119.4825865 | 149.9212297 | 91.31592974 | 4.017400086 | 241.2371595
4.49773537 | 182.5797229 | -1.188877657 | 119.6075076 | 150.0374615 | 91.28986146 | 4.015666259 | 241.3273229
4.498450215 | 182.5772389 | -1.189447316 | 119.4407796 | 149.8703194 | 91.28861943 | 4.014972912 | 241.1589389
4.499165061 | 183.2021895 | -1.189637202 | 120.0545965 | 150.5882947 | 91.60109475 | 4.028225367 | 242.1893895
4.499951391 | 182.8739916 | -1.190016975 | 119.6997972 | 150.1787958 | 91.4369958 | 4.020228101 | 241.6157916
4.500594751 | 182.6460256 | -1.190586633 | 119.6111085 | 150.0521128 | 91.32301281 | 4.014588168 | 241.3751256
4.501452566 | 182.6686627 | -1.190966406 | 119.6563542 | 150.1011313 | 91.33433135 | 4.014326016 | 241.4354627
4.502167411 | 182.5157656 | -1.191536064 | 119.3488885 | 149.7681828 | 91.25788281 | 4.010292552 | 241.0260656
4.502882256 | 182.3381474 | -1.191915837 | 119.1301825 | 149.5198737 | 91.16907371 | 4.005711362 | 240.6889474
4.503525617 | 182.8879971 | -1.192105723 | 119.4867657 | 149.9680985 | 91.44399853 | 4.017348433 | 241.4120971
4.504240463 | 182.609763 | -1.192675382 | 119.105321 | 149.5402815 | 91.3048815 | 4.010533702 | 240.845163
4.505026792 | 182.3822126 | -1.192865268 | 119.2112709 | 149.6083063 | 91.19110629 | 4.004782649 | 240.7994126
4.505741638 | 182.3550071 | -1.19324504 | 119.4256024 | 149.8181035 | 91.17750353 | 4.003543485 | 240.9956071
4.506384999 | 182.2534323 | -1.19324504 | 119.3910441 | 149.7666161 | 91.12671615 | 4.000717895 | 240.8933323
4.507099844 | 182.4020397 | -1.193434927 | 119.2932799 | 149.6936199 | 91.20101987 | 4.00338055 | 240.8946397
4.507957658 | 182.951075 | -1.193814699 | 119.3029917 | 149.7948375 | 91.4755375 | 4.014797997 | 241.270375
4.508529535 | 182.5979495 | -1.194384358 | 119.4232832 | 149.8562748 | 91.29897477 | 4.00645636 | 241.1552495
4.50924438 | 182.445413 | -1.19476413 | 118.9981377 | 149.4057065 | 91.22270648 | 4.002438469 | 240.628413
4.510102194 | 182.4934583 | -1.194954016 | 119.6280528 | 150.0436292 | 91.24672916 | 4.002742495 | 241.2903583
4.510888524 | 182.4661081 | -1.195333789 | 119.339936 | 149.7509541 | 91.23305406 | 4.001438429 | 240.9840081
4.511531885 | 182.3638535 | -1.195713561 | 118.9062512 | 149.3002268 | 91.18192677 | 3.998601293 | 240.4821535
4.512318215 | 182.9885357 | -1.195903448 | 119.5828786 | 150.0809679 | 91.49426787 | 4.011748416 | 241.5752357
4.512961576 | 182.6606961 | -1.19628322 | 119.2302987 | 149.673748 | 91.33034805 | 4.003912106 | 241.0040961
4.513676421 | 182.5085121 | -1.196473106 | 119.3963707 | 149.814456 | 91.25425604 | 3.999906373 | 241.0687121
4.514391266 | 182.4562441 | -1.196852879 | 119.390848 | 149.8002221 | 91.22812205 | 3.998115188 | 241.0283441
4.515177596 | 182.4543031 | -1.197042765 | 119.220001 | 149.6290516 | 91.22715156 | 3.997375918 | 240.8562031
4.515820957 | 182.3771184 | -1.197422537 | 119.6246728 | 150.0208592 | 91.1885592 | 3.995097212 | 241.2094184
4.516535802 | 182.9267173 | -1.197612424 | 119.4807724 | 149.9685586 | 91.46335863 | 4.00663349 | 241.4319173
4.517250648 | 182.7494752 | -1.19780231 | 119.3828917 | 149.8411376 | 91.3747376 | 4.002075777 | 241.2158752
4.517965493 | 182.5221107 | -1.197992196 | 119.5978036 | 150.0181553 | 91.26105533 | 3.996410103 | 241.2792107
4.518680338 | 182.4952516 | -1.198182082 | 119.3895505 | 149.8054258 | 91.24762579 | 3.995183479 | 241.0530516
4.519538153 | 182.6181331 | -1.198561855 | 119.340211 | 149.7765665 | 91.30906654 | 3.997144083 | 241.0856331
4.520181514 | 182.5409512 | -1.198941627 | 119.2106837 | 149.6341756 | 91.27047559 | 3.99486767 | 240.9046512
4.520896359 | 183.1159215 | -1.198941627 | 120.0706405 | 150.5899607 | 91.55796074 | 4.006954061 | 242.1479215
4.521611204 | 182.8628146 | -1.199511286 | 119.7380715 | 150.2152073 | 91.43140731 | 4.000722866 | 241.6466146
4.52232605 | 182.6601806 | -1.199891058 | 119.6483269 | 150.0916903 | 91.3300903 | 3.995609723 | 241.4217806
4.523112379 | 182.5573062 | -1.200460717 | 119.6324354 | 150.0586531 | 91.27865308 | 3.992640681 | 241.3373062
4.52375574 | 182.4804726 | -1.200650603 | 119.5550242 | 149.9684363 | 91.24023628 | 3.990374407 | 241.2086726
4.524113163 | 182.4543422 | -1.200840489 | 119.5293141 | 149.9383711 | 91.22717111 | 3.989481573 | 241.1655422
4.525185431 | 182.8520957 | -1.201410148 | 119.6994986 | 150.1748479 | 91.42604786 | 3.997326015 | 241.6008957
4.525900276 | 182.6247569 | -1.201600034 | 119.679719 | 150.1171785 | 91.31237845 | 3.991671593 | 241.4295569
4.526615122 | 182.5477804 | -1.201789921 | 119.6911601 | 150.1157902 | 91.2738902 | 3.989340695 | 241.3896804
4.527401451 | 182.4957195 | -1.201979807 | 119.3195065 | 149.7354597 | 91.24785974 | 3.98749791 | 240.9833195
4.528187781 | 182.6431017 | -1.202739352 | 119.6801339 | 150.1206509 | 91.32155085 | 3.990060245 | 241.4422017
4.528473719 | 182.5419408 | -1.202929238 | 119.4974136 | 149.9210704 | 91.27097038 | 3.987574417 | 241.1920408
4.529617472 | 182.864001 | -1.203688783 | 119.578567 | 150.0559005 | 91.43200048 | 3.99367763 | 241.487901
4.530260833 | 182.4607287 | -1.204258442 | 119.2460429 | 149.6561643 | 91.23036434 | 3.984208727 | 240.8865287
4.531047163 | 182.3080972 | -1.204638214 | 118.9938657 | 149.3785486 | 91.1540486 | 3.980148727 | 240.5325972
4.531690523 | 182.0809294 | -1.2048281 | 119.0320431 | 149.3788647 | 91.04046472 | 3.974570798 | 240.4193294
4.532476853 | 182.0786493 | -1.205207873 | 119.2971831 | 149.6436247 | 91.03932467 | 3.973830952 | 240.6829493
4.532762791 | 182.0276124 | -1.205397759 | 119.3314708 | 149.6694062 | 91.01380621 | 3.972454317 | 240.6832124
4.533906544 | 182.5006871 | -1.205777531 | 119.4519624 | 149.8687435 | 91.25034353 | 3.98188635 | 241.1190871
4.534549905 | 182.3239832 | -1.205777531 | 119.1016611 | 149.4889916 | 91.16199158 | 3.977424567 | 240.6509832
4.535336235 | 182.2211319 | -1.20634719 | 119.0960773 | 149.466266 | 91.11056597 | 3.974467192 | 240.5768319
4.535979595 | 182.068119 | -1.207106735 | 118.985773 | 149.3304595 | 91.03405949 | 3.970530157 | 240.364519
4.536694441 | 181.8902523 | -1.207676394 | 118.9195841 | 149.2346261 | 90.94512615 | 3.965983899 | 240.1797523
4.537123348 | 182.0146606 | -1.207676394 | 119.1023535 | 149.4381303 | 91.00733029 | 3.968350991 | 240.4454606
4.538267101 | 182.4386228 | -1.207486507 | 119.2042743 | 149.6107114 | 91.2193114 | 3.976692811 | 240.8300228
4.538910461 | 182.2361893 | -1.20786628 | 119.4313964 | 149.8040946 | 91.11809463 | 3.971669183 | 240.9221893
4.539625307 | 182.1588883 | -1.208246052 | 119.5660294 | 149.9258442 | 91.07944416 | 3.969340968 | 241.0052883
4.540340152 | 182.006426 | -1.208625825 | 119.2350087 | 149.569413 | 91.00321298 | 3.965358072 | 240.572626
4.541126482 | 181.9787501 | -1.209195483 | 119.1987834 | 149.528575 | 90.98937505 | 3.964061991 | 240.5179501
4.54141242 | 181.8522162 | -1.209575256 | 118.9410054 | 149.2497081 | 90.92610808 | 3.96102618 | 240.1758162
4.542484688 | 182.2752688 | -1.209955028 | 119.0345229 | 149.4137344 | 91.1376344 | 3.969404411 | 240.5513688
4.543342502 | 182.022652 | -1.210144914 | 118.8527173 | 149.189826 | 91.01132598 | 3.963094806 | 240.201152
4.543985863 | 181.8953976 | -1.210524687 | 118.9028992 | 149.2187988 | 90.94769878 | 3.959733189 | 240.1664976
4.544629224 | 181.8185934 | -1.210714573 | 119.2353978 | 149.5384967 | 90.90929668 | 3.957482629 | 240.4477934
4.545415554 | 181.8413687 | -1.211094346 | 119.0168896 | 149.3237844 | 90.92068435 | 3.95729907 | 240.2444687
4.545701492 | 181.8654996 | -1.211284232 | 118.8731332 | 149.1840498 | 90.93274978 | 3.957580994 | 240.1167996
4.546988214 | 182.3381939 | -1.211664004 | 118.997798 | 149.387497 | 91.16909697 | 3.966856834 | 240.5565939
4.547631574 | 182.085342 | -1.212233663 | 119.291414 | 149.638971 | 91.04267102 | 3.960735558 | 240.681642
4.54834642 | 181.8827964 | -1.212613435 | 119.1378988 | 149.4516982 | 90.94139818 | 3.955659893 | 240.3930964
4.549061265 | 181.8058524 | -1.212803322 | 119.0186508 | 149.3196262 | 90.90292621 | 3.953346871 | 240.2225524
4.54977611 | 181.7289099 | -1.212993208 | 118.9033033 | 149.1914549 | 90.86445495 | 3.951034607 | 240.0559099
4.550133533 | 181.7779456 | -1.213183094 | 118.9444485 | 149.2407728 | 90.8889728 | 3.951801921 | 240.1297456
4.551134317 | 182.2511909 | -1.213562867 | 118.957597 | 149.3327954 | 91.12559544 | 3.961331332 | 240.4583909
4.551920646 | 182.0234583 | -1.213942639 | 118.8567861 | 149.1940291 | 91.01172914 | 3.955644024 | 240.2057583
4.552706976 | 181.9216645 | -1.213942639 | 119.1446548 | 149.4649322 | 90.96083223 | 3.952724921 | 240.4257645
4.553350337 | 181.9450678 | -1.214132525 | 119.2500559 | 149.5742339 | 90.97253389 | 3.952680405 | 240.5467678
4.554065182 | 181.9425916 | -1.214702184 | 118.9590305 | 149.2827958 | 90.97129579 | 3.952005585 | 240.2540916
4.554422605 | 181.8917687 | -1.214702184 | 118.9974896 | 149.3127844 | 90.94588436 | 3.950579537 | 240.2586687
4.555566358 | 182.5153296 | -1.21489207 | 119.4503432 | 149.8695648 | 91.25766478 | 3.963275565 | 241.1272296
4.556352688 | 182.2375101 | -1.215271843 | 119.2254367 | 149.5983551 | 91.11875505 | 3.956494179 | 240.7171101
4.556996048 | 182.0855711 | -1.215461729 | 119.1545904 | 149.5021856 | 91.04278556 | 3.952601406 | 240.5449711
4.557710894 | 182.0587303 | -1.215651615 | 119.2698434 | 149.6129651 | 91.02936514 | 3.951392557 | 240.6423303
4.558497224 | 182.1065457 | -1.216031387 | 119.4611819 | 149.8122729 | 91.05327287 | 3.951759882 | 240.8655457
4.559140584 | 182.7564785 | -1.216031387 | 119.5353262 | 149.9947393 | 91.37823927 | 3.96545783 | 241.3729785
4.55985543 | 182.3786255 | -1.21641116 | 119.2267752 | 149.6232128 | 91.18931276 | 3.956549655 | 240.8125255
4.560570275 | 182.2759556 | -1.216980819 | 119.2433519 | 149.6226778 | 91.13797778 | 3.953678234 | 240.7606556
4.56128512 | 182.2487712 | -1.217360591 | 119.3968904 | 149.7716856 | 91.12438562 | 3.952462634 | 240.8960712
4.56207145 | 182.1459603 | -1.21793025 | 119.2674201 | 149.6250802 | 91.07298017 | 3.949527776 | 240.6980603
4.562714811 | 182.0190812 | -1.218120136 | 119.0319271 | 149.3684406 | 91.0095406 | 3.946190096 | 240.3779812
4.563429656 | 182.718575 | -1.218310022 | 119.6291917 | 150.0822875 | 91.35928749 | 3.960900186 | 241.441575
4.564215986 | 182.440785 | -1.218689795 | 119.596495 | 150.0032925 | 91.2203925 | 3.954131537 | 241.223685
4.565002316 | 182.2631829 | -1.219069567 | 119.4303943 | 149.8075915 | 91.13159147 | 3.949559917 | 240.9391829
4.565645677 | 182.0855325 | -1.219639226 | 119.3452775 | 149.6928662 | 91.04276625 | 3.945112346 | 240.7356325
4.566360522 | 181.9327862 | -1.220208884 | 119.2889621 | 149.6110931 | 90.96639311 | 3.941149721 | 240.5774862
4.567146852 | 181.8553744 | -1.220588657 | 118.7826581 | 149.0918872 | 90.92768718 | 3.938776198 | 240.0195744
4.567861697 | 182.3795109 | -1.220778543 | 119.3278703 | 149.7244554 | 91.18975544 | 3.94963424 | 240.9142109
4.568576543 | 182.1519772 | -1.221158316 | 119.0256257 | 149.3842886 | 91.0759886 | 3.944035834 | 240.4602772
4.569219904 | 181.8995499 | -1.221538088 | 119.2550833 | 149.571675 | 90.94977496 | 3.937955985 | 240.5214499
4.569934749 | 181.7224552 | -1.221727974 | 118.8373517 | 149.1244276 | 90.86122758 | 3.933464782 | 239.9856552
4.570649594 | 181.7957951 | -1.22191786 | 118.9512984 | 149.2505975 | 90.89789754 | 3.934454176 | 240.1484951
4.571435924 | 181.7684751 | -1.222297633 | 119.0066917 | 149.3014376 | 90.88423757 | 3.93317979 | 240.1856751
4.572150769 | 182.3680509 | -1.222297633 | 119.4662503 | 149.8609254 | 91.18402545 | 3.945678495 | 241.0449509
4.572865615 | 182.1405308 | -1.222677405 | 119.0997103 | 149.4564654 | 91.07026541 | 3.940086256 | 240.5267308
4.57358046 | 182.063611 | -1.222867292 | 118.9720703 | 149.3160055 | 91.03180549 | 3.937788595 | 240.347811
4.57436679 | 181.9858627 | -1.22343695 | 119.0547542 | 149.3857313 | 90.99293133 | 3.93541204 | 240.3786627
4.575081635 | 181.8338213 | -1.223626836 | 118.8539738 | 149.1596107 | 90.91691067 | 3.931473893 | 240.0765213
4.575796481 | 181.8320307 | -1.223816723 | 119.2579769 | 149.5633154 | 90.91601537 | 3.930820574 | 240.4793307
4.576511326 | 182.4816517 | -1.223816723 | 119.4136172 | 149.8272259 | 91.24082587 | 3.944401262 | 241.0680517
4.577154687 | 182.2295912 | -1.224006609 | 119.1909971 | 149.5625956 | 91.11479562 | 3.938339915 | 240.6773912
4.577869532 | 182.1780584 | -1.224006609 | 119.4258195 | 149.7888292 | 91.08902918 | 3.936599238 | 240.8778584
4.578655862 | 182.2762813 | -1.224196495 | 119.3717604 | 149.7511407 | 91.13814065 | 3.938068409 | 240.8892813
4.579299223 | 182.1734422 | -1.22495604 | 119.2715807 | 149.6338211 | 91.08672112 | 3.935269399 | 240.7205422
4.580014068 | 182.0714889 | -1.225145926 | 118.8698963 | 149.2151444 | 91.03574444 | 3.932429136 | 240.2508889
4.580728913 | 182.7457665 | -1.225335813 | 119.3852555 | 149.8428833 | 91.37288327 | 3.946535338 | 241.2157665
4.581515243 | 182.4433491 | -1.225525699 | 119.4791497 | 149.8863745 | 91.22167453 | 3.939257172 | 241.1080491
4.582301573 | 182.4664465 | -1.225715585 | 119.3587488 | 149.7698233 | 91.23322326 | 3.939085248 | 241.0030465
4.583087903 | 182.4391224 | -1.226095357 | 119.2991408 | 149.7056612 | 91.2195612 | 3.937813216 | 240.9252224
4.583802748 | 182.3364854 | -1.226665016 | 119.1311285 | 149.5205427 | 91.1682427 | 3.93495999 | 240.6887854
4.584446109 | 182.2847586 | -1.226854902 | 119.1083862 | 149.4891793 | 91.14237931 | 3.933279465 | 240.6315586
4.585232439 | 182.9091138 | -1.226854902 | 119.5511046 | 150.0359569 | 91.45455691 | 3.946221592 | 241.4905138
4.5858758 | 182.6070042 | -1.227044789 | 119.5359014 | 149.9704021 | 91.30350209 | 3.939080141 | 241.2739042
4.586590645 | 182.5043688 | -1.227614447 | 119.3196896 | 149.7370844 | 91.25218441 | 3.936228487 | 240.9892688
4.587305491 | 182.3770421 | -1.22799422 | 119.0491474 | 149.445321 | 91.18852103 | 3.932839467 | 240.6338421
4.588020336 | 182.2747551 | -1.228373992 | 119.2403517 | 149.6194776 | 91.13737757 | 3.929997269 | 240.7568551
4.588735181 | 182.2729603 | -1.228563878 | 119.1825534 | 149.5613801 | 91.13648013 | 3.929345929 | 240.6978603
4.589521511 | 182.9223133 | -1.228563878 | 119.9119044 | 150.3989567 | 91.46115666 | 3.942821308 | 241.8601133
4.590164872 | 182.6198785 | -1.228943651 | 119.4556928 | 149.8923392 | 91.30993924 | 3.935679922 | 241.2022785
4.590879717 | 182.5175927 | -1.229323423 | 119.6561976 | 150.0757964 | 91.25879637 | 3.932839077 | 241.3345927
4.591666047 | 182.5153067 | -1.229703196 | 119.7318356 | 150.1510534 | 91.25765337 | 3.932115787 | 241.4087067
4.592380892 | 182.3629537 | -1.230082968 | 119.5867512 | 149.9805768 | 91.18147683 | 3.928186199 | 241.1620537
4.592738315 | 182.3618842 | -1.230272854 | 119.6329947 | 150.0266421 | 91.1809421 | 3.927857208 | 241.2075842
4.593810583 | 182.7846124 | -1.230652627 | 119.7540041 | 150.2181062 | 91.39230618 | 3.936142508 | 241.6104124
4.594596913 | 182.4568733 | -1.231032399 | 119.7531578 | 150.1626367 | 91.22843666 | 3.928335728 | 241.3910733
4.595240274 | 182.3797757 | -1.231412172 | 119.5016586 | 149.8982878 | 91.18988784 | 3.926107966 | 241.0881757
4.596026604 | 182.3027322 | -1.231602058 | 119.4549774 | 149.8387661 | 91.15136611 | 3.923759946 | 240.9901322
4.596669964 | 182.2506715 | -1.23198183 | 119.4204238 | 149.7955358 | 91.12533577 | 3.922078194 | 240.9208715
4.597027387 | 182.2742934 | -1.232361603 | 119.5199978 | 149.8990467 | 91.13714671 | 3.9222871 | 241.0361934
4.598099655 | 182.6222388 | -1.232551489 | 119.6932796 | 150.1303194 | 91.31111938 | 3.928939585 | 241.4414388
4.5988145 | 182.3440474 | -1.233311034 | 119.6802491 | 150.0709237 | 91.17202371 | 3.922279669 | 241.2429474
4.599529346 | 182.2417781 | -1.233690806 | 119.1976594 | 149.571289 | 91.12088905 | 3.919446606 | 240.6921781
4.60038716 | 182.2390072 | -1.234260465 | 119.1342357 | 149.5074036 | 91.11950362 | 3.918655533 | 240.6269072
4.601102006 | 182.0369562 | -1.234450351 | 119.2126854 | 149.5521781 | 91.01847809 | 3.913655353 | 240.5706562
4.601387944 | 181.9609378 | -1.234640238 | 119.3076459 | 149.6344689 | 90.98046889 | 3.911760076 | 240.6149378
4.602460212 | 182.4587095 | -1.23502001 | 119.5384698 | 149.9482548 | 91.22935476 | 3.921664066 | 241.1776095
4.603246542 | 182.1557064 | -1.235589669 | 119.2357688 | 149.5950532 | 91.07785318 | 3.914411785 | 240.6729064
4.603961387 | 182.0791621 | -1.235589669 | 119.297354 | 149.6438811 | 91.03958107 | 3.912141431 | 240.6834621
4.604676232 | 182.0269649 | -1.235969441 | 119.146555 | 149.4843824 | 91.01348243 | 3.910400526 | 240.4978649
4.605391078 | 181.9997992 | -1.236349214 | 119.0090997 | 149.3423996 | 90.99989959 | 3.90920369 | 240.3422992
4.605677016 | 181.9488161 | -1.2365391 | 119.1890054 | 149.513808 | 90.97440803 | 3.907854029 | 240.4882161
4.606749284 | 182.4218693 | -1.236728986 | 119.4974898 | 149.9011346 | 91.21093465 | 3.917213135 | 241.1120693
4.607464129 | 182.2692083 | -1.237298645 | 119.4034028 | 149.7816042 | 91.13460416 | 3.913292042 | 240.9162083
4.608178974 | 181.9914046 | -1.237868303 | 118.9913015 | 149.3232023 | 90.9957023 | 3.906656498 | 240.3189046
4.60889382 | 181.8390953 | -1.238248076 | 119.1944318 | 149.5009477 | 90.91954767 | 3.90274589 | 240.4204953
4.60968015 | 181.8868748 | -1.238627848 | 119.2385583 | 149.5530374 | 90.94343742 | 3.903116654 | 240.4964748
4.610037572 | 181.9111789 | -1.238627848 | 119.1105596 | 149.4290894 | 90.95558944 | 3.903341238 | 240.3846789
4.611181325 | 182.333999 | -1.238817735 | 119.3820997 | 149.7710995 | 91.16699952 | 3.911542512 | 240.938099
4.61189617 | 182.0815799 | -1.239197507 | 119.30936 | 149.6562899 | 91.04078994 | 3.905463002 | 240.6970799
4.612539531 | 181.8289691 | -1.239767166 | 119.1977564 | 149.5025846 | 90.91448456 | 3.899441656 | 240.4170691
4.613325861 | 181.8270333 | -1.239957052 | 119.2675111 | 149.5720166 | 90.91351664 | 3.898735044 | 240.4855333
4.613969222 | 181.80036 | -1.240146938 | 119.06382 | 149.36388 | 90.90017998 | 3.897613315 | 240.26406
4.614326644 | 181.7992936 | -1.240336824 | 119.1499645 | 149.4498468 | 90.89964678 | 3.897288298 | 240.3494936
4.615398912 | 182.246918 | -1.240716597 | 119.2587727 | 149.633259 | 91.12345898 | 3.906081363 | 240.756718
4.616113758 | 181.9948579 | -1.240906483 | 119.2206526 | 149.553129 | 90.99742896 | 3.900016034 | 240.5505579
4.616900087 | 181.9174993 | -1.241286255 | 119.2363664 | 149.5559496 | 90.95874965 | 3.897676247 | 240.5146993
4.617614933 | 181.8406295 | -1.241476142 | 119.2398432 | 149.5466148 | 90.92031476 | 3.895408147 | 240.4669295
4.618401263 | 182.063925 | -1.241666028 | 119.233075 | 149.5770625 | 91.03196251 | 3.899579823 | 240.609025
4.618758685 | 181.9370446 | -1.242235687 | 119.1246815 | 149.4475223 | 90.96852229 | 3.896530986 | 240.4160446
4.619830953 | 182.3345872 | -1.242615459 | 119.1915957 | 149.5806936 | 91.16729362 | 3.904231731 | 240.7479872
4.620617283 | 182.0069805 | -1.242995231 | 119.2771935 | 149.6116903 | 91.00349027 | 3.896477208 | 240.6151805
4.621260644 | 181.8798676 | -1.243375004 | 119.3622225 | 149.6755338 | 90.93993382 | 3.893184139 | 240.6154676
4.621975489 | 181.7275883 | -1.243754776 | 118.9686628 | 149.2565941 | 90.86379414 | 3.889287329 | 240.1203883
4.622690335 | 181.6754083 | -1.244134549 | 118.8873694 | 149.1666041 | 90.83770414 | 3.887557116 | 240.0043083
4.62340518 | 182.2741888 | -1.244324435 | 119.0256629 | 149.4046944 | 91.1370944 | 3.899907115 | 240.5417888
4.624120025 | 181.9967924 | -1.244704208 | 119.1758975 | 149.5086962 | 90.99839619 | 3.893305324 | 240.5070924
4.624834871 | 181.7694486 | -1.24508398 | 119.0280162 | 149.3229243 | 90.88472429 | 3.887787832 | 240.2076486
4.625549716 | 181.6425432 | -1.245273866 | 119.0253144 | 149.2990716 | 90.82127162 | 3.884443429 | 240.1203432
4.626264561 | 181.6164146 | -1.24508398 | 119.0085049 | 149.2779073 | 90.80820729 | 3.883278419 | 240.0861146
4.626979407 | 181.690035 | -1.24508398 | 119.331645 | 149.6133175 | 90.84501752 | 3.884269585 | 240.458335
4.627765737 | 182.5388613 | -1.245273866 | 119.4787871 | 149.9019306 | 91.26943063 | 3.901951618 | 241.1713613
4.628480582 | 182.2864991 | -1.245653639 | 119.5889664 | 149.9700495 | 91.14324955 | 3.895896605 | 241.1132991
4.629195427 | 182.109208 | -1.246033411 | 119.4121693 | 149.763704 | 91.05460401 | 3.89146515 | 240.818308
4.629981757 | 182.0068405 | -1.246413184 | 119.0501468 | 149.3846202 | 91.00342023 | 3.888593274 | 240.3880405
4.630625118 | 182.0305564 | -1.246413184 | 119.0968521 | 149.4352782 | 91.01527822 | 3.888565164 | 240.4505564
4.631411448 | 182.0532969 | -1.246792956 | 119.5200323 | 149.8622485 | 91.02664846 | 3.888395961 | 240.8888969
4.632054809 | 182.6521486 | -1.246982842 | 119.5055495 | 149.9475743 | 91.32607432 | 3.900784314 | 241.2736486
4.632769654 | 182.4251644 | -1.247172728 | 119.5282881 | 149.9324822 | 91.21258219 | 3.895282879 | 241.1450644
4.633484499 | 182.2979228 | -1.247552501 | 119.4576743 | 149.8406614 | 91.14896142 | 3.891935791 | 240.9896228
4.634199345 | 182.1960469 | -1.247742387 | 119.4492156 | 149.8152235 | 91.09802346 | 3.889137093 | 240.9132469
4.63491419 | 182.0934877 | -1.248312046 | 119.5408292 | 149.8897439 | 91.04674387 | 3.886324517 | 240.9364877
4.63570052 | 182.1666074 | -1.248501932 | 119.4926025 | 149.8537037 | 91.08330371 | 3.887242617 | 240.9370074
4.636415365 | 182.8656965 | -1.248501932 | 119.9937322 | 150.4713482 | 91.43284823 | 3.901721502 | 241.9041965
4.637130211 | 182.5386475 | -1.248691818 | 119.9222158 | 150.3453238 | 91.26932377 | 3.894067194 | 241.6146475
4.63791654 | 182.4116101 | -1.248881704 | 119.63967 | 150.041605 | 91.20580504 | 3.890667874 | 241.2474101
4.638559901 | 182.384597 | -1.249261477 | 119.4946657 | 149.8920985 | 91.1922985 | 3.889545885 | 241.084397
4.639274747 | 182.2566802 | -1.250021022 | 119.2047267 | 149.5808401 | 91.12834012 | 3.886189304 | 240.7091802
4.640061076 | 182.2300646 | -1.250021022 | 119.4278549 | 149.7995323 | 91.11503232 | 3.884957125 | 240.9145646
4.640775922 | 182.8537132 | -1.250210908 | 119.6558377 | 150.1314566 | 91.42685661 | 3.897797158 | 241.5583132
4.641419283 | 182.5518477 | -1.250400794 | 119.5137159 | 149.9390238 | 91.27592385 | 3.890753139 | 241.2149477
4.642205612 | 182.4745091 | -1.250780567 | 119.1773364 | 149.5897545 | 91.23725453 | 3.888428107 | 240.8270091
4.642848973 | 182.322069 | -1.251350225 | 119.577323 | 149.9643345 | 91.16103451 | 3.884605957 | 241.125369
4.643563819 | 182.2698968 | -1.251729998 | 119.5077323 | 149.8860484 | 91.13494842 | 3.88288441 | 241.0209968
4.644278664 | 182.1923667 | -1.252299657 | 119.3668889 | 149.7322833 | 91.09618333 | 3.880617389 | 240.8284667
4.644993509 | 182.7913016 | -1.252299657 | 119.7564339 | 150.2216508 | 91.39565081 | 3.892914382 | 241.6173016
4.645779839 | 182.5888852 | -1.252679429 | 119.5338617 | 149.9653426 | 91.29444259 | 3.887898484 | 241.2597852
4.646566169 | 182.3360995 | -1.253249088 | 119.1814998 | 149.5708498 | 91.16804975 | 3.881800274 | 240.7388995
4.64720953 | 182.1589992 | -1.25362886 | 119.3597664 | 149.7195996 | 91.07949961 | 3.877451981 | 240.7990992
4.647924375 | 182.0818173 | -1.254008633 | 119.4737391 | 149.8207086 | 91.04090865 | 3.875195066 | 240.8616173
4.64863922 | 181.9295931 | -1.254388405 | 119.3639977 | 149.6855966 | 90.96479657 | 3.871324561 | 240.6503931
4.649497035 | 182.5021548 | -1.254958064 | 119.3116516 | 149.7286774 | 91.25107742 | 3.882924803 | 240.9797548
4.650068911 | 182.1501081 | -1.255337836 | 119.2389027 | 149.5972541 | 91.07505407 | 3.874876488 | 240.6723081
4.650855241 | 181.8980307 | -1.255527722 | 119.1558769 | 149.4722154 | 90.94901537 | 3.868801332 | 240.4212307
4.651498602 | 181.9967804 | -1.255527722 | 119.3314935 | 149.6642902 | 90.99839018 | 3.870389191 | 240.6626804
4.652284932 | 181.8447621 | -1.255717609 | 119.0717207 | 149.3791811 | 90.92238107 | 3.866467414 | 240.3015621
4.652999777 | 181.9176678 | -1.256097381 | 119.1022226 | 149.4218339 | 90.95883388 | 3.867440257 | 240.3806678
4.653714622 | 182.491171 | -1.256287267 | 119.5034903 | 149.9186855 | 91.24558552 | 3.879169748 | 241.164271
4.654500952 | 182.3384664 | -1.256856926 | 119.3400888 | 149.7298332 | 91.16923318 | 3.875233607 | 240.8990664
4.655215798 | 182.0862049 | -1.257236698 | 119.1532016 | 149.5009025 | 91.04310247 | 3.869219635 | 240.5440049
4.655930643 | 181.9586666 | -1.257806357 | 119.1211889 | 149.4476333 | 90.97933328 | 3.86588631 | 240.4269666
4.656645488 | 181.731769 | -1.257996243 | 119.0660563 | 149.3546845 | 90.8658845 | 3.860420301 | 240.220569
4.657074395 | 181.7305579 | -1.25818613 | 119.2785526 | 149.566979 | 90.86527896 | 3.860038759 | 240.4322579
4.658146663 | 182.2029125 | -1.258565902 | 119.2582042 | 149.6253563 | 91.10145627 | 3.869290607 | 240.7268125
4.658790024 | 181.850768 | -1.258945674 | 119.1625227 | 149.470984 | 90.92538399 | 3.86119756 | 240.396368
4.65950487 | 181.7996391 | -1.258755788 | 119.6212797 | 149.9212195 | 90.89981953 | 3.859507885 | 240.8210391
4.660291199 | 181.898087 | -1.258755788 | 119.4477957 | 149.7641435 | 90.9490435 | 3.860969155 | 240.713187
4.66093456 | 181.7957147 | -1.259325447 | 119.1465716 | 149.4458573 | 90.89785734 | 3.858239825 | 240.3437147
4.661363467 | 181.8695333 | -1.259515333 | 118.9769778 | 149.2885667 | 90.93476665 | 3.859468443 | 240.2233333
4.662364251 | 182.2676602 | -1.259515333 | 119.3198867 | 149.6978301 | 91.13383008 | 3.867179165 | 240.8316602
4.663150581 | 182.2403669 | -1.259895106 | 119.439689 | 149.8130835 | 91.12018346 | 3.865941761 | 240.9332669
4.663865426 | 182.2385715 | -1.260084992 | 119.3602905 | 149.7333858 | 91.11928577 | 3.86531072 | 240.8526715
4.664580271 | 182.1363975 | -1.260464764 | 119.1503325 | 149.5063987 | 91.06819874 | 3.86252794 | 240.5745975
4.665366601 | 182.1101343 | -1.260274878 | 119.3993781 | 149.7510672 | 91.05506717 | 3.861313987 | 240.8061343
4.665652539 | 182.1842372 | -1.260464764 | 119.3554791 | 149.7195186 | 91.09211859 | 3.862665606 | 240.8116372
4.666724807 | 182.706548 | -1.260844537 | 119.6439827 | 150.095074 | 91.35327401 | 3.872970321 | 241.448348
4.667511137 | 182.5045382 | -1.261034423 | 119.6663461 | 150.0837691 | 91.25226908 | 3.867989848 | 241.3360382
4.668225983 | 182.4273736 | -1.261414195 | 119.7170245 | 150.1215868 | 91.21368681 | 3.865744569 | 241.3352736
4.668869343 | 182.3757067 | -1.261604082 | 119.8667022 | 150.2626534 | 91.18785336 | 3.864105251 | 241.4505067
4.669584189 | 182.3482166 | -1.26217374 | 119.5614389 | 149.9528083 | 91.17410831 | 3.862925008 | 241.1269166
4.670013096 | 182.2969874 | -1.262363626 | 119.6783625 | 150.0611937 | 91.1484937 | 3.861473243 | 241.2096874
4.671013879 | 182.8451029 | -1.262363626 | 119.9980676 | 150.4722515 | 91.42255146 | 3.872380309 | 241.8948029
4.671728725 | 182.5928926 | -1.262743399 | 119.8389975 | 150.2711463 | 91.29644628 | 3.866389124 | 241.5675926
4.672586539 | 182.615809 | -1.262933285 | 119.9505363 | 150.3865045 | 91.30790449 | 3.866169759 | 241.694409
4.6732299 | 182.613812 | -1.263313058 | 120.1400707 | 150.575706 | 91.306906 | 3.865594773 | 241.882612
4.673944745 | 182.51199 | -1.263502944 | 119.65193 | 150.070595 | 91.25599499 | 3.862825056 | 241.32659
4.674302168 | 182.5112626 | -1.263502944 | 119.8289875 | 150.2475313 | 91.25563131 | 3.862514123 | 241.5031626
4.675445921 | 182.9583433 | -1.263882716 | 119.7126144 | 150.2056717 | 91.47917166 | 3.871131549 | 241.6848433
4.676160766 | 182.7058033 | -1.264452375 | 119.7958344 | 150.2468017 | 91.35290166 | 3.865139184 | 241.5997033
4.676804127 | 182.6791443 | -1.264642261 | 119.9630481 | 150.4095722 | 91.33957216 | 3.864037454 | 241.7491443
4.677518972 | 182.5269744 | -1.265022034 | 119.9450248 | 150.3661872 | 91.26348719 | 3.86019371 | 241.6296744
4.678233817 | 182.4748245 | -1.265401806 | 119.7050415 | 150.1175122 | 91.23741223 | 3.858489128 | 241.3549245
4.678662725 | 182.5489639 | -1.265401806 | 120.1839546 | 150.608782 | 91.27448197 | 3.859720038 | 241.8832639
4.679663508 | 182.9212955 | -1.265781579 | 119.9423652 | 150.4292478 | 91.46064777 | 3.866850982 | 241.8898955
4.680378353 | 182.7191222 | -1.266161351 | 119.7861741 | 150.2393611 | 91.35956109 | 3.861940794 | 241.5989222
4.681093199 | 182.6416255 | -1.26673101 | 119.7526418 | 150.1929127 | 91.32081273 | 3.859695514 | 241.5137255
4.681879529 | 182.4886337 | -1.267490555 | 119.6224446 | 150.0372169 | 91.24431686 | 3.85577953 | 241.2815337
4.682665858 | 182.3863375 | -1.267870327 | 119.5329458 | 149.9306687 | 91.19316875 | 3.852947481 | 241.1238375
4.683023281 | 182.335263 | -1.268060213 | 119.572821 | 149.9620315 | 91.16763148 | 3.851562781 | 241.129663
4.684024065 | 182.7825762 | -1.268439986 | 120.4011254 | 150.8648881 | 91.39128812 | 3.860289625 | 242.2561762
4.68473891 | 182.4557539 | -1.268629872 | 119.7749846 | 150.184277 | 91.22787697 | 3.852724264 | 241.4121539
4.68552524 | 182.4531245 | -1.269199531 | 119.9378082 | 150.3466622 | 91.22656223 | 3.852021577 | 241.5732245
4.686240085 | 182.2006306 | -1.269769189 | 119.6102435 | 149.9770153 | 91.10031529 | 3.846046 | 241.0773306
4.68695493 | 182.1484912 | -1.270148962 | 119.5455637 | 149.9036456 | 91.0742456 | 3.844346972 | 240.9778912
4.687240869 | 182.097224 | -1.270528734 | 119.5113747 | 149.860912 | 91.048612 | 3.843018693 | 240.909524
4.688384621 | 182.419218 | -1.270908507 | 119.848006 | 150.251209 | 91.209609 | 3.84894908 | 241.460818
4.689027982 | 182.091882 | -1.271478165 | 119.736694 | 150.085341 | 91.04594099 | 3.84144009 | 241.131282
4.689742827 | 182.0154313 | -1.271478165 | 119.3726104 | 149.7085156 | 91.00771565 | 3.839224381 | 240.7162313
4.690600642 | 182.0126628 | -1.272047824 | 119.2112876 | 149.5467314 | 91.00633138 | 3.838463243 | 240.5530628
4.691315487 | 181.9608711 | -1.27223771 | 119.1692237 | 149.4960356 | 90.98043556 | 3.836774363 | 240.4764711
4.692101817 | 182.4842509 | -1.27223771 | 119.4975836 | 149.9116254 | 91.24212545 | 3.847285858 | 241.1537509
4.692745178 | 182.2076135 | -1.272427596 | 119.6333712 | 150.0013068 | 91.10380676 | 3.840863406 | 241.1051135
4.693460023 | 182.0558278 | -1.272617483 | 119.5778759 | 149.9205139 | 91.02791389 | 3.837044433 | 240.9484278
4.694174868 | 182.0036951 | -1.272997255 | 119.4824984 | 149.8164476 | 91.00184757 | 3.835349533 | 240.8182951
4.694889714 | 181.9769038 | -1.273187141 | 119.4102679 | 149.7397519 | 90.98845189 | 3.834194912 | 240.7282038
4.695604559 | 181.9747682 | -1.273566914 | 119.5893561 | 149.9184841 | 90.98738411 | 3.833565726 | 240.9058682
4.696319404 | 182.6479037 | -1.2737568 | 119.3905346 | 149.8318518 | 91.32395184 | 3.847315459 | 241.1558037
4.69703425 | 182.2954586 | -1.274326459 | 119.5930529 | 149.9756293 | 91.14772929 | 3.839226366 | 241.1233586
4.697749095 | 182.1186847 | -1.274516345 | 119.4187282 | 149.7718424 | 91.05934237 | 3.834879212 | 240.8311847
4.69846394 | 182.0419004 | -1.274706231 | 119.3193335 | 149.6596502 | 91.02095022 | 3.832661514 | 240.6806004
4.699178786 | 182.0401065 | -1.274896117 | 119.3793355 | 149.7193533 | 91.02005327 | 3.83204031 | 240.7394065
4.7000366 | 182.187656 | -1.27527589 | 119.0739187 | 149.438528 | 91.093828 | 3.834480241 | 240.532356
4.700679961 | 182.7359134 | -1.275465776 | 119.5437711 | 149.9997567 | 91.36795671 | 3.845618797 | 241.3677134
4.701466291 | 182.2826761 | -1.276415207 | 119.180692 | 149.5611381 | 91.14133807 | 3.835335271 | 240.7024761
4.702109652 | 182.1053743 | -1.276984866 | 120.3478914 | 150.6987871 | 91.05268713 | 3.831039817 | 241.7514743
4.702824497 | 181.9539531 | -1.276984866 | 119.3888177 | 149.7144766 | 90.97697655 | 3.827237695 | 240.6914531
4.703539342 | 181.8518394 | -1.277364638 | 119.1397798 | 149.4484197 | 90.92591972 | 3.824485034 | 240.3743394
4.704254188 | 181.8247109 | -1.277744411 | 119.354537 | 149.6586555 | 90.91235546 | 3.823327195 | 240.5710109
4.704969033 | 182.3977824 | -1.277934297 | 119.5410608 | 149.9406912 | 91.19889118 | 3.834926433 | 241.1395824
4.705683878 | 182.1457042 | -1.278314069 | 119.3377347 | 149.6953521 | 91.0728521 | 3.828986979 | 240.7682042
4.706398724 | 181.9186252 | -1.278693842 | 119.6942417 | 150.0140126 | 90.95931259 | 3.823580502 | 240.9733252
4.707113569 | 181.8665037 | -1.279073614 | 119.0357679 | 149.3468519 | 90.93325187 | 3.821892544 | 240.2801037
4.707828414 | 181.8140415 | -1.279643273 | 118.7017805 | 149.0041207 | 90.90702074 | 3.820197858 | 239.9111415
4.708614744 | 181.7614356 | -1.280212932 | 118.8842452 | 149.1778178 | 90.88071781 | 3.818442666 | 240.0585356
4.709329589 | 182.309475 | -1.280402818 | 119.259525 | 149.6444375 | 91.15473748 | 3.829500363 | 240.799175
4.710044435 | 181.9074631 | -1.28078259 | 119.308921 | 149.6268316 | 90.95373157 | 3.820383956 | 240.5805631
4.710830765 | 181.7305829 | -1.280972477 | 119.348561 | 149.6369915 | 90.86529145 | 3.815991502 | 240.5022829
4.711474125 | 181.6289705 | -1.281162363 | 119.1487902 | 149.4202852 | 90.81448525 | 3.81331372 | 240.2347705
4.712188971 | 181.6271803 | -1.281352249 | 119.2584934 | 149.5296902 | 90.81359016 | 3.812697245 | 240.3432803
4.712975301 | 181.5249396 | -1.281732021 | 119.4578132 | 149.7119698 | 90.7624698 | 3.809891776 | 240.4744396
4.713690146 | 182.1732535 | -1.281732021 | 119.4416178 | 149.8038268 | 91.08662676 | 3.823067845 | 240.8904535
4.714333507 | 181.9463457 | -1.282111794 | 119.6531819 | 149.9775728 | 90.97317285 | 3.817732967 | 240.9507457
4.715048352 | 181.7692783 | -1.282491566 | 119.1592594 | 149.4541391 | 90.88463913 | 3.813398795 | 240.3387783
4.715834682 | 181.6666982 | -1.283061225 | 119.1780661 | 149.4558491 | 90.83334912 | 3.810587714 | 240.2891982
4.716478043 | 181.5650936 | -1.283251111 | 119.4520979 | 149.7129468 | 90.78254682 | 3.807913676 | 240.4954936
4.717264373 | 181.6138213 | -1.283061225 | 118.9973404 | 149.2663107 | 90.80691066 | 3.808311892 | 240.0732213
4.718050703 | 182.4118876 | -1.283061225 | 119.5228625 | 149.9248438 | 91.20594379 | 3.824592352 | 241.1307876
4.718765548 | 182.1598561 | -1.283440997 | 119.348652 | 149.708628 | 91.07992805 | 3.818671918 | 240.7885561
4.719480393 | 181.9831389 | -1.283630884 | 119.3811463 | 149.7116695 | 90.99156947 | 3.814349096 | 240.7032389
4.720195239 | 181.9810031 | -1.284010656 | 119.7620344 | 150.0922015 | 90.99050154 | 3.813726186 | 241.0827031
4.720910084 | 181.9795518 | -1.284010656 | 119.7214506 | 150.0513759 | 90.98977589 | 3.813117965 | 241.0411518
4.721267507 | 181.9784839 | -1.284200542 | 119.5329946 | 149.8627419 | 90.98924193 | 3.812806675 | 240.8519839
4.722339775 | 182.4254039 | -1.284580315 | 119.570768 | 149.975002 | 91.21270196 | 3.821404882 | 241.1877039
4.72305462 | 182.2233624 | -1.284960087 | 119.4332208 | 149.8037812 | 91.1116812 | 3.816548731 | 240.9154624
4.723769465 | 182.0962873 | -1.28533986 | 119.3422624 | 149.6916437 | 91.04814365 | 3.813281054 | 240.7397873
4.724484311 | 182.0445185 | -1.285529746 | 119.4109062 | 149.7516592 | 91.02225924 | 3.811608324 | 240.7739185
4.725199156 | 182.0173951 | -1.285909518 | 119.580565 | 149.9167975 | 91.00869754 | 3.810457674 | 240.9254951
4.725556579 | 181.9913403 | -1.286099405 | 119.5137801 | 149.8456701 | 90.99567015 | 3.809618106 | 240.8413403
4.726700331 | 182.637976 | -1.286479177 | 119.6593253 | 150.098988 | 91.31898798 | 3.822376754 | 241.417976
4.727415176 | 182.2357144 | -1.287048836 | 119.3648381 | 149.7374572 | 91.11785719 | 3.81328964 | 240.8553144
4.728130022 | 182.0840042 | -1.287238722 | 119.3483681 | 149.6957021 | 91.04200211 | 3.809504437 | 240.7377042
4.728844867 | 182.0069109 | -1.287618494 | 119.2251703 | 149.5596555 | 91.00345545 | 3.807298288 | 240.5631109
4.729559712 | 181.9044921 | -1.288188153 | 119.5437307 | 149.861146 | 90.95224603 | 3.804557332 | 240.8133921
4.729917135 | 181.9034245 | -1.288378039 | 119.4869748 | 149.8042123 | 90.95171226 | 3.804247266 | 240.7559245
4.730989403 | 182.3006599 | -1.288567926 | 119.4799866 | 149.86343 | 91.15032997 | 3.811781497 | 241.0137599
4.731704248 | 182.0486771 | -1.288947698 | 119.5146924 | 149.8561385 | 91.02433855 | 3.805880216 | 240.8804771
4.732419094 | 182.0215563 | -1.28932747 | 119.4290521 | 149.7659782 | 91.01077817 | 3.804732242 | 240.7767563
4.733133939 | 181.919827 | -1.289517357 | 120.2161423 | 150.5361135 | 90.95991349 | 3.802008311 | 241.496027
4.733920269 | 181.9428723 | -1.289707243 | 119.6143241 | 149.9381362 | 90.97143615 | 3.80186359 | 240.9095723
4.734206207 | 181.9419497 | -1.289897129 | 119.3206166 | 149.6442748 | 90.97097483 | 3.801614474 | 240.6152497
4.735278475 | 182.2638684 | -1.290276902 | 119.8201228 | 150.1974342 | 91.13193418 | 3.807551933 | 241.3293684
4.736064805 | 182.1613102 | -1.29084656 | 119.4827367 | 149.8429551 | 91.08065509 | 3.804754292 | 240.9236102
4.73677965 | 181.9842951 | -1.291226333 | 119.4911317 | 149.8218475 | 90.99214755 | 3.800443068 | 240.8139951
4.737494496 | 181.8825725 | -1.291416219 | 119.1431242 | 149.4568863 | 90.94128625 | 3.797722434 | 240.3981725
4.738209341 | 181.8308157 | -1.291606105 | 119.3031719 | 149.6083079 | 90.91540786 | 3.79605715 | 240.5237157
4.738566764 | 181.8297486 | -1.291795991 | 119.3977162 | 149.7026743 | 90.91487428 | 3.795748299 | 240.6175486
4.739639032 | 182.3015367 | -1.292175764 | 119.3209789 | 149.7045683 | 91.15076833 | 3.804843664 | 240.8553367
4.740353877 | 182.0242618 | -1.292745423 | 119.3034539 | 149.6408309 | 91.0121309 | 3.79842065 | 240.6529618
4.741068722 | 181.9725058 | -1.292935309 | 119.2857019 | 149.6144529 | 90.98625291 | 3.796756283 | 240.6007058
4.741855052 | 181.8699603 | -1.293504967 | 119.4866201 | 149.7982802 | 90.93498016 | 3.793964115 | 240.7332603
4.742498413 | 181.743411 | -1.293694854 | 119.447537 | 149.7381055 | 90.87170549 | 3.79078102 | 240.609811
4.74292732 | 181.7921596 | -1.29388474 | 119.2091865 | 149.5078798 | 90.89607982 | 3.791466035 | 240.4039596
4.743928104 | 182.1138407 | -1.294454399 | 119.5066136 | 149.8589204 | 91.05692036 | 3.797447085 | 240.9158407
4.744714434 | 181.9870028 | -1.294644285 | 119.1871343 | 149.5183014 | 90.99350141 | 3.794144497 | 240.5118028
4.745429279 | 181.8603125 | -1.294834171 | 119.3839042 | 149.6939563 | 90.93015626 | 3.790903219 | 240.6241125
4.746144124 | 181.8335408 | -1.295024057 | 119.2074803 | 149.5130704 | 90.91677038 | 3.789768174 | 240.4298408
4.74685897 | 181.75647 | -1.29540383 | 118.88009 | 149.172835 | 90.87823502 | 3.787573845 | 240.05107
4.747216392 | 181.7550614 | -1.295783602 | 119.2568205 | 149.5493307 | 90.87753072 | 3.787259003 | 240.4268614
4.748360145 | 182.1267307 | -1.296163375 | 119.2920102 | 149.6464653 | 91.06336533 | 3.794174071 | 240.7098307
4.749003506 | 181.9498927 | -1.296543147 | 119.1237642 | 149.4487464 | 90.97494636 | 3.789936379 | 240.4236927
4.749789835 | 181.7724266 | -1.297112806 | 119.3185089 | 149.6139133 | 90.88621331 | 3.785572659 | 240.5001266
4.750504681 | 181.6211122 | -1.297112806 | 119.3623707 | 149.6325561 | 90.81055611 | 3.781817787 | 240.4431122
4.751148042 | 181.6198081 | -1.297112806 | 119.355936 | 149.6259041 | 90.80990407 | 3.781278237 | 240.4358081
4.751505464 | 181.6936733 | -1.297302692 | 119.5376578 | 149.8199367 | 90.84683666 | 3.782548361 | 240.6667733
4.752577732 | 182.1407388 | -1.297492578 | 119.4916796 | 149.8484694 | 91.07036941 | 3.79110175 | 240.9188388
4.753292578 | 181.9387891 | -1.297872351 | 119.498163 | 149.8212946 | 90.96939456 | 3.786282981 | 240.7906891
4.754150392 | 182.0366101 | -1.298062237 | 119.33997 | 149.679405 | 91.01830504 | 3.787657394 | 240.6977101
4.754865237 | 181.9595455 | -1.298442009 | 119.3520818 | 149.6786728 | 90.97977277 | 3.785467207 | 240.6584455
4.755508598 | 181.8323345 | -1.299011668 | 119.3382782 | 149.6436673 | 90.91616727 | 3.782280057 | 240.5598345
4.756294928 | 182.4551239 | -1.299011668 | 119.8431746 | 150.2523619 | 91.22756193 | 3.794748756 | 241.4799239
4.757009773 | 182.1536235 | -1.299201554 | 119.6453745 | 150.0043117 | 91.07681173 | 3.787840488 | 241.0811235
4.757653134 | 182.0264138 | -1.299771213 | 119.4898713 | 149.8276069 | 91.01320689 | 3.784654481 | 240.8408138
4.75836798 | 181.8994042 | -1.300150985 | 119.4744347 | 149.7910021 | 90.94970209 | 3.781416732 | 240.7407042
4.759082825 | 181.7973717 | -1.300530758 | 119.4584239 | 149.7579859 | 90.89868585 | 3.778704786 | 240.6566717
4.75979767 | 181.7452895 | -1.30091053 | 119.2605632 | 149.5514448 | 90.87264476 | 3.777043075 | 240.4240895
4.760512516 | 182.392816 | -1.301100416 | 119.4411053 | 149.839908 | 91.19640799 | 3.790077941 | 241.036316
4.761227361 | 182.0913356 | -1.301290303 | 119.5439119 | 149.8924678 | 91.04566778 | 3.783176914 | 240.9381356
4.761942206 | 181.964674 | -1.301480189 | 119.7308913 | 150.058337 | 90.98233698 | 3.779949124 | 241.040674
4.762800021 | 182.0368242 | -1.302049848 | 119.6267414 | 149.9662121 | 91.0184121 | 3.780783198 | 240.9846242
4.763514866 | 181.8602207 | -1.302239734 | 119.3732736 | 149.6833103 | 90.93011033 | 3.776508408 | 240.6134207
4.764229711 | 181.9333452 | -1.30242962 | 119.1705484 | 149.4927726 | 90.96667259 | 3.77747663 | 240.4594452
4.764944557 | 182.5558576 | -1.302619506 | 119.5374525 | 149.9634288 | 91.27792881 | 3.789974348 | 241.2413576
4.765730886 | 182.228934 | -1.302999279 | 119.443478 | 149.814967 | 91.114467 | 3.78248913 | 240.929434
4.766374247 | 182.1027668 | -1.302999279 | 119.6709223 | 150.0213834 | 91.05138339 | 3.779331546 | 241.0727668
4.767160577 | 182.0009402 | -1.303189165 | 119.4533801 | 149.7868701 | 91.0004701 | 3.776572155 | 240.7873402
4.767803938 | 182.0488914 | -1.303568937 | 119.8568638 | 150.1983457 | 91.02444569 | 3.777068279 | 241.2227914
4.768518783 | 182.0467543 | -1.30394871 | 119.4586514 | 149.7997772 | 91.02337715 | 3.776457245 | 240.8231543
4.769233629 | 182.6941989 | -1.304138596 | 119.8284663 | 150.2774995 | 91.34709945 | 3.789466647 | 241.6245989
4.769948474 | 182.4430361 | -1.304138596 | 119.8111454 | 150.218318 | 91.22151805 | 3.783633216 | 241.4398361
4.770734804 | 182.2905847 | -1.304708255 | 119.4710282 | 149.8527923 | 91.14529234 | 3.77981403 | 240.9980847
4.771378165 | 182.1387706 | -1.305088027 | 119.4241235 | 149.7805853 | 91.0693853 | 3.776122603 | 240.8499706
4.772164494 | 182.1358022 | -1.305847572 | 119.3429341 | 149.6989011 | 91.06790108 | 3.775438192 | 240.7668022
4.77287934 | 182.1090373 | -1.306037458 | 119.4974124 | 149.8489186 | 91.05451863 | 3.774311965 | 240.9034373
4.773594185 | 182.606967 | -1.306037458 | 119.788389 | 150.2228835 | 91.30348349 | 3.784177681 | 241.526367
4.774380515 | 182.3546467 | -1.306607117 | 119.6956822 | 150.0881233 | 91.17732333 | 3.778269555 | 241.2654467
4.775023876 | 182.1532459 | -1.306797003 | 119.6623486 | 150.021223 | 91.07662296 | 3.773542695 | 241.0978459
4.775810206 | 182.0504045 | -1.307556548 | 119.3684682 | 149.7102023 | 91.02520226 | 3.770768006 | 240.7354045
4.776453567 | 181.8989472 | -1.307746434 | 119.5480824 | 149.8645736 | 90.94947358 | 3.767089189 | 240.8140472
4.777168412 | 181.8971537 | -1.307936321 | 119.5526846 | 149.8688769 | 90.94857687 | 3.766487948 | 240.8174537
4.777883257 | 182.619761 | -1.307936321 | 119.8246537 | 150.2612805 | 91.3098805 | 3.781048427 | 241.571161
4.778669587 | 182.343175 | -1.308126207 | 119.6548583 | 150.0453875 | 91.17158749 | 3.774638327 | 241.216975
4.779312948 | 182.1917204 | -1.308316093 | 119.4723735 | 149.8376602 | 91.0958602 | 3.770961248 | 240.9335204
4.780099278 | 182.1897788 | -1.308505979 | 119.9011263 | 150.2660894 | 91.09488942 | 3.770300304 | 241.3609788
4.780885608 | 182.4125364 | -1.308695865 | 119.9498788 | 150.3519682 | 91.20626819 | 3.774339525 | 241.5582364
4.781528968 | 182.3356417 | -1.309075638 | 119.5468472 | 149.9361208 | 91.16782085 | 3.772223522 | 241.1039417
4.782315298 | 182.9578499 | -1.309265524 | 120.07605 | 150.5690249 | 91.47892494 | 3.784613882 | 242.0479499
4.782958659 | 182.6312931 | -1.309645297 | 119.8432977 | 150.2818466 | 91.31564657 | 3.777277304 | 241.5974931
4.783744989 | 182.4289367 | -1.310214955 | 119.5495456 | 149.9543684 | 91.21446836 | 3.772426329 | 241.1688367
4.78438835 | 182.2525272 | -1.310404842 | 119.6086424 | 149.9840636 | 91.1262636 | 3.768231857 | 241.1103272
4.785103195 | 182.2750099 | -1.3109745 | 119.7500366 | 150.1292049 | 91.13750494 | 3.768138769 | 241.2667099
4.785889525 | 182.0726655 | -1.311544159 | 119.5749885 | 149.9204328 | 91.03633275 | 3.763291721 | 240.9567655
4.786532886 | 182.6701597 | -1.311734045 | 119.7334532 | 150.1784798 | 91.33507984 | 3.775268712 | 241.5135597
4.787247731 | 182.3438256 | -1.311923931 | 119.5285752 | 149.9192128 | 91.1719128 | 3.767888241 | 241.0911256
4.787962576 | 182.1915595 | -1.31249359 | 119.5282198 | 149.8934797 | 91.09577975 | 3.764145508 | 240.9892595
4.788677422 | 182.089909 | -1.312683476 | 119.3749363 | 149.7232545 | 91.04495452 | 3.761460878 | 240.768209
4.789463752 | 182.0883108 | -1.312683476 | 119.4714036 | 149.8194554 | 91.0441554 | 3.760809955 | 240.8636108
4.789821174 | 182.1621315 | -1.312873362 | 119.4613105 | 149.8216658 | 91.08106575 | 3.762070518 | 240.9027315
4.790964927 | 182.6590637 | -1.312873362 | 119.9546546 | 150.3978319 | 91.32953186 | 3.771544673 | 241.7273637
4.791608288 | 182.4823269 | -1.313253135 | 119.7355423 | 150.1492634 | 91.24116343 | 3.767349808 | 241.3904269
4.792323133 | 182.4056406 | -1.313443021 | 119.8338802 | 150.2348203 | 91.20282031 | 3.765187663 | 241.4376406
4.793109463 | 182.2778578 | -1.314202566 | 119.6518859 | 150.0315289 | 91.13892889 | 3.761903998 | 241.1704578
4.793752824 | 182.1763589 | -1.314392452 | 119.657053 | 150.0197795 | 91.08817945 | 3.759281805 | 241.1079589
4.794181731 | 182.1751441 | -1.314582338 | 119.741848 | 150.1043721 | 91.08757207 | 3.758920146 | 241.1919441
4.795253999 | 182.6718471 | -1.314772225 | 119.7239157 | 150.1692236 | 91.33592355 | 3.768437833 | 241.5051471
4.795968844 | 182.4443675 | -1.31553177 | 119.6282892 | 150.0356837 | 91.22218373 | 3.763133 | 241.2578675
4.79668369 | 182.1676586 | -1.315911542 | 119.3168529 | 149.6781293 | 91.08382929 | 3.756803429 | 240.7619586
4.797398535 | 182.0407181 | -1.316291314 | 119.3280394 | 149.668159 | 91.02035903 | 3.753597612 | 240.6885181
4.79811338 | 182.0139629 | -1.316481201 | 119.602421 | 149.9380815 | 91.00698147 | 3.752480766 | 240.9450629
4.798399318 | 181.9884219 | -1.316481201 | 119.3423073 | 149.6737109 | 90.99421095 | 3.751724871 | 240.6679219
4.799614555 | 182.5843 | -1.316860973 | 119.8743333 | 150.30505 | 91.29215 | 3.763190078 | 241.5972
4.800329401 | 182.2323829 | -1.317430632 | 119.5614276 | 149.9334914 | 91.11619143 | 3.755298576 | 241.0496829
4.801044246 | 182.1307497 | -1.317620518 | 119.7477499 | 150.1028749 | 91.06537487 | 3.752622539 | 241.1682497
4.801759091 | 182.0533927 | -1.318190177 | 119.4708642 | 149.8130963 | 91.02669635 | 3.750452866 | 240.8397927
4.802473937 | 182.0009961 | -1.318759835 | 119.4254987 | 149.758998 | 91.00049804 | 3.748803579 | 240.7594961
4.802831359 | 181.9253949 | -1.318759835 | 119.3317983 | 149.6526974 | 90.96269743 | 3.7469505 | 240.6153949
4.803903627 | 182.3461324 | -1.31951938 | 119.3118441 | 149.7028662 | 91.17306622 | 3.754872395 | 240.8759324
4.804618473 | 181.9939011 | -1.320278925 | 119.1436337 | 149.4759506 | 90.99695056 | 3.746982636 | 240.4729011
4.805333318 | 181.717235 | -1.320658698 | 118.9994117 | 149.2856175 | 90.85861752 | 3.740667752 | 240.144235
4.806048163 | 181.5414269 | -1.320468811 | 119.286909 | 149.5438134 | 90.77071344 | 3.736453309 | 240.3145269
4.806834493 | 181.6389773 | -1.320848584 | 119.6235258 | 149.8966887 | 90.81948865 | 3.737871489 | 240.7161773
4.807120431 | 181.6630125 | -1.32103847 | 119.4095375 | 149.6867063 | 90.83150626 | 3.738149144 | 240.5182125
4.808335668 | 182.1336904 | -1.321608129 | 119.7640301 | 150.1196452 | 91.0668452 | 3.746993171 | 241.1864904
4.808979029 | 181.8072703 | -1.321987901 | 119.3081234 | 149.6093352 | 90.90363516 | 3.739704165 | 240.5129703
4.809693875 | 181.605149 | -1.32255756 | 119.1828497 | 149.4503745 | 90.80257448 | 3.734945974 | 240.252949
4.810480205 | 181.4534809 | -1.322747446 | 119.3723936 | 149.6146405 | 90.72674045 | 3.731182585 | 240.3413809
4.811123565 | 181.4518361 | -1.322937332 | 119.2479454 | 149.4899181 | 90.72591807 | 3.730649451 | 240.2158361
4.811552473 | 181.4509671 | -1.322937332 | 119.0398557 | 149.2816835 | 90.72548353 | 3.730298835 | 240.0071671
4.812553256 | 181.947008 | -1.323506991 | 119.2259027 | 149.550404 | 90.97350401 | 3.73983034 | 240.523908
4.813268101 | 181.7202827 | -1.323886764 | 119.2016276 | 149.4883413 | 90.86014134 | 3.734564492 | 240.3484827
4.813982947 | 181.5933786 | -1.324266536 | 119.1679262 | 149.4334893 | 90.7966893 | 3.731373778 | 240.2301786
4.814697792 | 181.4914311 | -1.324646308 | 118.8661437 | 149.1147156 | 90.74571556 | 3.728702354 | 239.8604311
4.815412637 | 181.439734 | -1.324836195 | 119.1398113 | 149.379767 | 90.71986702 | 3.727075254 | 240.099634
4.815841545 | 181.438865 | -1.324836195 | 119.2856217 | 149.5254325 | 90.7194325 | 3.726725269 | 240.244865
4.816985297 | 181.9595368 | -1.325405853 | 119.3326789 | 149.6592684 | 90.9797684 | 3.73664947 | 240.6390368
4.817700142 | 181.733851 | -1.325215967 | 119.4801503 | 149.7691255 | 90.8669255 | 3.731410516 | 240.636051
4.818343503 | 181.7571564 | -1.325405853 | 120.3633188 | 150.6561782 | 90.87857819 | 3.731395966 | 241.5347564
4.819129833 | 181.705314 | -1.32559574 | 119.373238 | 149.657457 | 90.85265699 | 3.729711358 | 240.510114
4.819844678 | 181.7284741 | -1.325785626 | 119.507258 | 149.795337 | 90.86423703 | 3.729638708 | 240.6595741
4.820488039 | 182.4005288 | -1.325975512 | 119.7197763 | 150.1198644 | 91.20026439 | 3.743082569 | 241.3201288
4.821274369 | 182.0735282 | -1.326545171 | 119.4451761 | 149.7907641 | 91.0367641 | 3.735689637 | 240.8275282
4.82191773 | 181.8719251 | -1.326924943 | 119.457675 | 149.7696626 | 90.93596256 | 3.731010232 | 240.7056251
4.822632575 | 181.7200833 | -1.327304716 | 119.2829611 | 149.5696417 | 90.86004165 | 3.727308669 | 240.4296833
4.823418905 | 181.7174627 | -1.327874374 | 119.1177876 | 149.4040313 | 90.85873134 | 3.7266467 | 240.2627627
4.82413375 | 181.6158686 | -1.32806426 | 119.1678229 | 149.4371343 | 90.80793431 | 3.723988527 | 240.2450686
4.824848596 | 182.2378328 | -1.328254147 | 119.5383443 | 149.9113164 | 91.11891642 | 3.736327639 | 241.0302328
4.825491957 | 181.8615892 | -1.328633919 | 119.1828297 | 149.4930946 | 90.93079458 | 3.72803249 | 240.4238892
4.826278286 | 181.8596504 | -1.328823805 | 119.4592835 | 149.7692252 | 90.92982519 | 3.727384922 | 240.6990504
4.826993132 | 181.7327677 | -1.329203578 | 119.1246892 | 149.4134839 | 90.86638387 | 3.724204315 | 240.2798677
4.827707977 | 181.6810769 | -1.329393464 | 119.177559 | 149.4577385 | 90.84053847 | 3.722582156 | 240.2982769
4.828494307 | 181.6039517 | -1.329773236 | 118.9289506 | 149.1962759 | 90.80197585 | 3.720378632 | 239.9982517
4.829209152 | 182.3010656 | -1.329773236 | 119.5706219 | 149.9541328 | 91.15053281 | 3.734263286 | 241.1046656
4.829923998 | 182.0497831 | -1.329963123 | 119.756161 | 150.0977916 | 91.02489157 | 3.728507984 | 241.1226831
4.830638843 | 181.8480599 | -1.330342895 | 119.36692 | 149.67493 | 90.92402997 | 3.723780323 | 240.5989599
4.831282204 | 181.8963075 | -1.330532781 | 119.5990025 | 149.9150538 | 90.94815375 | 3.724283092 | 240.8632075
4.831997049 | 181.844618 | -1.330722668 | 119.8249727 | 150.132409 | 90.92230901 | 3.722662389 | 241.054718
4.832783379 | 181.8922323 | -1.33110244 | 119.5978441 | 149.9132162 | 90.94611616 | 3.72304192 | 240.8593323
4.833498224 | 182.4392769 | -1.331292326 | 119.6791923 | 150.0857384 | 91.21963843 | 3.733809081 | 241.3053769
4.834141585 | 182.2875987 | -1.331672099 | 119.5991329 | 149.9803993 | 91.14379935 | 3.730174516 | 241.1241987
4.835070884 | 182.1852354 | -1.332051871 | 119.5970118 | 149.9612177 | 91.09261768 | 3.727340476 | 241.0538354
4.835785729 | 181.9835255 | -1.332431644 | 119.4389752 | 149.7695627 | 90.99176274 | 3.722618295 | 240.7613255
4.836500575 | 181.9314964 | -1.332811416 | 119.4681321 | 149.7900482 | 90.9657482 | 3.720992324 | 240.7557964
4.837143936 | 181.8300639 | -1.333001302 | 119.6831213 | 149.988132 | 90.91503196 | 3.718400467 | 240.9031639
4.837858781 | 182.4266218 | -1.333381075 | 119.6263739 | 150.0308109 | 91.21331089 | 3.730182064 | 241.2441218
4.838573626 | 182.0998489 | -1.333950733 | 119.3978496 | 149.7478245 | 91.04992447 | 3.722877476 | 240.7977489
4.839359956 | 181.8484579 | -1.33414062 | 119.1705526 | 149.478629 | 90.92422895 | 3.717077843 | 240.4028579
4.840003317 | 181.7214024 | -1.334710278 | 119.2521008 | 149.5390012 | 90.8607012 | 3.713958636 | 240.3997024
4.840718162 | 181.6943239 | -1.335090051 | 119.2869746 | 149.569362 | 90.84716196 | 3.712850793 | 240.4165239
4.841433008 | 181.5924137 | -1.335469823 | 119.2137046 | 149.4791069 | 90.79620687 | 3.710197626 | 240.2753137
4.842147853 | 182.1892752 | -1.335659709 | 119.5880584 | 149.9529376 | 91.09463759 | 3.721976268 | 241.0475752
4.842862698 | 181.8133239 | -1.335849596 | 119.3450413 | 149.6472619 | 90.90666194 | 3.713663877 | 240.5539239
4.843577544 | 181.7619855 | -1.335849596 | 119.3800285 | 149.6736927 | 90.88099273 | 3.712055864 | 240.5546855
4.844363873 | 181.759364 | -1.336419254 | 119.4067547 | 149.699982 | 90.87968202 | 3.711399216 | 240.579664
4.845150203 | 181.6576547 | -1.336609141 | 119.0964516 | 149.3727273 | 90.82882735 | 3.708697686 | 240.2015547
4.845793564 | 181.6563493 | -1.336609141 | 119.3354164 | 149.6114747 | 90.82817467 | 3.708178355 | 240.4396493
4.846508409 | 182.2781184 | -1.336799027 | 119.6355728 | 150.0152592 | 91.1390592 | 3.720460627 | 241.1543184
4.847223255 | 182.0760984 | -1.337368686 | 119.0935328 | 149.4395492 | 91.0380492 | 3.715744204 | 240.4775984
4.848009585 | 181.8489967 | -1.337938344 | 119.3123322 | 149.6204984 | 90.92449835 | 3.710457092 | 240.5449967
4.848652945 | 181.7721818 | -1.338318117 | 119.3538273 | 149.6491909 | 90.88609089 | 3.708380504 | 240.5352818
4.849367791 | 181.6207411 | -1.338508003 | 119.632247 | 149.9023706 | 90.81037056 | 3.704710957 | 240.7127411
4.850082636 | 181.5687261 | -1.338887775 | 119.2812087 | 149.542663 | 90.78436305 | 3.703092469 | 240.3270261
4.850797481 | 182.2157371 | -1.338887775 | 119.756579 | 150.1258686 | 91.10786856 | 3.715884998 | 241.2337371
4.851512327 | 181.8640882 | -1.339457434 | 119.6094627 | 149.9201441 | 90.93204409 | 3.708089248 | 240.8521882
4.852227172 | 181.7369097 | -1.340027093 | 119.2052699 | 149.4947549 | 90.86845487 | 3.704921928 | 240.3632097
4.853084987 | 181.7095453 | -1.340406865 | 119.1137484 | 149.3986727 | 90.85477266 | 3.703703203 | 240.2534453
4.853799832 | 181.6325926 | -1.340786638 | 119.5127975 | 149.7848963 | 90.81629629 | 3.701572326 | 240.6011926
4.85408577 | 181.4567539 | -1.34116641 | 119.0087846 | 149.251577 | 90.72837695 | 3.697731791 | 239.9799539
4.855158038 | 181.7781052 | -1.341546182 | 119.3901017 | 149.6864526 | 90.8890526 | 3.703533903 | 240.5755052
4.855872883 | 181.5515218 | -1.341925955 | 119.0278739 | 149.2864609 | 90.77576091 | 3.698322524 | 240.0622218
4.856587729 | 181.3744794 | -1.342495614 | 119.3166598 | 149.5457397 | 90.68723971 | 3.694132757 | 240.2329794
4.857302574 | 181.2975347 | -1.342875386 | 119.0932116 | 149.3094674 | 90.64876737 | 3.692004992 | 239.9582347
4.858088904 | 181.2211284 | -1.342875386 | 119.4269428 | 149.6304642 | 90.61056419 | 3.689834638 | 240.2410284
4.858374842 | 181.195271 | -1.343065272 | 119.0850237 | 149.2842355 | 90.5976355 | 3.689085251 | 239.881871
4.85944711 | 181.6156723 | -1.343824817 | 119.1285574 | 149.3978361 | 90.80783614 | 3.696922448 | 240.2056723
4.86023344 | 181.2892129 | -1.34420459 | 119.1123376 | 149.3272065 | 90.64460646 | 3.68960738 | 239.9718129
4.860948285 | 181.1623998 | -1.344584362 | 118.8292666 | 149.0229999 | 90.5811999 | 3.686455976 | 239.6041998
4.861591646 | 181.0606706 | -1.344964135 | 118.9349569 | 149.1117353 | 90.5303353 | 3.683875619 | 239.6420706
4.86244946 | 181.133063 | -1.345343907 | 118.9327877 | 149.1216315 | 90.56653149 | 3.684714529 | 239.688163
4.862878368 | 181.0321105 | -1.345533793 | 118.7578368 | 148.9298552 | 90.51605524 | 3.682313554 | 239.4459105
4.863807667 | 181.4281797 | -1.346103452 | 118.9009599 | 149.1389898 | 90.71408984 | 3.689753188 | 239.8530797
4.864522512 | 181.0766136 | -1.346673111 | 118.5789712 | 148.7584068 | 90.5383068 | 3.681983831 | 239.2967136
4.865237357 | 180.9002816 | -1.346862997 | 118.8530939 | 149.0031408 | 90.45014078 | 3.677818515 | 239.4532816
4.866023687 | 180.7979331 | -1.347432655 | 118.7602777 | 148.8932665 | 90.39896654 | 3.675120865 | 239.2922331
4.866667048 | 180.7464244 | -1.347622542 | 120.0682081 | 150.1926122 | 90.37321222 | 3.673576627 | 240.5658244
4.867095955 | 180.7206238 | -1.347622542 | 118.7992079 | 148.9193119 | 90.36031189 | 3.672722794 | 239.2796238
4.868168223 | 181.1672721 | -1.347622542 | 119.0847907 | 149.2793361 | 90.58363605 | 3.68108871 | 239.8629721
4.868883068 | 180.9906073 | -1.348002314 | 118.8701024 | 149.0352036 | 90.49530363 | 3.676919809 | 239.5305073
4.869597914 | 180.9389542 | -1.3481922 | 119.0335847 | 149.1900771 | 90.46947709 | 3.67531932 | 239.6595542
4.870312759 | 180.9371687 | -1.348382087 | 118.9770896 | 149.1332844 | 90.46858437 | 3.674743212 | 239.6018687
4.871099089 | 181.1101109 | -1.348382087 | 119.250237 | 149.4352555 | 90.55505546 | 3.677700379 | 239.9903109
4.871456512 | 181.0093151 | -1.348571973 | 119.0293384 | 149.1975576 | 90.50465757 | 3.675361434 | 239.7022151
4.87252878 | 181.5054596 | -1.348761859 | 119.4162199 | 149.6671298 | 90.7527298 | 3.684735103 | 240.4198596
4.873243625 | 181.3288009 | -1.349141631 | 119.2573336 | 149.4788004 | 90.66440043 | 3.680569523 | 240.1432009
4.874029955 | 181.2770026 | -1.349331518 | 118.8647675 | 149.0776013 | 90.63850131 | 3.678912995 | 239.7161026
4.874673316 | 181.1506991 | -1.349521404 | 119.5827664 | 149.7745496 | 90.57534956 | 3.675836436 | 240.3498991
4.875388161 | 181.1738433 | -1.34971129 | 119.4060811 | 149.6017217 | 90.58692167 | 3.675772188 | 240.1886433
4.875745584 | 181.2479146 | -1.34971129 | 119.1613715 | 149.3693573 | 90.62395728 | 3.677021909 | 239.9933146
4.876817852 | 181.6688924 | -1.350091063 | 119.3028975 | 149.5810462 | 90.8344462 | 3.684845664 | 240.4154924
4.877532697 | 181.5175141 | -1.350280949 | 119.451038 | 149.703957 | 90.75875705 | 3.681202034 | 240.4627141
4.878247542 | 181.4409309 | -1.350470835 | 119.3637103 | 149.6038654 | 90.72046544 | 3.679092708 | 240.3243309
4.878962388 | 181.4135281 | -1.351040494 | 119.335876 | 149.571464 | 90.70676403 | 3.677992011 | 240.2782281
4.879677233 | 181.3116765 | -1.351420266 | 119.1003255 | 149.3189382 | 90.65583823 | 3.675365944 | 239.9747765
4.88010614 | 181.5351778 | -1.351420266 | 119.2306259 | 149.4864889 | 90.76758892 | 3.679622767 | 240.2540778
4.881249893 | 181.8811905 | -1.351800039 | 119.5605635 | 149.8740952 | 90.94059525 | 3.685849182 | 240.8146905
4.881893254 | 181.654835 | -1.352179811 | 119.1607117 | 149.4365175 | 90.82741751 | 3.680726809 | 240.263935
4.882608099 | 181.4781976 | -1.352559584 | 119.5608325 | 149.8071988 | 90.73909879 | 3.676570241 | 240.5462976
4.883322944 | 181.4012793 | -1.352939356 | 119.0885931 | 149.3221397 | 90.70063967 | 3.674456925 | 240.0227793
4.884109274 | 181.2989487 | -1.353509015 | 119.1117829 | 149.3282743 | 90.64947433 | 3.671770171 | 239.9777487
4.884395212 | 181.3232978 | -1.353509015 | 118.7789993 | 148.9995489 | 90.66164889 | 3.672053729 | 239.6611978
4.88546748 | 181.7694896 | -1.353698901 | 119.3252299 | 149.6201448 | 90.88474482 | 3.680380826 | 240.5048896
4.886182326 | 181.5180767 | -1.354078673 | 119.2686256 | 149.5216383 | 90.75903834 | 3.674697002 | 240.2806767
4.886897171 | 181.4162344 | -1.354458446 | 119.3979781 | 149.6340172 | 90.70811719 | 3.672075488 | 240.3421344
4.887612016 | 181.3143944 | -1.354838218 | 119.2319315 | 149.4509972 | 90.65719718 | 3.669454787 | 240.1081944
4.888326862 | 181.2624105 | -1.355217991 | 119.0299035 | 149.2403052 | 90.63120524 | 3.667854755 | 239.8715105
4.889113191 | 181.908571 | -1.355407877 | 119.2739903 | 149.5920855 | 90.95428552 | 3.680481158 | 240.546371
4.889828037 | 181.582391 | -1.355787649 | 119.1003637 | 149.3640955 | 90.7911955 | 3.673272524 | 240.155291
4.890542882 | 181.3555819 | -1.356357308 | 119.1764606 | 149.4023909 | 90.67779094 | 3.668097898 | 240.0801819
4.891329212 | 181.3037958 | -1.356547194 | 119.3307986 | 149.5480979 | 90.65189789 | 3.666449482 | 240.1999958
4.891972573 | 181.2021084 | -1.356926967 | 119.1675028 | 149.3678542 | 90.60105421 | 3.663888636 | 239.9689084
4.892687418 | 181.1252038 | -1.357306739 | 119.1925679 | 149.3801019 | 90.5626019 | 3.661781497 | 239.9427038
4.893473748 | 181.7218141 | -1.357306739 | 119.311038 | 149.5980071 | 90.86090707 | 3.673385046 | 240.4589141
4.894117109 | 181.4955013 | -1.357686512 | 119.2995004 | 149.5487506 | 90.74775063 | 3.668277976 | 240.2965013
4.894831954 | 181.2939729 | -1.358066284 | 119.1158243 | 149.3314864 | 90.64698643 | 3.663625091 | 239.9784729
4.895546799 | 181.142638 | -1.35825617 | 119.0488793 | 149.239319 | 90.57131898 | 3.659998853 | 239.810638
4.896261645 | 181.0910022 | -1.358446057 | 119.3222674 | 149.5041011 | 90.54550109 | 3.658409904 | 240.0496022
4.89697649 | 181.1390627 | -1.358635943 | 119.2797876 | 149.4696313 | 90.56953135 | 3.658857293 | 240.0391627
4.89776282 | 181.8100672 | -1.358825829 | 119.4893557 | 149.7910336 | 90.9050336 | 3.671970093 | 240.6960672
4.89854915 | 181.5834767 | -1.359205601 | 119.1228256 | 149.3867384 | 90.79173837 | 3.666754992 | 240.1784767
4.899263995 | 181.4570697 | -1.359395488 | 119.3479899 | 149.5908348 | 90.72853483 | 3.663639857 | 240.3193697
4.899907356 | 181.4055783 | -1.359585374 | 119.4614261 | 149.6956892 | 90.70278916 | 3.662107955 | 240.3984783
4.900622201 | 181.3542838 | -1.359585374 | 119.5696279 | 149.7953419 | 90.67714192 | 3.660527076 | 240.4724838
4.901337047 | 181.4272614 | -1.35977526 | 119.4309538 | 149.6688307 | 90.7136307 | 3.661482131 | 240.3824614
4.902051892 | 182.0734478 | -1.359965146 | 119.6849493 | 150.0305239 | 91.03672388 | 3.67413015 | 241.0672478
4.902838222 | 181.7724427 | -1.360155033 | 119.5028142 | 149.7982214 | 90.88622137 | 3.66740148 | 240.6844427
4.903481583 | 181.621264 | -1.360344919 | 119.5341213 | 149.804332 | 90.81063201 | 3.663837209 | 240.614964
4.904196428 | 181.618789 | -1.360914577 | 119.2539963 | 149.5237945 | 90.80939452 | 3.663252695 | 240.333189
4.904911273 | 181.4920499 | -1.36129435 | 119.56855 | 149.817225 | 90.74602497 | 3.660134887 | 240.5632499
4.905697603 | 181.4894317 | -1.361864009 | 119.1835772 | 149.4318158 | 90.74471583 | 3.659494835 | 240.1765317
4.906412449 | 182.0604706 | -1.362243781 | 119.2849235 | 149.6283353 | 91.03023528 | 3.670600285 | 240.6585706
4.907198778 | 181.7591444 | -1.362623553 | 119.5909815 | 149.8841722 | 90.8795722 | 3.663871616 | 240.7637444
4.907913624 | 181.5074691 | -1.363193212 | 119.3230897 | 149.5743345 | 90.75373454 | 3.658210017 | 240.3280691
4.908628469 | 181.3056394 | -1.363762871 | 119.1598131 | 149.3774197 | 90.65281968 | 3.653565538 | 240.0302394
4.909343314 | 181.2038323 | -1.364142643 | 119.1246774 | 149.3253162 | 90.60191615 | 3.650959804 | 239.9272323
4.91005816 | 181.1269465 | -1.364522416 | 119.1028488 | 149.2906732 | 90.56347323 | 3.648862384 | 239.8541465
4.91084449 | 181.6233883 | -1.364712302 | 119.3712294 | 149.6417942 | 90.81169416 | 3.658387217 | 240.4534883
4.91148785 | 181.2728822 | -1.364902188 | 119.2252941 | 149.4374411 | 90.63644108 | 3.650771546 | 240.0738822
4.912202696 | 181.0464885 | -1.365281961 | 118.9421295 | 149.1165442 | 90.52324424 | 3.645631468 | 239.6397885
4.912917541 | 181.0696195 | -1.365471847 | 119.0668398 | 149.2451098 | 90.53480977 | 3.645571838 | 239.7799195
4.913632386 | 181.0176567 | -1.365851619 | 118.9001189 | 149.0697283 | 90.50882834 | 3.643983948 | 239.5785567
4.914347232 | 180.9656949 | -1.366231392 | 118.9810983 | 149.1420475 | 90.48284747 | 3.642396543 | 239.6248949
4.915062077 | 181.5622625 | -1.366231392 | 119.3391542 | 149.5995312 | 90.78113123 | 3.654004332 | 240.3806625
4.915848407 | 181.3360728 | -1.366421278 | 119.0503576 | 149.2730364 | 90.6680364 | 3.648818611 | 239.9410728
4.916563252 | 181.358859 | -1.36680105 | 119.112853 | 149.3393295 | 90.6794295 | 3.648751548 | 240.018759
4.917278098 | 181.2328274 | -1.36680105 | 119.2520425 | 149.4575137 | 90.61641371 | 3.645658078 | 240.0739274
4.917992943 | 181.1808656 | -1.367180823 | 119.2039219 | 149.4007328 | 90.5904328 | 3.644071605 | 239.9911656
4.91842185 | 181.1298243 | -1.367370709 | 119.1069081 | 149.2952121 | 90.56491215 | 3.642716068 | 239.8601243
4.919422634 | 181.5759413 | -1.367560595 | 118.8874138 | 149.1500707 | 90.78797066 | 3.651043495 | 239.9380413
4.920137479 | 181.3492279 | -1.368130254 | 118.5604426 | 148.7853139 | 90.67461395 | 3.645905169 | 239.4599279
4.920852324 | 181.2976076 | -1.36832014 | 118.9271359 | 149.1434038 | 90.64880382 | 3.644326523 | 239.7922076
4.92156717 | 181.145988 | -1.368699913 | 119.135996 | 149.326994 | 90.572994 | 3.640716475 | 239.899988
4.9223535 | 181.16897 | -1.368889799 | 119.1534567 | 149.348285 | 90.58448498 | 3.640601772 | 239.93277
4.922710922 | 181.1180766 | -1.369079685 | 118.9416922 | 149.1280383 | 90.55903828 | 3.63930359 | 239.6870766
4.923711706 | 181.5887388 | -1.369459458 | 119.5492796 | 149.8140694 | 90.7943694 | 3.648122967 | 240.6084388
4.924426551 | 181.462377 | -1.369649344 | 119.164859 | 149.4085885 | 90.73118849 | 3.645027373 | 240.139777
4.925212881 | 181.4099317 | -1.370219003 | 119.2762772 | 149.5112659 | 90.70496587 | 3.643380598 | 240.2162317
4.925927726 | 181.2835745 | -1.370408889 | 119.2648582 | 149.4787872 | 90.64178724 | 3.640286728 | 240.1205745
4.926714056 | 181.1813068 | -1.370978547 | 119.1460689 | 149.3429534 | 90.59065342 | 3.637629941 | 239.9336068
4.926999994 | 181.0558227 | -1.371168434 | 119.1976409 | 149.3736114 | 90.52791137 | 3.634871965 | 239.9015227
4.928072262 | 181.4764846 | -1.371548206 | 119.2063615 | 149.4524423 | 90.73824231 | 3.642617109 | 240.1906846
4.928858592 | 181.3250749 | -1.371738092 | 119.4605916 | 149.6814375 | 90.66253745 | 3.638964079 | 240.3439749
4.929501953 | 181.1490457 | -1.371927979 | 119.3482152 | 149.5397229 | 90.57452287 | 3.634918217 | 240.1142457
4.930288283 | 181.1727057 | -1.371738092 | 119.2175019 | 149.4129529 | 90.58635286 | 3.634818376 | 239.9993057
4.930931644 | 181.1208984 | -1.372117865 | 119.1381328 | 149.3249492 | 90.56044922 | 3.633293466 | 239.8853984
4.931289066 | 181.1696573 | -1.372307751 | 119.0728858 | 149.2678286 | 90.58482865 | 3.634018887 | 239.8526573
4.932361334 | 181.5899522 | -1.37287741 | 120.5760841 | 150.8410761 | 90.79497612 | 3.641750043 | 241.6360522
4.933147664 | 181.438209 | -1.373257182 | 118.983503 | 149.2232045 | 90.71910451 | 3.638093566 | 239.942309
4.93386251 | 181.2859329 | -1.374016727 | 119.1356443 | 149.3499664 | 90.64296643 | 3.634480111 | 239.9929329
4.934577355 | 181.1343421 | -1.374396499 | 118.956414 | 149.145471 | 90.56717103 | 3.630881592 | 239.7126421
4.9352922 | 181.1318732 | -1.374966158 | 118.6903911 | 148.8790366 | 90.56593662 | 3.630305658 | 239.4449732
4.935649623 | 180.9813512 | -1.375156044 | 118.9138171 | 149.0773756 | 90.49067559 | 3.626993073 | 239.5680512
4.936721891 | 181.4272091 | -1.375345931 | 118.8588364 | 149.0967045 | 90.71360455 | 3.635236739 | 239.8103091
4.937436736 | 181.1265093 | -1.375535817 | 119.0381031 | 149.2258547 | 90.56325467 | 3.628620227 | 239.7891093
4.938151582 | 181.1247214 | -1.375725703 | 118.9644071 | 149.1518607 | 90.5623607 | 3.628058742 | 239.7142214
4.938937911 | 181.0224739 | -1.376295362 | 118.8761246 | 149.0465369 | 90.51123695 | 3.625410885 | 239.5577739
4.939581272 | 180.9208584 | -1.376675134 | 119.0455528 | 149.1990292 | 90.46042921 | 3.622881522 | 239.6594584
4.939938695 | 180.8952273 | -1.376675134 | 118.9698091 | 149.1190136 | 90.44761363 | 3.622100537 | 239.5666273
4.941010963 | 181.3403777 | -1.377244793 | 119.1611926 | 149.3845888 | 90.67018884 | 3.63032379 | 240.0547777
4.941725808 | 181.0639247 | -1.377814452 | 119.0671416 | 149.2444623 | 90.53196235 | 3.624204385 | 239.7764247
4.942512138 | 180.8623955 | -1.378194224 | 118.8395652 | 148.9832977 | 90.43119775 | 3.619550327 | 239.4144955
4.943298468 | 180.8857122 | -1.378194224 | 118.6411374 | 148.7887561 | 90.44285611 | 3.619446249 | 239.2316122
4.944084798 | 180.8339686 | -1.37838411 | 119.0190895 | 149.1580843 | 90.4169843 | 3.61782402 | 239.5750686
4.944299251 | 180.783382 | -1.378573996 | 118.9853273 | 149.115891 | 90.39169102 | 3.616643971 | 239.507582
4.945514488 | 181.3285215 | -1.378763883 | 119.2247405 | 149.4461608 | 90.66426076 | 3.626778179 | 240.1104215
4.946229334 | 181.1527305 | -1.378763883 | 119.2034435 | 149.3955652 | 90.57636523 | 3.622699983 | 239.9719305
4.946944179 | 181.0015077 | -1.378953769 | 119.2918359 | 149.4587538 | 90.50075383 | 3.619119601 | 239.9595077
4.94758754 | 180.9995253 | -1.379333541 | 118.9518751 | 149.1184626 | 90.49976265 | 3.61860892 | 239.6182253
4.948302385 | 180.9973983 | -1.379713314 | 119.0086661 | 149.1748991 | 90.49869914 | 3.618043181 | 239.6735983
4.948659808 | 180.9963348 | -1.3799032 | 119.1180116 | 149.2840674 | 90.49816738 | 3.617760373 | 239.7822348
4.949803561 | 181.5917345 | -1.3799032 | 119.2816782 | 149.5469673 | 90.79586725 | 3.628953171 | 240.3428345
4.950446921 | 181.3905098 | -1.380282972 | 119.1525033 | 149.3842549 | 90.69525492 | 3.624416774 | 240.0795098
4.951161767 | 181.2891022 | -1.380472859 | 119.1682007 | 149.3830511 | 90.64455109 | 3.621845324 | 240.0276022
4.951876612 | 181.1876964 | -1.380662745 | 119.2693988 | 149.4673482 | 90.5938482 | 3.619274655 | 240.0611964
4.952734426 | 181.3350407 | -1.380852631 | 119.0238136 | 149.2463203 | 90.66752034 | 3.621622805 | 239.9138407
4.953377787 | 181.9559844 | -1.381042517 | 119.3288948 | 149.6548922 | 90.97799218 | 3.633688179 | 240.6328844
4.954092633 | 181.65569 | -1.381042517 | 119.1946967 | 149.470645 | 90.827845 | 3.627102319 | 240.29849
4.954807478 | 181.5539432 | -1.38142229 | 119.3647811 | 149.6237716 | 90.77697158 | 3.624525529 | 240.4007432
4.955522323 | 181.4525396 | -1.381612176 | 119.0517799 | 149.2938698 | 90.7262698 | 3.621956409 | 240.0201396
4.956237169 | 181.5005536 | -1.381802062 | 119.2669845 | 149.5170768 | 90.75027681 | 3.622402768 | 240.2673536
4.956952014 | 181.4984209 | -1.382181835 | 119.4436736 | 149.6934104 | 90.74921043 | 3.621837353 | 240.4426209
4.957666859 | 182.1444262 | -1.382181835 | 120.6170087 | 150.9744131 | 91.07221308 | 3.634345551 | 242.0466262
4.958381705 | 181.8680238 | -1.382751493 | 119.7398746 | 150.0512119 | 90.9340119 | 3.628247143 | 240.9852238
4.95909655 | 181.6666745 | -1.383131266 | 119.4260582 | 149.7038373 | 90.83333727 | 3.623663937 | 240.5371745
4.959811395 | 181.5144501 | -1.383890811 | 119.1789167 | 149.431325 | 90.75722504 | 3.62007251 | 240.1885501
4.960526241 | 181.3881536 | -1.384080697 | 119.2033179 | 149.4346768 | 90.69407679 | 3.617004802 | 240.1287536
4.961384055 | 181.4853345 | -1.384460469 | 119.2586115 | 149.5061673 | 90.74266727 | 3.618338176 | 240.2488345
4.9620989 | 182.0310093 | -1.384840242 | 119.2453031 | 149.5838046 | 91.01550464 | 3.628813767 | 240.5993093
4.962742261 | 181.5559146 | -1.385220014 | 119.3509382 | 149.6102573 | 90.77795728 | 3.618770105 | 240.3882146
4.963528591 | 181.4045783 | -1.385409901 | 118.7850928 | 149.0191891 | 90.70228913 | 3.615147848 | 239.7214783
4.964243436 | 181.2530493 | -1.385789673 | 119.2902831 | 149.4991246 | 90.62652464 | 3.611574862 | 240.1256493
4.964958282 | 181.175881 | -1.386359332 | 119.2447603 | 149.4407405 | 90.58794049 | 3.609500616 | 240.028681
4.965601642 | 181.1247795 | -1.386359332 | 120.0157265 | 150.2031897 | 90.56238973 | 3.608003846 | 240.7655795
4.966387972 | 181.7453162 | -1.386549218 | 119.4448721 | 149.7357581 | 90.87265811 | 3.619927319 | 240.6084162
4.967102818 | 181.4188181 | -1.387308763 | 119.1603394 | 149.3968091 | 90.70940905 | 3.612833144 | 240.1062181
4.967746178 | 181.1429515 | -1.387688535 | 119.0975838 | 149.2880757 | 90.57147573 | 3.606812099 | 239.8595515
4.968461024 | 180.9914354 | -1.388068308 | 118.7421785 | 148.9074177 | 90.49571769 | 3.603243605 | 239.4031354
4.969175869 | 180.8395828 | -1.388637966 | 118.7564609 | 148.8963914 | 90.41979141 | 3.599669368 | 239.3161828
4.969890714 | 180.8125601 | -1.389017739 | 118.4916534 | 148.6270801 | 90.40628006 | 3.59860788 | 239.0333601
4.970748529 | 181.4830456 | -1.389017739 | 119.0605485 | 149.3077228 | 90.7415228 | 3.611475481 | 240.0492456
4.97139189 | 181.1573998 | -1.389397511 | 119.0598999 | 149.2527999 | 90.5786999 | 3.604457716 | 239.8314998
4.97217822 | 180.8812646 | -1.389777284 | 118.7949549 | 148.9418323 | 90.44063232 | 3.59833408 | 239.3824646
4.97282158 | 180.8045947 | -1.390157056 | 118.5860982 | 148.7201973 | 90.40229733 | 3.596326764 | 239.1224947
4.973536426 | 180.628198 | -1.390536829 | 118.6480993 | 148.752799 | 90.31409901 | 3.59226316 | 239.066898
4.974251271 | 180.6513101 | -1.390726715 | 118.8431034 | 148.951655 | 90.32565503 | 3.592211553 | 239.2773101
4.975037601 | 181.1967412 | -1.391106487 | 118.9994137 | 149.1988706 | 90.59837059 | 3.602607142 | 239.7972412
4.975752446 | 180.9207653 | -1.39148626 | 119.1263218 | 149.2797826 | 90.46038265 | 3.596543156 | 239.7401653
4.976467292 | 180.6195613 | -1.392055918 | 118.8573204 | 148.9605807 | 90.30978066 | 3.589973964 | 239.2703613
4.977110652 | 180.5677936 | -1.392435691 | 118.6482645 | 148.7428968 | 90.28389682 | 3.588469795 | 239.0267936
4.977825498 | 180.3917504 | -1.392625577 | 118.7508835 | 148.8161752 | 90.1958752 | 3.58441792 | 239.0120504
4.978540343 | 180.364397 | -1.393195236 | 118.5095657 | 148.5702985 | 90.18219848 | 3.583353823 | 238.752497
4.979398157 | 181.084585 | -1.393195236 | 119.0062283 | 149.1869925 | 90.54229249 | 3.597199864 | 239.729285
4.980113003 | 180.6592677 | -1.393575008 | 119.0553559 | 149.1652338 | 90.32963384 | 3.588143208 | 239.4948677
4.980827848 | 180.5330175 | -1.393764894 | 118.7404725 | 148.8293087 | 90.26650874 | 3.585093516 | 239.0958175
4.981542693 | 180.4811095 | -1.394144667 | 118.6906698 | 148.7708547 | 90.24055473 | 3.583537053 | 239.0114095
4.982257539 | 180.3797562 | -1.394334553 | 118.6974854 | 148.7607781 | 90.18987811 | 3.58098861 | 238.9506562
4.982972384 | 180.3534212 | -1.394334553 | 118.8052071 | 148.8641106 | 90.1767106 | 3.57994639 | 239.0408212
4.983758714 | 181.0730317 | -1.394714326 | 118.7769772 | 148.9558159 | 90.53651586 | 3.593820663 | 239.4923317
4.984402075 | 180.6727767 | -1.395094098 | 118.7419589 | 148.8540884 | 90.33638835 | 3.585326641 | 239.1904767
4.98511692 | 180.5710862 | -1.39547387 | 118.6614621 | 148.7566431 | 90.28554311 | 3.582772638 | 239.0421862
4.985831765 | 180.5941944 | -1.395663757 | 118.8262648 | 148.9252972 | 90.29709722 | 3.582722434 | 239.2223944
4.986546611 | 180.4931852 | -1.395663757 | 118.9596951 | 149.0418926 | 90.24659261 | 3.580183199 | 239.2884852
4.986904033 | 180.4672332 | -1.395853643 | 118.6488444 | 148.7267166 | 90.23361662 | 3.579406197 | 238.9603332
4.987976301 | 181.0617684 | -1.396233415 | 119.0759228 | 149.2528842 | 90.53088421 | 3.590556096 | 239.7837684
4.988762631 | 180.9851642 | -1.396423302 | 119.1083881 | 149.2725821 | 90.49258212 | 3.588454617 | 239.7651642
4.989477477 | 180.7845946 | -1.396423302 | 119.2835315 | 149.4142973 | 90.39229729 | 3.583920645 | 239.8065946
4.990192322 | 180.7575795 | -1.396803074 | 119.4185265 | 149.5447898 | 90.37878977 | 3.582865885 | 239.9235795
4.990907167 | 180.8055741 | -1.39699296 | 118.8514247 | 148.985687 | 90.40278704 | 3.583314352 | 239.3884741
4.99126459 | 180.654834 | -1.397372733 | 118.915478 | 149.024617 | 90.327417 | 3.580037674 | 239.352034
4.992336858 | 181.1750026 | -1.397562619 | 118.9478675 | 149.1437013 | 90.58750132 | 3.589688086 | 239.7312026
4.993123188 | 180.9739565 | -1.397752505 | 119.2357522 | 149.3980782 | 90.48697824 | 3.585096311 | 239.8850565
4.993766549 | 180.8226413 | -1.398132278 | 118.8471138 | 148.9842207 | 90.41132067 | 3.581604353 | 239.3955413
4.994481394 | 180.8454043 | -1.39851205 | 118.8823014 | 149.0232022 | 90.42270217 | 3.581547492 | 239.4459043
4.995196239 | 180.7689536 | -1.398701936 | 118.8816179 | 149.0097768 | 90.38447681 | 3.579504464 | 239.3942536
4.995553662 | 180.7934587 | -1.39851205 | 119.2518862 | 149.3841294 | 90.39672937 | 3.579738896 | 239.7808587
4.99662593 | 181.2887081 | -1.398701936 | 119.3455694 | 149.5603541 | 90.64435406 | 3.588882366 | 240.2047081
4.99741226 | 181.31132 | -1.399081709 | 119.0835067 | 149.30206 | 90.65565999 | 3.588770136 | 239.95772
4.99819859 | 181.284838 | -1.399081709 | 119.2610793 | 149.475219 | 90.64241899 | 3.58767571 | 240.117638
4.998913435 | 181.1831588 | -1.399461481 | 119.0538863 | 149.2510794 | 90.59157941 | 3.585128647 | 239.8426588
4.99962828 | 181.2062565 | -1.399651367 | 119.1438855 | 149.3449283 | 90.60312826 | 3.585078034 | 239.9480565
4.999914219 | 181.2053365 | -1.399841254 | 119.3442788 | 149.5451682 | 90.60266824 | 3.584854607 | 240.1478365
5.001057971 | 181.6499503 | -1.400410912 | 119.6383834 | 149.9133751 | 90.82497514 | 3.592925139 | 240.7383503
5.001701332 | 181.2743294 | -1.400980571 | 119.2049765 | 149.4173647 | 90.63716468 | 3.584953123 | 240.0545294
5.002487662 | 181.1472849 | -1.40155023 | 119.0729283 | 149.2641424 | 90.57364244 | 3.581849987 | 239.8377849
5.003131023 | 180.9216719 | -1.401740116 | 118.867124 | 149.020736 | 90.46083597 | 3.576879956 | 239.4815719
5.003845868 | 180.895 | -1.401930002 | 118.7601333 | 148.9093 | 90.44749999 | 3.575835936 | 239.3568
5.004274775 | 180.9432222 | -1.402309775 | 119.0920074 | 149.2492111 | 90.47161111 | 3.576493079 | 239.7208222
5.005275559 | 181.2885608 | -1.402879433 | 118.9772203 | 149.1919804 | 90.64428041 | 3.582677467 | 239.8362608
5.006061888 | 181.0125578 | -1.403259206 | 118.7865193 | 148.9552789 | 90.50627888 | 3.576601339 | 239.4615578
5.006848218 | 181.0355094 | -1.403449092 | 118.9447698 | 149.1173547 | 90.5177547 | 3.576498035 | 239.6351094
5.007563064 | 180.7842041 | -1.404018751 | 118.8015014 | 148.932202 | 90.39210204 | 3.570968963 | 239.3243041
5.008206424 | 180.7072336 | -1.404588409 | 118.9692445 | 149.0871168 | 90.35361678 | 3.568973344 | 239.4407336
5.008635332 | 180.6811436 | -1.404778296 | 118.6365479 | 148.7500718 | 90.34057181 | 3.568146821 | 239.0906436
5.0097076 | 181.0518804 | -1.404968182 | 118.9912268 | 149.1665402 | 90.52594018 | 3.574783469 | 239.6924804
5.01035096 | 180.8262927 | -1.405158068 | 118.9255309 | 149.0632464 | 90.41314637 | 3.569822013 | 239.4763927
5.011208775 | 180.7495703 | -1.405347954 | 119.1634568 | 149.2883851 | 90.37478514 | 3.567679916 | 239.6631703
5.011852136 | 180.6480613 | -1.405727727 | 118.8905204 | 148.9985306 | 90.32403065 | 3.565196562 | 239.3225613
5.012566981 | 180.6714984 | -1.405727727 | 118.8611328 | 148.9730492 | 90.33574922 | 3.565155695 | 239.3087984
5.012924404 | 180.6455546 | -1.405917613 | 118.8996849 | 149.0072773 | 90.3227773 | 3.56438396 | 239.3300546
5.013996672 | 181.2650859 | -1.406107499 | 119.2149953 | 149.4258429 | 90.63254294 | 3.575977735 | 240.0583859
5.014711517 | 181.0887865 | -1.406487272 | 119.2873288 | 149.4687933 | 90.54439326 | 3.571952338 | 240.0131865
5.015569331 | 181.0611471 | -1.40705693 | 118.9473157 | 149.1241735 | 90.53057354 | 3.570790353 | 239.6547471
5.016284177 | 180.9349557 | -1.407246816 | 119.1902519 | 149.3460778 | 90.46747784 | 3.567765863 | 239.8135557
5.016927538 | 180.7588108 | -1.407626589 | 118.7704369 | 148.8969054 | 90.37940538 | 3.563797328 | 239.2763108
5.017642383 | 181.4536694 | -1.407816475 | 118.8107565 | 149.0530347 | 90.72683471 | 3.577137916 | 239.7798694
5.018357228 | 181.127758 | -1.408386134 | 118.6475193 | 148.835479 | 90.56387902 | 3.570133983 | 239.399358
5.019143558 | 180.876349 | -1.408955792 | 118.7231163 | 148.8691745 | 90.43817449 | 3.564565661 | 239.307349
5.019786919 | 180.7002128 | -1.409335565 | 118.6477043 | 148.7644064 | 90.35010642 | 3.560599971 | 239.1145128
5.020501764 | 180.5992514 | -1.409335565 | 118.6155505 | 148.7154257 | 90.29962571 | 3.558082012 | 239.0150514
5.02121661 | 180.5473707 | -1.409715337 | 118.5442569 | 148.6354853 | 90.27368535 | 3.556542235 | 238.9091707
5.021931455 | 181.1927689 | -1.409715337 | 118.9933896 | 149.1921845 | 90.59638445 | 3.568887574 | 239.7885689
5.0226463 | 181.0417095 | -1.409905224 | 118.9417365 | 149.1153547 | 90.52085474 | 3.565372067 | 239.6362095
5.023361146 | 180.7914802 | -1.409905224 | 118.7137267 | 148.8456401 | 90.3957401 | 3.559883388 | 239.2413802
5.024004506 | 180.739404 | -1.410474882 | 118.603468 | 148.726702 | 90.36970202 | 3.558390972 | 239.096404
5.024933805 | 180.9113278 | -1.410664769 | 118.9097759 | 149.0616639 | 90.4556639 | 3.561154306 | 239.5173278
5.025577166 | 180.8353934 | -1.410664769 | 118.7140645 | 148.8532967 | 90.41769671 | 3.559187458 | 239.2709934
5.026363496 | 181.5058267 | -1.410474882 | 119.1807422 | 149.4317134 | 90.75291335 | 3.571968991 | 240.1846267
5.027006857 | 181.3549174 | -1.410664769 | 119.3254391 | 149.5512587 | 90.6774587 | 3.568509876 | 240.2287174
5.027793187 | 181.1532866 | -1.411234427 | 119.2770289 | 149.4692433 | 90.57664332 | 3.56394145 | 240.0458866
5.028508032 | 181.0761878 | -1.411804086 | 119.0571293 | 149.2364939 | 90.53809388 | 3.56190157 | 239.7745878
5.029151393 | 181.0493278 | -1.412183858 | 119.3266759 | 149.5015639 | 90.52466392 | 3.560911824 | 240.0262278
5.029937723 | 180.9976432 | -1.412373745 | 118.5711477 | 148.7374216 | 90.49882159 | 3.559327606 | 239.2362432
5.030652568 | 181.5679936 | -1.412563631 | 118.9808645 | 149.2421968 | 90.78399678 | 3.570159336 | 240.0261936
5.031367413 | 181.3423224 | -1.412753517 | 118.8712408 | 149.0949612 | 90.67116119 | 3.565166811 | 239.7661224
5.032010774 | 181.1413351 | -1.413133289 | 119.242545 | 149.4327675 | 90.57066754 | 3.560716817 | 240.0034351
5.032797104 | 181.0893112 | -1.413513062 | 118.8185037 | 149.0000556 | 90.54465559 | 3.559126789 | 239.5447112
5.033511949 | 181.0868421 | -1.414082721 | 119.0582807 | 149.239421 | 90.54342104 | 3.558572278 | 239.7828421
5.034226795 | 181.059839 | -1.414462493 | 118.9141797 | 149.0908195 | 90.52991952 | 3.557530582 | 239.620739
5.035013125 | 181.6296647 | -1.414842265 | 119.3540216 | 149.6256323 | 90.81483234 | 3.568292256 | 240.4404647
5.035656485 | 181.1305431 | -1.415032152 | 119.0978477 | 149.2862715 | 90.56527153 | 3.557924619 | 239.8515431
5.036371331 | 181.0541337 | -1.415222038 | 119.0855779 | 149.2612669 | 90.52706686 | 3.555902469 | 239.7883337
5.037086176 | 180.9272996 | -1.415791697 | 119.0267999 | 149.1813498 | 90.46364978 | 3.552879821 | 239.6449996
5.037872506 | 180.8013431 | -1.415791697 | 119.1417144 | 149.2752716 | 90.40067157 | 3.549825084 | 239.6759431
5.038515867 | 180.8746596 | -1.415791697 | 119.0836532 | 149.2294298 | 90.4373298 | 3.550826932 | 239.6667596
5.039302197 | 181.5940298 | -1.415981583 | 119.3400433 | 149.6057149 | 90.79701489 | 3.564548057 | 240.4027298
5.039945557 | 181.2438295 | -1.416361355 | 119.4075098 | 149.6148147 | 90.62191474 | 3.557144541 | 240.2367295
5.040731887 | 181.1921504 | -1.416551242 | 119.1403835 | 149.3390752 | 90.59607521 | 3.555564414 | 239.9351504
5.041446733 | 181.04011 | -1.417310786 | 119.3062033 | 149.479555 | 90.520055 | 3.552044448 | 239.99961
5.042090093 | 180.9641924 | -1.417310786 | 118.9798975 | 149.1405962 | 90.48209621 | 3.550085537 | 239.6226924
5.042876423 | 181.0365334 | -1.417690559 | 119.1437111 | 149.3164667 | 90.51826671 | 3.550966495 | 239.8347334
5.043591269 | 181.6316462 | -1.417880445 | 119.1958821 | 149.4678231 | 90.81582312 | 3.562262591 | 240.2836462
5.044306114 | 181.2309006 | -1.41863999 | 119.0167002 | 149.2218503 | 90.61545029 | 3.553813256 | 239.8373006
5.045020959 | 180.9551975 | -1.419019762 | 118.6314992 | 148.7906988 | 90.47759876 | 3.54784485 | 239.2682975
5.045735805 | 180.85393 | -1.419209649 | 119.1780433 | 149.320365 | 90.42696501 | 3.545335224 | 239.74733
5.04645065 | 180.8521434 | -1.419399535 | 119.0296478 | 149.1716717 | 90.42607172 | 3.544797613 | 239.5977434
5.047165495 | 180.7508788 | -1.419589421 | 118.8149929 | 148.9401394 | 90.37543939 | 3.542289186 | 239.3155788
5.047951825 | 181.4701574 | -1.419779307 | 119.2532525 | 149.4982787 | 90.73507869 | 3.555986316 | 240.2333574
5.04866667 | 181.0701202 | -1.42015908 | 119.0868067 | 149.2651601 | 90.5350601 | 3.5475592 | 239.8002202
5.049381516 | 181.018594 | -1.420348966 | 119.0386313 | 149.208397 | 90.50929702 | 3.546036524 | 239.717694
5.050024877 | 180.8432106 | -1.420348966 | 119.1620702 | 149.3026053 | 90.42160532 | 3.542111846 | 239.7242106
5.050882691 | 181.015213 | -1.420538852 | 118.9685043 | 149.1377065 | 90.50760648 | 3.544915665 | 239.645313
5.051097145 | 180.9401738 | -1.420538852 | 119.0418913 | 149.1985869 | 90.47008688 | 3.543279557 | 239.6686738
5.052383866 | 181.608661 | -1.420728738 | 119.3485203 | 149.6166305 | 90.80433048 | 3.555608292 | 240.420961
5.053098712 | 181.3823769 | -1.421298397 | 119.3109923 | 149.5413884 | 90.69118844 | 3.550627167 | 240.2325769
5.053742072 | 181.206659 | -1.421488283 | 119.4701197 | 149.6712295 | 90.60332949 | 3.546698173 | 240.274559
5.054456918 | 181.1551348 | -1.42167817 | 119.0447449 | 149.2372674 | 90.5775674 | 3.545177187 | 239.8148348
5.055171763 | 181.1782121 | -1.421868056 | 119.0305374 | 149.2269061 | 90.58910607 | 3.545132377 | 239.8160121
5.055529186 | 181.1771471 | -1.422057942 | 119.0706824 | 149.2668735 | 90.58857354 | 3.544860671 | 239.8554471
5.056601454 | 181.6215455 | -1.422627601 | 119.4541152 | 149.7243727 | 90.81077273 | 3.552897452 | 240.5351455
5.057316299 | 181.2457389 | -1.423387146 | 119.1527463 | 149.3603695 | 90.62286946 | 3.544964307 | 239.9832389
5.058031144 | 181.0194771 | -1.423956804 | 119.0059257 | 149.1758385 | 90.50973854 | 3.539989983 | 239.6855771
5.05874599 | 180.9430927 | -1.424146691 | 118.9043642 | 149.0615463 | 90.47154634 | 3.537979804 | 239.5330927
5.059460835 | 180.9413051 | -1.424336577 | 118.8262684 | 148.9831526 | 90.47065256 | 3.537444595 | 239.4538051
5.059818258 | 180.8905114 | -1.424526463 | 118.5959371 | 148.7443557 | 90.44525569 | 3.536190847 | 239.1896114
5.06096201 | 181.335079 | -1.424906235 | 119.0644263 | 149.2869395 | 90.66753951 | 3.544175938 | 239.954479
5.061676856 | 181.1592371 | -1.425096122 | 118.7287124 | 148.9219186 | 90.57961856 | 3.540201419 | 239.5015371
5.062391701 | 181.0341471 | -1.424716349 | 119.0994157 | 149.2717735 | 90.51707355 | 3.537230551 | 239.7888471
5.063106546 | 181.0320185 | -1.425096122 | 119.1928062 | 149.3648093 | 90.51600926 | 3.536689099 | 239.8808185
5.063821392 | 180.9801625 | -1.425475894 | 118.9005208 | 149.0638813 | 90.49008127 | 3.535165786 | 239.5539625
5.064178814 | 181.0291658 | -1.425475894 | 118.8376553 | 149.0091829 | 90.5145829 | 3.535883924 | 239.5237658
5.065251082 | 181.6233723 | -1.42566578 | 119.3128241 | 149.5833862 | 90.81168615 | 3.546866446 | 240.3950723
5.065965928 | 181.4471959 | -1.426045553 | 119.5745986 | 149.815798 | 90.72359797 | 3.542888311 | 240.5393959
5.066680773 | 181.3953372 | -1.426425325 | 119.3787124 | 149.6112686 | 90.69766861 | 3.541364929 | 240.3089372
5.067395618 | 181.1943049 | -1.426805098 | 118.9876016 | 149.1866524 | 90.59715245 | 3.536898185 | 239.7838049
5.068110464 | 181.2170367 | -1.42718487 | 119.1694789 | 149.3723183 | 90.60851833 | 3.536847839 | 239.9808367
5.068467886 | 181.1911093 | -1.427374756 | 119.0887364 | 149.2872546 | 90.59555464 | 3.536086882 | 239.8828093
5.069683123 | 181.7100582 | -1.427754529 | 119.3911194 | 149.6761291 | 90.85502912 | 3.545475578 | 240.5311582
5.070326484 | 181.4100718 | -1.427944415 | 119.2583239 | 149.4933359 | 90.70503589 | 3.53910919 | 240.1983718
5.071041329 | 181.358898 | -1.427944415 | 119.271166 | 149.497649 | 90.67944902 | 3.537601158 | 240.177098
5.071827659 | 181.4066833 | -1.428134301 | 119.4028944 | 149.6373416 | 90.70334163 | 3.537994863 | 240.3406833
5.07247102 | 181.3301134 | -1.428514074 | 119.3495711 | 149.5712567 | 90.66505671 | 3.536036607 | 240.2363134
5.072899927 | 181.3285617 | -1.428893846 | 119.5104539 | 149.7318808 | 90.66428085 | 3.535707052 | 240.3961617
5.073900711 | 181.6486901 | -1.429463505 | 119.4293634 | 149.7041451 | 90.82434505 | 3.541318979 | 240.5284901
5.074687041 | 181.3729514 | -1.429843277 | 118.8774505 | 149.1062757 | 90.68647568 | 3.535336636 | 239.7927514
5.075330402 | 181.2470067 | -1.430033164 | 119.3173689 | 149.5252034 | 90.62350337 | 3.532406983 | 240.1487067
5.076045247 | 181.2200163 | -1.430412936 | 118.8514721 | 149.0548082 | 90.61000817 | 3.531377803 | 239.6648163
5.076831577 | 181.0185284 | -1.430982595 | 119.0896095 | 149.2593642 | 90.50926422 | 3.526862069 | 239.7686284
5.077117515 | 181.0673267 | -1.431172481 | 119.2450756 | 149.4229634 | 90.53366335 | 3.527624581 | 239.9566267
5.078261267 | 181.4620635 | -1.431552253 | 119.1948545 | 149.4385317 | 90.73103175 | 3.534603141 | 240.1695635
5.078976113 | 181.3107809 | -1.431932026 | 119.143427 | 149.3618905 | 90.65539047 | 3.531127056 | 240.0172809
5.079762443 | 181.0347274 | -1.432501684 | 119.0256091 | 149.1980637 | 90.51736371 | 3.525146071 | 239.7154274
5.080405803 | 180.883938 | -1.432691571 | 119.115946 | 149.263269 | 90.44196899 | 3.521731603 | 239.705238
5.081120649 | 180.807239 | -1.433071343 | 118.8602797 | 148.9948195 | 90.40361948 | 3.519726652 | 239.398439
5.081835494 | 181.2777372 | -1.433261229 | 119.5236124 | 149.7365686 | 90.63886858 | 3.528489974 | 240.3754372
5.082550339 | 181.0518944 | -1.433641002 | 119.1611315 | 149.3364472 | 90.52594718 | 3.523550209 | 239.8623944
5.083336669 | 180.8504287 | -1.43421066 | 118.8758762 | 149.0176143 | 90.42521435 | 3.519041903 | 239.4428287
5.084051515 | 180.7737334 | -1.434590433 | 119.0090111 | 149.1379667 | 90.38686672 | 3.51703856 | 239.5248334
5.084694875 | 180.5735833 | -1.434590433 | 118.9324944 | 149.0280916 | 90.28679165 | 3.512657228 | 239.3148833
5.085481205 | 180.5961709 | -1.434970205 | 118.9341236 | 149.0334855 | 90.29808545 | 3.512558251 | 239.3315709
5.086267535 | 181.1907729 | -1.435160092 | 118.8620243 | 149.0604865 | 90.59538647 | 3.523705555 | 239.6558729
5.086839411 | 180.94072 | -1.435349978 | 119.2553733 | 149.41216 | 90.47036001 | 3.518393727 | 239.88252
5.087697226 | 180.9638375 | -1.435349978 | 119.3523792 | 149.5130187 | 90.48191875 | 3.518254886 | 239.9949375
5.088412071 | 180.8868054 | -1.435919636 | 119.1704018 | 149.3182027 | 90.44340269 | 3.516246751 | 239.7616054
5.089126917 | 180.7358911 | -1.436109523 | 118.915797 | 149.0384456 | 90.36794555 | 3.512787415 | 239.4063911
5.089841762 | 180.6588637 | -1.436679181 | 119.1304212 | 149.2402318 | 90.32943184 | 3.510780704 | 239.5696637
5.090556607 | 181.2535726 | -1.436869068 | 119.1320575 | 149.3409863 | 90.6267863 | 3.521970291 | 239.9677726
5.091342937 | 181.00276 | -1.43724884 | 119.0968533 | 149.26398 | 90.50138 | 3.516500086 | 239.76536
5.092057782 | 180.8014651 | -1.437818499 | 119.070755 | 149.2043326 | 90.40073256 | 3.51205331 | 239.6050651
5.092701143 | 180.6507047 | -1.438008385 | 118.9845016 | 149.0929524 | 90.32535236 | 3.508649309 | 239.4183047
5.093415989 | 180.4742715 | -1.438578044 | 118.9948905 | 149.0739358 | 90.23713577 | 3.504692935 | 239.3110715
5.094202318 | 180.4971961 | -1.43876793 | 118.777232 | 148.860098 | 90.24859803 | 3.50460197 | 239.1086961
5.094845679 | 181.0174548 | -1.438957816 | 118.9861516 | 149.1557274 | 90.50872741 | 3.514370893 | 239.6644548
5.095560525 | 180.766806 | -1.439337589 | 118.745602 | 148.873403 | 90.38340302 | 3.508958905 | 239.256806
5.096346854 | 180.5657218 | -1.439717361 | 118.6069739 | 148.7012609 | 90.28286091 | 3.504471844 | 238.9841218
5.0970617 | 180.5639374 | -1.439907247 | 118.7135791 | 148.8075687 | 90.28196869 | 3.503945345 | 239.0895374
5.097776545 | 180.462748 | -1.440097133 | 119.0763493 | 149.153474 | 90.23137399 | 3.501469026 | 239.384848
5.09849139 | 180.4364524 | -1.440097133 | 119.1681841 | 149.2409262 | 90.21822621 | 3.500462343 | 239.4591524
5.09927772 | 181.1306875 | -1.440097133 | 119.3518958 | 149.5403437 | 90.56534373 | 3.513536937 | 240.1056875
5.099921081 | 180.8304953 | -1.440476906 | 119.2888318 | 149.4272477 | 90.41524767 | 3.507207489 | 239.8424953
5.100707411 | 180.7291623 | -1.440666792 | 119.3295541 | 149.4510812 | 90.36458115 | 3.504680168 | 239.8156623
5.101350772 | 180.7520315 | -1.441046565 | 119.2289772 | 149.3543158 | 90.37601576 | 3.50468647 | 239.7303315
5.102065617 | 180.5507683 | -1.441616223 | 118.8721894 | 148.9639841 | 90.27538413 | 3.500250691 | 239.2393683
5.102780462 | 180.5986829 | -1.441806109 | 118.977661 | 149.0774415 | 90.29934146 | 3.500699334 | 239.3767829
5.103495308 | 181.1932808 | -1.441995996 | 119.2219603 | 149.4208404 | 90.59664041 | 3.51185979 | 240.0174808
5.104210153 | 180.8933018 | -1.442185882 | 118.9584673 | 149.1073509 | 90.44665092 | 3.505490864 | 239.5540018
5.104924998 | 180.6678749 | -1.442375768 | 118.969925 | 149.0812375 | 90.33393746 | 3.500584117 | 239.4151749
5.105782813 | 180.8894371 | -1.442565654 | 119.008379 | 149.1566185 | 90.44471854 | 3.504335425 | 239.6013371
5.106497658 | 180.7133719 | -1.442945427 | 118.8441906 | 148.9630859 | 90.35668594 | 3.500396996 | 239.3197719
5.107141019 | 180.6616952 | -1.443325199 | 118.9909651 | 149.1012476 | 90.33084758 | 3.498944189 | 239.4320952
5.107927349 | 181.2809588 | -1.443515086 | 119.3728863 | 149.5863794 | 90.64047938 | 3.51052913 | 240.2268588
5.108642194 | 180.95547 | -1.444084744 | 118.89439 | 149.053635 | 90.47773499 | 3.50366657 | 239.53137
5.109285555 | 180.8544378 | -1.44427463 | 118.8672126 | 149.0096189 | 90.42721888 | 3.501247965 | 239.4368378
5.110071885 | 180.678577 | -1.444464517 | 118.9832923 | 149.0963885 | 90.33928852 | 3.497267745 | 239.435677
5.11078673 | 180.6771308 | -1.444464517 | 119.0110103 | 149.1238654 | 90.33856538 | 3.496750284 | 239.4624308
5.111072668 | 180.7013989 | -1.444464517 | 119.0853996 | 149.2022995 | 90.35069947 | 3.497029475 | 239.5529989
5.112144936 | 181.1457841 | -1.444844289 | 119.180128 | 149.3710921 | 90.57289206 | 3.50498871 | 239.9439841
5.112859782 | 180.9196996 | -1.445413948 | 119.0746665 | 149.2279498 | 90.45984982 | 3.500076787 | 239.6877996
5.113574627 | 180.8685599 | -1.445413948 | 118.65732 | 148.8020799 | 90.43427995 | 3.498587421 | 239.2363599
5.114289472 | 180.8167416 | -1.44579372 | 118.7555472 | 148.8916708 | 90.40837082 | 3.497085204 | 239.3000416
5.115147287 | 180.9140462 | -1.445983606 | 118.7273821 | 148.8797231 | 90.45702309 | 3.498401022 | 239.3367462
5.115433225 | 180.8637766 | -1.445983606 | 119.0431255 | 149.1870883 | 90.43188829 | 3.497222766 | 239.6189766
5.116576977 | 181.4325516 | -1.446173493 | 119.1554172 | 149.3941758 | 90.7162758 | 3.507557321 | 240.1104516
5.117220338 | 181.1324284 | -1.446553265 | 119.0419761 | 149.2307142 | 90.56621418 | 3.501251368 | 239.7969284
5.118006668 | 181.1560182 | -1.446363379 | 119.3059394 | 149.4986091 | 90.57800911 | 3.501174356 | 240.0766182
5.118650029 | 181.0795003 | -1.446743151 | 119.2541334 | 149.4340501 | 90.53975014 | 3.499239409 | 239.9738003
5.119364874 | 181.1025547 | -1.446933038 | 119.2449182 | 149.4286773 | 90.55127733 | 3.499201128 | 239.9799547
5.119722297 | 181.0769861 | -1.446933038 | 119.2458954 | 149.425393 | 90.53849303 | 3.498457424 | 239.9638861
5.120794565 | 181.5710007 | -1.44731281 | 119.5127669 | 149.7746003 | 90.78550034 | 3.507372092 | 240.5601007
5.121580895 | 181.3948181 | -1.447692582 | 120.4141394 | 150.6466091 | 90.69740906 | 3.503393592 | 241.3440181
5.122224256 | 181.2682752 | -1.448262241 | 119.4937584 | 149.7051376 | 90.63413758 | 3.50048309 | 240.3392752
5.122939101 | 181.1174282 | -1.448452127 | 119.3412761 | 149.5275141 | 90.55871409 | 3.4970501 | 240.0862282
5.123796915 | 181.2637214 | -1.449021786 | 119.5316405 | 149.7422607 | 90.6318607 | 3.499319804 | 240.3741214
5.124154338 | 181.2129713 | -1.449211672 | 119.2420238 | 149.4441857 | 90.60648565 | 3.498085308 | 240.0506713
5.125226606 | 181.5327164 | -1.449781331 | 119.5238055 | 149.7792582 | 90.76635819 | 3.503592113 | 240.5456164
5.126012936 | 181.1823166 | -1.45035099 | 119.1228055 | 149.3198583 | 90.5911583 | 3.496218945 | 239.9110166
5.126656297 | 180.9567611 | -1.450730762 | 119.2467204 | 149.4061805 | 90.47838054 | 3.491380531 | 239.8845611
5.127371142 | 180.8045692 | -1.451680193 | 118.9670897 | 149.1011846 | 90.40228459 | 3.487925547 | 239.5034692
5.128157472 | 180.5538943 | -1.452059966 | 119.6447314 | 149.7370471 | 90.27694713 | 3.482502517 | 240.0139943
5.12844341 | 180.5032964 | -1.452249852 | 118.8238655 | 148.9077482 | 90.25164822 | 3.481321737 | 239.1593964
5.129515678 | 180.9230681 | -1.452439738 | 119.0752894 | 149.229134 | 90.46153404 | 3.488777461 | 239.6906681
5.130230523 | 180.5483457 | -1.452819511 | 118.9064819 | 148.9978728 | 90.27417284 | 3.480987134 | 239.2720457
5.130945369 | 180.4220252 | -1.453199283 | 118.9123751 | 148.9827126 | 90.21101259 | 3.478040227 | 239.1937252
5.131660214 | 180.2957075 | -1.453579055 | 118.8095692 | 148.8588538 | 90.14785375 | 3.475094196 | 239.0067075
5.132375059 | 180.2194087 | -1.453768942 | 118.9708362 | 149.0074044 | 90.10970435 | 3.473123562 | 239.1171087
5.132803967 | 180.3175591 | -1.453958828 | 119.148453 | 149.2013795 | 90.15877953 | 3.474745558 | 239.3601591
5.133876235 | 180.7873228 | -1.453958828 | 119.1412409 | 149.2724614 | 90.39366141 | 3.483170092 | 239.6661228
5.13459108 | 180.4874779 | -1.454148714 | 118.8422926 | 148.923539 | 90.24373897 | 3.476845457 | 239.1672779
5.135305925 | 180.4350013 | -1.454908259 | 118.7012004 | 148.7737006 | 90.21750064 | 3.475339593 | 238.9912013
5.136020771 | 180.2835151 | -1.455477918 | 118.597405 | 148.6446575 | 90.14175754 | 3.4719064 | 238.7864151
5.136735616 | 180.1823839 | -1.455667804 | 118.7443946 | 148.774792 | 90.09119197 | 3.469454456 | 238.8659839
5.137093039 | 180.156487 | -1.45585769 | 118.6233623 | 148.6494435 | 90.07824351 | 3.468708946 | 238.727687
5.138165307 | 180.6258831 | -1.456047576 | 119.0459277 | 149.1502415 | 90.31294155 | 3.477120552 | 239.4631831
5.138880152 | 180.4002301 | -1.456427349 | 119.07981 | 149.146515 | 90.20011503 | 3.472245772 | 239.3466301
5.139594997 | 180.2494292 | -1.456617235 | 118.9388431 | 148.9804146 | 90.12471461 | 3.468828732 | 239.1051292
5.140381327 | 180.2471644 | -1.456997008 | 118.8090881 | 148.8502822 | 90.1235822 | 3.468254042 | 238.9738644
5.141024688 | 180.1206715 | -1.457566666 | 118.7171238 | 148.7372358 | 90.06033577 | 3.465359556 | 238.7975715
5.141811018 | 180.8389728 | -1.457756552 | 118.7013576 | 148.8411864 | 90.4194864 | 3.478799414 | 239.2606728
5.142597348 | 180.4393394 | -1.458136325 | 118.8207465 | 148.8939697 | 90.21966972 | 3.470496446 | 239.1136394
5.143240708 | 180.2141863 | -1.458326211 | 118.6489954 | 148.6846932 | 90.10709315 | 3.465684676 | 238.7917863
5.144027038 | 180.1877641 | -1.458326211 | 118.529488 | 148.5607821 | 90.09388206 | 3.464641254 | 238.6546641
5.144670399 | 180.1609542 | -1.458705984 | 119.0274514 | 149.0542771 | 90.0804771 | 3.463686867 | 239.1347542
5.145456729 | 180.1086839 | -1.459275642 | 118.693128 | 148.7112419 | 90.05434195 | 3.462141692 | 238.7655839
5.14610009 | 180.7030598 | -1.459465528 | 118.8252533 | 148.9424299 | 90.35152989 | 3.473258884 | 239.2939598
5.14688642 | 180.2786191 | -1.459845301 | 118.887473 | 148.9339096 | 90.13930956 | 3.464481695 | 239.0732191
5.14752978 | 180.1031479 | -1.460035187 | 118.6962826 | 148.7134739 | 90.05157393 | 3.460639845 | 238.7650479
5.148244626 | 180.1017055 | -1.460035187 | 118.6612018 | 148.6781527 | 90.05085273 | 3.46013131 | 238.7290055
5.148959471 | 180.1247577 | -1.460225073 | 118.9810859 | 149.0018789 | 90.06237886 | 3.460098637 | 239.0642577
5.149745801 | 180.0976617 | -1.460604846 | 118.9584539 | 148.9747308 | 90.04883084 | 3.459044142 | 239.0235617
5.150460646 | 180.7166905 | -1.460794732 | 119.3678968 | 149.4873453 | 90.35834527 | 3.470582955 | 239.8456905
5.151175492 | 180.4907368 | -1.461364391 | 119.0743789 | 149.1561684 | 90.2453684 | 3.465714881 | 239.4015368
5.151961822 | 180.2156581 | -1.461554277 | 118.914386 | 148.9503291 | 90.10782906 | 3.459846619 | 239.0581581
5.152748151 | 180.0395731 | -1.461934049 | 118.732091 | 148.7386865 | 90.01978653 | 3.455901328 | 238.7584731
5.153320028 | 180.0629126 | -1.462123936 | 118.6875709 | 148.6980563 | 90.03145632 | 3.455970723 | 238.7295126
5.154034873 | 180.0363012 | -1.462313822 | 118.6597004 | 148.6657506 | 90.01815061 | 3.45497507 | 238.6839012
5.154821203 | 180.7044697 | -1.462693594 | 118.6501232 | 148.7675348 | 90.35223485 | 3.46741005 | 239.1197697
5.155536048 | 180.3047174 | -1.463263253 | 118.6517725 | 148.7025587 | 90.15235871 | 3.459175428 | 238.8549174
5.156179409 | 180.1044373 | -1.463453139 | 118.7509124 | 148.7683187 | 90.05221866 | 3.454859537 | 238.8205373
5.156965739 | 180.1025123 | -1.463643025 | 118.9076708 | 148.9247562 | 90.05125615 | 3.454295415 | 238.9760123
5.1576091 | 180.076046 | -1.463832912 | 118.9198487 | 148.932523 | 90.03802302 | 3.453351376 | 238.970546
5.158323945 | 180.0490978 | -1.464212684 | 118.7877659 | 148.7959489 | 90.02454892 | 3.452350386 | 238.8204978
5.159110275 | 180.6189241 | -1.464022798 | 118.979908 | 149.0830621 | 90.30946206 | 3.462869242 | 239.3925241
5.159896605 | 180.5673357 | -1.464212684 | 118.9882119 | 149.0827679 | 90.28366785 | 3.461341731 | 239.3664357
5.16061145 | 180.3662424 | -1.464782343 | 118.9645808 | 149.0256212 | 90.18312118 | 3.456965572 | 239.2087424
5.161326295 | 180.2403165 | -1.464972229 | 119.1587055 | 149.1987583 | 90.12015826 | 3.454046985 | 239.3189165
5.162041141 | 180.1633729 | -1.465541888 | 118.8377576 | 148.8649864 | 90.08168643 | 3.452078098 | 238.9466729
5.162755986 | 180.1115973 | -1.46592166 | 118.9813991 | 148.9999987 | 90.05579866 | 3.45059725 | 239.0557973
5.163470831 | 180.6563645 | -1.46592166 | 118.9395882 | 149.0489822 | 90.32818224 | 3.460669946 | 239.3771645
5.164257161 | 180.4806415 | -1.466111546 | 118.7690138 | 148.8491208 | 90.24032075 | 3.456740334 | 239.0894415
5.164900522 | 180.3796926 | -1.466301433 | 118.6650642 | 148.7283463 | 90.18984632 | 3.454355232 | 238.9181926
5.165615367 | 180.2289471 | -1.466491319 | 118.6721157 | 148.7102735 | 90.11447354 | 3.45095895 | 238.8247471
5.166330213 | 180.2268266 | -1.466871091 | 118.7179089 | 148.7557133 | 90.11341329 | 3.450440409 | 238.8691266
5.166687635 | 180.2509314 | -1.466871091 | 118.7657438 | 148.8075657 | 90.12546572 | 3.450668257 | 238.9330314
5.167759903 | 180.7942668 | -1.467250864 | 118.8108556 | 148.9432334 | 90.39713338 | 3.460466215 | 239.3403668
5.168474749 | 180.544219 | -1.46744075 | 118.9378063 | 149.0285095 | 90.2721095 | 3.455149661 | 239.300619
5.169261079 | 180.6171059 | -1.46744075 | 118.951302 | 149.054153 | 90.30855296 | 3.456034082 | 239.3627059
5.169975924 | 180.5901554 | -1.467820522 | 118.9987185 | 149.0970777 | 90.29507772 | 3.455034933 | 239.3921554
5.170690769 | 180.5383803 | -1.468200295 | 119.8410601 | 149.9307901 | 90.26919013 | 3.453555956 | 240.1999803
5.171048192 | 180.5624825 | -1.468200295 | 119.0727942 | 149.1665412 | 90.28124123 | 3.453783345 | 239.4477825
5.172191945 | 180.9311827 | -1.46895984 | 118.8809942 | 149.0361913 | 90.46559133 | 3.460148102 | 239.5017827
5.172835305 | 180.6313059 | -1.469339612 | 118.8527353 | 148.9579529 | 90.31565294 | 3.453920608 | 239.2736059
5.173550151 | 180.50506 | -1.469719385 | 118.9318533 | 149.01603 | 90.25253 | 3.451003152 | 239.26856
5.174336481 | 180.3783337 | -1.470289043 | 118.7639112 | 148.8269669 | 90.18916686 | 3.448029581 | 239.0161337
5.174979841 | 180.3270475 | -1.47047893 | 118.6713158 | 148.7258237 | 90.16352373 | 3.446609875 | 238.8893475
5.175337264 | 180.3011632 | -1.470668816 | 118.7763877 | 148.8265816 | 90.15058158 | 3.445871695 | 238.9771632
5.176409532 | 180.7944417 | -1.471238474 | 118.8477139 | 148.9801208 | 90.39722083 | 3.454687256 | 239.3773417
5.177124377 | 180.3703279 | -1.471618247 | 118.7084426 | 148.7701639 | 90.18516395 | 3.446018169 | 238.9553279
5.177982192 | 180.3430943 | -1.471998019 | 118.7046648 | 148.7618471 | 90.17154714 | 3.444921331 | 238.9333943
5.178625553 | 180.1677 | -1.472187906 | 118.9068 | 148.93475 | 90.08384998 | 3.441106466 | 239.0186
5.179340398 | 180.0662923 | -1.472567678 | 118.6569974 | 148.6680461 | 90.03314613 | 3.438673602 | 238.7011923
5.179697821 | 180.0900547 | -1.472757564 | 118.5374182 | 148.5524273 | 90.04502733 | 3.438895078 | 238.5974547
5.180841573 | 180.4590522 | -1.473327223 | 118.6258174 | 148.7023261 | 90.22952609 | 3.445258235 | 238.9318522
5.181556418 | 180.1587376 | -1.473896882 | 118.7021125 | 148.7285688 | 90.07936882 | 3.438987092 | 238.8079376
5.182271264 | 179.9832105 | -1.474086768 | 118.7529035 | 148.7501052 | 89.99160524 | 3.435125646 | 238.7417105
5.182914625 | 179.8819546 | -1.47446654 | 118.5365515 | 148.5168773 | 89.94097731 | 3.432745593 | 238.4578546
5.183700954 | 179.8548735 | -1.474846313 | 118.5425245 | 148.5183368 | 89.92743675 | 3.431702443 | 238.4457735
5.183986893 | 179.7050387 | -1.475036199 | 118.4799796 | 148.4308193 | 89.85251933 | 3.428622817 | 238.2833387
5.185059161 | 180.1985989 | -1.475415971 | 118.6229996 | 148.6560994 | 90.09929943 | 3.437432671 | 238.7553989
5.185774006 | 179.9486218 | -1.475605858 | 118.7695739 | 148.7610109 | 89.97431089 | 3.432138391 | 238.7353218
5.186560336 | 179.8226017 | -1.475795744 | 118.7590672 | 148.7295008 | 89.91130085 | 3.429188305 | 238.6408017
5.187275181 | 180.0197135 | -1.475795744 | 118.7679712 | 148.7712568 | 90.00985675 | 3.432515647 | 238.7811135
5.187990026 | 179.8683446 | -1.476365403 | 118.5509149 | 148.5289723 | 89.93417231 | 3.429125007 | 238.4631446
5.188347449 | 179.84213 | -1.476745175 | 118.4829767 | 148.456665 | 89.92106498 | 3.428383516 | 238.37773
5.189491202 | 180.1617852 | -1.477124947 | 118.5823284 | 148.6092926 | 90.0808926 | 3.433787573 | 238.6901852
5.190206047 | 179.9111485 | -1.477694606 | 118.5326828 | 148.5178743 | 89.95557425 | 3.428485606 | 238.4734485
5.190920892 | 179.7101534 | -1.478264265 | 118.4002845 | 148.3519767 | 89.8550767 | 3.424141416 | 238.2070534
5.191707222 | 179.6344548 | -1.478074379 | 118.4824516 | 148.4215274 | 89.81722742 | 3.422164733 | 238.2387548
5.192350583 | 179.5332163 | -1.478454151 | 118.0117054 | 147.9339082 | 89.76660817 | 3.419790946 | 237.7005163
5.192636521 | 179.6064174 | -1.478833923 | 118.5142058 | 148.4486087 | 89.8032087 | 3.42101234 | 238.2518174
5.193708789 | 179.9758323 | -1.479213696 | 118.5084441 | 148.5044162 | 89.98791616 | 3.427418793 | 238.4923323
5.194495119 | 179.6512963 | -1.479403582 | 118.5723654 | 148.5142481 | 89.82564813 | 3.420652266 | 238.3398963
5.195209964 | 179.624366 | -1.479783355 | 118.3922887 | 148.329683 | 89.81218298 | 3.419663227 | 238.141866
5.195996294 | 179.6720769 | -1.479973241 | 118.2419923 | 148.1873384 | 89.83603845 | 3.420063941 | 238.0233769
5.19671114 | 179.5710376 | -1.480163127 | 118.3802125 | 148.3087188 | 89.78551881 | 3.417649194 | 238.0942376
5.197497469 | 180.139869 | -1.480353013 | 118.945023 | 148.9683345 | 90.0699345 | 3.42807647 | 239.038269
5.19814083 | 179.840451 | -1.480542899 | 118.611317 | 148.5847255 | 89.92022549 | 3.421892087 | 238.504951
5.198855676 | 179.6894458 | -1.480922672 | 118.6029819 | 148.5512229 | 89.84472291 | 3.41851699 | 238.3959458
5.199570521 | 179.588073 | -1.481302444 | 118.451791 | 148.3831365 | 89.79403652 | 3.41609737 | 238.177173
5.200285366 | 179.4860284 | -1.482061989 | 118.0410761 | 147.9554142 | 89.74301422 | 3.413665495 | 237.6984284
5.201000212 | 179.4346252 | -1.482251875 | 118.2301417 | 148.1359126 | 89.71731261 | 3.412207974 | 237.8532252
5.201715057 | 180.0035646 | -1.482441762 | 118.5138882 | 148.5144823 | 90.0017823 | 3.422676587 | 238.5162646
5.202429902 | 179.7033482 | -1.48301142 | 118.4961161 | 148.4466741 | 89.8516741 | 3.416435594 | 238.2983482
5.203216232 | 179.4777719 | -1.483391193 | 118.319524 | 148.2324859 | 89.73888594 | 3.411583965 | 237.9713719
5.203859593 | 179.3765522 | -1.483770965 | 118.3525841 | 148.2486761 | 89.6882761 | 3.409217097 | 237.9369522
5.204574438 | 179.3006768 | -1.483770965 | 118.3308923 | 148.2143384 | 89.6503384 | 3.407290983 | 237.8646768
5.205432253 | 179.5222637 | -1.483770965 | 118.4906546 | 148.4110318 | 89.76113183 | 3.410986327 | 238.1721637
5.206147098 | 180.0170686 | -1.483770965 | 118.7584895 | 148.7613343 | 90.00853429 | 3.420022216 | 238.7698686
5.206790459 | 179.6925393 | -1.484150738 | 118.5419131 | 148.4906697 | 89.84626967 | 3.413366824 | 238.3369393
5.207505304 | 179.5911779 | -1.48453051 | 118.561826 | 148.493689 | 89.79558896 | 3.410951815 | 238.2892779
5.208220149 | 179.4898187 | -1.484910283 | 118.4843396 | 148.3993094 | 89.74490937 | 3.408537512 | 238.1442187
5.209006479 | 179.3638438 | -1.485100169 | 118.3127479 | 148.2067219 | 89.6819219 | 3.405604567 | 237.8886438
5.209721325 | 179.4361651 | -1.485479941 | 118.493755 | 148.3997826 | 89.71808255 | 3.40652547 | 238.1178651
5.210364685 | 179.9807053 | -1.485479941 | 118.6389684 | 148.6357527 | 89.99035265 | 3.416555938 | 238.6261053
5.211151015 | 179.7306768 | -1.485669828 | 118.7451256 | 148.7002384 | 89.86533841 | 3.41124245 | 238.5655768
5.211794376 | 179.7045702 | -1.485669828 | 118.4409234 | 148.3916851 | 89.85228512 | 3.410320442 | 238.2439702
5.212509222 | 179.7272651 | -1.4860496 | 118.4265884 | 148.3811326 | 89.86363257 | 3.410288142 | 238.2447651
5.213295551 | 179.6257672 | -1.486429372 | 118.0217557 | 147.9593836 | 89.81288358 | 3.407826857 | 237.7722672
5.214010397 | 179.6736091 | -1.486619259 | 118.333903 | 148.2795046 | 89.83680456 | 3.408277206 | 238.1163091
5.214725242 | 180.3916371 | -1.486619259 | 118.6281457 | 148.6934186 | 90.19581855 | 3.421579232 | 238.8892371
5.215511572 | 180.0420446 | -1.486999031 | 118.5379149 | 148.5449223 | 90.02102228 | 3.41436043 | 238.5659446
5.216154933 | 179.8419382 | -1.487188917 | 118.7608127 | 148.7344691 | 89.92096909 | 3.410103021 | 238.6554382
5.216869778 | 179.7657337 | -1.487378804 | 118.3892112 | 148.3501669 | 89.88286687 | 3.408175018 | 238.2330337
5.217584623 | 179.8132344 | -1.487758576 | 118.5659448 | 148.5348172 | 89.90661719 | 3.40861847 | 238.4414344
5.218013531 | 179.787224 | -1.487948462 | 119.5668747 | 149.531412 | 89.89361202 | 3.407839818 | 239.425024
5.219014314 | 180.1563089 | -1.488518121 | 118.767603 | 148.7936544 | 90.07815444 | 3.414258266 | 238.8718089
5.219729159 | 179.9560676 | -1.488708007 | 118.5266559 | 148.5193338 | 89.97803378 | 3.409954442 | 238.4973676
5.220515489 | 179.8297698 | -1.48908778 | 118.7191566 | 148.6907849 | 89.91488489 | 3.407021565 | 238.6056698
5.22115885 | 179.6789562 | -1.489467552 | 118.4851854 | 148.4316781 | 89.83947809 | 3.403713238 | 238.2711562
5.221873695 | 179.7013105 | -1.490037211 | 118.6536368 | 148.6038552 | 89.85065525 | 3.403675378 | 238.4545105
5.222231118 | 179.6010274 | -1.490227097 | 118.3255091 | 148.2590137 | 89.80051368 | 3.40152211 | 238.0595274
5.223446355 | 180.1432991 | -1.490796756 | 118.9522664 | 148.9761495 | 90.07164954 | 3.411112238 | 239.0477991
5.2241612 | 179.7442885 | -1.491176528 | 118.4666628 | 148.4240442 | 89.87214424 | 3.403007687 | 238.2961885
5.224804561 | 179.4694576 | -1.491556301 | 118.5097525 | 148.4213288 | 89.73472879 | 3.397328536 | 238.1560576
5.225519407 | 179.3681246 | -1.491936073 | 118.3146749 | 148.2093623 | 89.68406229 | 3.394924591 | 237.8934246
5.226234252 | 179.390818 | -1.492315845 | 118.4557393 | 148.354209 | 89.69540902 | 3.394894454 | 238.049618
5.226591675 | 179.2660753 | -1.492315845 | 118.4054584 | 148.2831377 | 89.63303767 | 3.3922756 | 237.9161753
5.227663943 | 179.7345296 | -1.492695618 | 118.8271099 | 148.7828648 | 89.86726478 | 3.400540859 | 238.6501296
5.228378788 | 179.5095143 | -1.492885504 | 118.6602048 | 148.5784571 | 89.75475714 | 3.395772193 | 238.3332143
5.229165118 | 179.5327354 | -1.492885504 | 118.5359451 | 148.4580677 | 89.7663677 | 3.395705627 | 238.2244354
5.229808479 | 179.456692 | -1.49307539 | 118.7010973 | 148.610546 | 89.72834599 | 3.393833856 | 238.338892
5.230594809 | 179.4789021 | -1.493645049 | 118.5717007 | 148.4848511 | 89.73945106 | 3.393748271 | 238.2243021
5.230880747 | 179.4779896 | -1.493834935 | 118.7028965 | 148.6158948 | 89.73899482 | 3.393545313 | 238.3548896
5.232167468 | 180.1946844 | -1.493834935 | 118.7851948 | 148.8176422 | 90.0973422 | 3.406408611 | 238.9149844
5.232810829 | 179.8451333 | -1.494404594 | 118.5550778 | 148.5292666 | 89.92256663 | 3.399309813 | 238.4518333
5.233525674 | 179.6201328 | -1.49459448 | 118.6287776 | 148.5654664 | 89.81006638 | 3.394546288 | 238.3755328
5.234312004 | 179.5679332 | -1.495164139 | 118.4151777 | 148.3431666 | 89.78396658 | 3.393039081 | 238.1271332
5.234955365 | 179.4670933 | -1.495354025 | 118.6739644 | 148.5851466 | 89.73354664 | 3.390695807 | 238.3186933
5.235384272 | 179.4662301 | -1.495354025 | 118.4573767 | 148.368415 | 89.73311504 | 3.390401537 | 238.1015301
5.23645654 | 179.9101598 | -1.495543911 | 118.8799533 | 148.8649799 | 89.9550799 | 3.398184959 | 238.8200598
5.237171386 | 179.5849536 | -1.496303456 | 118.2766512 | 148.2074768 | 89.79247681 | 3.391511549 | 237.9999536
5.237814746 | 179.4841177 | -1.496493342 | 118.2751392 | 148.1891588 | 89.74205884 | 3.389169817 | 237.9312177
5.238601076 | 179.4067858 | -1.497252887 | 119.1910619 | 149.0921929 | 89.70339291 | 3.387184899 | 238.7955858
5.239244437 | 179.330754 | -1.497442774 | 118.071918 | 147.960377 | 89.665377 | 3.385317767 | 237.625754
5.239959282 | 179.9245161 | -1.497442774 | 118.6613387 | 148.648758 | 89.96225804 | 3.39618736 | 238.6110161
5.240674128 | 179.5752023 | -1.497822546 | 118.5955008 | 148.5247012 | 89.78760116 | 3.389058674 | 238.3123023
5.241460458 | 179.5980811 | -1.498012432 | 118.379727 | 148.3127406 | 89.79904055 | 3.38898674 | 238.1117811
5.242175303 | 179.3727744 | -1.498392205 | 118.3050248 | 148.2004872 | 89.68638718 | 3.38422664 | 237.8868744
5.242890148 | 179.2718038 | -1.498582091 | 118.6725679 | 148.5512019 | 89.63590188 | 3.381839358 | 238.1871038
5.243604994 | 179.3695615 | -1.498582091 | 118.4705538 | 148.3654807 | 89.68478075 | 3.383242644 | 238.0502615
5.244319839 | 179.9877498 | -1.498771977 | 118.6948166 | 148.6927749 | 89.99387489 | 3.394569248 | 238.6866498
5.245034684 | 179.5885221 | -1.499341636 | 118.0747407 | 148.0061611 | 89.79426106 | 3.386495068 | 237.8004221
5.24574953 | 179.4376205 | -1.499721408 | 118.4796402 | 148.3859103 | 89.71881027 | 3.383156941 | 238.1047205
5.246464375 | 179.3121933 | -1.499721408 | 118.2779311 | 148.1632967 | 89.65609665 | 3.380305276 | 237.8193933
5.24717922 | 179.3352165 | -1.499911294 | 118.3417055 | 148.2309082 | 89.66760825 | 3.380283535 | 237.8985165
5.247608128 | 179.3340171 | -1.500101181 | 118.0840057 | 147.9730085 | 89.66700855 | 3.379984396 | 237.6400171
5.248608911 | 179.8276081 | -1.500291067 | 118.669736 | 148.641004 | 89.91380403 | 3.388744138 | 238.5548081
5.249323756 | 179.5775237 | -1.500670839 | 118.7995746 | 148.7291619 | 89.78876187 | 3.38351854 | 238.5179237
5.250110086 | 179.6251959 | -1.500860726 | 118.2814653 | 148.218998 | 89.81259797 | 3.383919799 | 238.0315959
5.250896416 | 179.6229374 | -1.501240498 | 118.7130125 | 148.6501687 | 89.8114687 | 3.38337004 | 238.4616374
5.251539777 | 179.5465791 | -1.50162027 | 118.5066597 | 148.4310895 | 89.77328953 | 3.381501529 | 238.2043791
5.2518972 | 179.4714718 | -1.50162027 | 118.5981239 | 148.5100359 | 89.7357359 | 3.379841299 | 238.2457718
5.252969468 | 179.9397535 | -1.502000043 | 118.7415178 | 148.7314767 | 89.96987675 | 3.388065995 | 238.7013535
5.253684313 | 179.6648883 | -1.502379815 | 118.5059961 | 148.4501441 | 89.83244413 | 3.382373139 | 238.2825883
5.254470643 | 179.488728 | -1.502949474 | 118.359376 | 148.274164 | 89.74436398 | 3.378514389 | 238.018528
5.255114004 | 179.4120382 | -1.503519133 | 118.3685127 | 148.2705191 | 89.70601912 | 3.376641437 | 237.9765382
5.255828849 | 179.2611605 | -1.503898905 | 118.2418202 | 148.1186802 | 89.63058025 | 3.373311505 | 237.7492605
5.256543694 | 179.904369 | -1.503898905 | 118.598223 | 148.5822845 | 89.95218451 | 3.385089103 | 238.534469
5.25725854 | 179.605063 | -1.504088791 | 118.6039543 | 148.5381315 | 89.80253148 | 3.378935625 | 238.340663
5.258044869 | 179.3049454 | -1.50465845 | 118.2748151 | 148.1589727 | 89.65247272 | 3.372722535 | 237.8114454
5.25868823 | 179.2292715 | -1.50465845 | 118.6135905 | 148.4851358 | 89.61463576 | 3.370870881 | 238.0997715
5.25947456 | 179.4759588 | -1.504468564 | 118.7633196 | 148.6759794 | 89.73797939 | 3.375057252 | 238.4139588
5.26026089 | 179.4740389 | -1.50465845 | 118.4754796 | 148.3878194 | 89.73701945 | 3.374516233 | 238.1248389
5.260975735 | 179.9929092 | -1.504848336 | 118.7853364 | 148.7841546 | 89.99645461 | 3.38392034 | 238.7806092
5.261690581 | 179.8675038 | -1.504848336 | 118.8370346 | 148.8149519 | 89.93375189 | 3.381077238 | 238.7487038
5.262333941 | 179.6923223 | -1.505038223 | 118.8127408 | 148.7614612 | 89.84616116 | 3.377334906 | 238.6076223
5.263048787 | 179.7401284 | -1.505228109 | 118.8995761 | 148.8562642 | 89.87006418 | 3.377784518 | 238.7263284
5.263835117 | 179.763335 | -1.505228109 | 118.6997117 | 148.6602675 | 89.88166751 | 3.377720803 | 238.541935
5.264192539 | 179.7622769 | -1.505417995 | 119.083659 | 149.0440384 | 89.88113845 | 3.377471366 | 238.9251769
5.265193323 | 180.3049938 | -1.505797767 | 118.8401646 | 148.8909969 | 90.15249688 | 3.387137026 | 239.0434938
5.265908168 | 180.0797518 | -1.50617754 | 119.0328839 | 149.0461759 | 90.0398759 | 3.382399861 | 239.0860518
5.266623013 | 179.8045958 | -1.506747199 | 118.8268653 | 148.7942979 | 89.90229788 | 3.376716239 | 238.6965958
5.267337859 | 179.7525606 | -1.507316857 | 118.7899202 | 148.7486803 | 89.87628032 | 3.375270092 | 238.6249606
5.268195673 | 179.8741067 | -1.50769663 | 118.7272356 | 148.7062534 | 89.93705336 | 3.377027668 | 238.6433067
5.268553096 | 179.6747283 | -1.507886516 | 118.7680761 | 148.7138642 | 89.83736416 | 3.373014257 | 238.5512283
5.269625364 | 180.0433984 | -1.508456175 | 118.6328661 | 148.6400992 | 90.02169922 | 3.379324049 | 238.6617984
5.270340209 | 179.7438079 | -1.508835947 | 118.4614026 | 148.418704 | 89.87190396 | 3.37318123 | 238.2906079
5.271055055 | 179.444561 | -1.509025833 | 118.4387537 | 148.3461805 | 89.7222805 | 3.367046595 | 238.068461
5.2717699 | 179.4176595 | -1.509405606 | 118.3634865 | 148.2664298 | 89.70882977 | 3.366079736 | 237.9752595
5.272484745 | 179.4155471 | -1.509785378 | 118.5090824 | 148.4116736 | 89.70777357 | 3.365583296 | 238.1194471
5.272842168 | 179.4644045 | -1.509785378 | 118.4348682 | 148.3456023 | 89.73220225 | 3.366281744 | 238.0778045
5.273914436 | 179.9084314 | -1.509785378 | 118.5002771 | 148.4850157 | 89.95421572 | 3.374016632 | 238.4392314
5.274629281 | 179.708011 | -1.510165151 | 118.8239703 | 148.7753055 | 89.8540055 | 3.36975966 | 238.629311
5.275344127 | 179.507595 | -1.510544923 | 118.437365 | 148.3552975 | 89.75379752 | 3.365503928 | 238.109095
5.276058972 | 179.4803574 | -1.511114582 | 118.4993858 | 148.4127787 | 89.74017869 | 3.364531691 | 238.1529574
5.276773817 | 179.4286704 | -1.511494354 | 118.5115568 | 148.4163352 | 89.71433518 | 3.363096378 | 238.1306704
5.277560147 | 180.1211157 | -1.511494354 | 118.5334719 | 148.5536578 | 90.06055785 | 3.375715851 | 238.6142157
5.278274992 | 179.7224123 | -1.511874127 | 118.6193708 | 148.5731061 | 89.86120613 | 3.367705004 | 238.4343123
5.278989838 | 179.4968839 | -1.512443785 | 118.0878946 | 148.004042 | 89.74844197 | 3.362976785 | 237.7524839
5.279704683 | 179.3212697 | -1.512823558 | 118.5735566 | 148.4604349 | 89.66063487 | 3.359195242 | 238.1210697
5.280419528 | 179.1208739 | -1.51320333 | 118.165158 | 148.018637 | 89.56043696 | 3.354945412 | 237.5790739
5.281134374 | 179.1686717 | -1.513393216 | 118.6367906 | 148.4982358 | 89.58433584 | 3.355396358 | 238.0825717
5.281849219 | 179.7620779 | -1.513393216 | 118.4839926 | 148.4443389 | 89.88103894 | 3.366177058 | 238.3253779
5.282564064 | 179.512787 | -1.513393216 | 118.7137957 | 148.6325935 | 89.75639348 | 3.361002414 | 238.388987
5.28327891 | 179.38675 | -1.513772989 | 118.8343833 | 148.732175 | 89.69337502 | 3.358162077 | 238.42555
5.283993755 | 179.3102847 | -1.514152761 | 118.6089949 | 148.4940423 | 89.65514235 | 3.356260656 | 238.1491847
5.284780085 | 179.3080296 | -1.514532534 | 118.7729432 | 148.6576148 | 89.65401478 | 3.355718601 | 238.3116296
5.28549493 | 179.3059183 | -1.514912306 | 118.3644394 | 148.2487591 | 89.65295913 | 3.355224806 | 237.9017183
5.28628126 | 179.9986151 | -1.51472242 | 118.6597384 | 148.6595076 | 89.99930757 | 3.36782939 | 238.6588151
5.286924621 | 179.7491439 | -1.514912306 | 118.4968813 | 148.455072 | 89.87457196 | 3.362700916 | 238.3296439
5.287639466 | 179.5487624 | -1.515292079 | 118.6038875 | 148.5286812 | 89.77438119 | 3.358456685 | 238.3030624
5.288354312 | 179.373505 | -1.515481965 | 118.3031683 | 148.1987525 | 89.68675248 | 3.354688685 | 237.885505
5.289140642 | 179.2721185 | -1.515861737 | 118.1733728 | 148.0520593 | 89.63605926 | 3.352273069 | 237.6881185
5.289498064 | 179.3202914 | -1.51624151 | 118.2309305 | 148.1176457 | 89.66014569 | 3.352957275 | 237.7777914
5.290498848 | 179.6149896 | -1.516621282 | 118.4115632 | 148.3473948 | 89.80749479 | 3.357893338 | 238.1548896
5.291213693 | 179.36472 | -1.517190941 | 118.27544 | 148.16956 | 89.68236001 | 3.352709776 | 237.85192
5.291928538 | 179.1147933 | -1.517570713 | 118.2443311 | 148.0967966 | 89.55739663 | 3.347534093 | 237.6541933
5.292643384 | 179.0882391 | -1.5177606 | 118.2557797 | 148.1038195 | 89.54411954 | 3.346580243 | 237.6479391
5.293358229 | 179.0620215 | -1.5177606 | 118.3739405 | 148.2176108 | 89.53101075 | 3.34563301 | 237.7486215
5.293715652 | 179.0857481 | -1.517950486 | 118.6738494 | 148.5214741 | 89.54287405 | 3.345855322 | 238.0643481
5.29478792 | 179.5289707 | -1.518330258 | 118.3842902 | 148.3057854 | 89.76448536 | 3.353548663 | 238.0702707
5.295645734 | 179.4023309 | -1.518899917 | 118.278877 | 148.1792655 | 89.70116547 | 3.350614044 | 237.8804309
5.296360579 | 179.2016429 | -1.519469576 | 118.094681 | 147.9616214 | 89.60082144 | 3.346372646 | 237.5624429
5.297075425 | 179.1010868 | -1.519469576 | 118.1394623 | 147.9896434 | 89.5505434 | 3.344022717 | 237.5401868
5.29779027 | 179.0253117 | -1.519469576 | 118.2501039 | 148.0876559 | 89.51265585 | 3.342141184 | 237.6003117
5.298505115 | 179.593125 | -1.519849348 | 118.603375 | 148.5355625 | 89.79656251 | 3.352406762 | 238.332125
5.299219961 | 179.3680001 | -1.520229121 | 118.0948334 | 147.9895 | 89.68400005 | 3.347706269 | 237.6735001
5.299934806 | 179.0933229 | -1.520608893 | 118.2996743 | 148.1485615 | 89.54666147 | 3.342072085 | 237.6952229
5.300578167 | 178.9922441 | -1.520988665 | 118.1251814 | 147.957222 | 89.49612204 | 3.339759499 | 237.4533441
5.301293012 | 178.9409159 | -1.521178552 | 118.368772 | 148.1922579 | 89.47045795 | 3.338340934 | 237.6627159
5.301650435 | 178.890642 | -1.521178552 | 118.397514 | 148.212621 | 89.44532102 | 3.337167604 | 237.657942
5.302722703 | 179.2594829 | -1.521558324 | 118.187061 | 148.0636414 | 89.62974143 | 3.34344848 | 237.6933829
5.303437548 | 179.1334849 | -1.521938097 | 118.2779616 | 148.1335425 | 89.56674247 | 3.340622042 | 237.7002849
5.304366847 | 179.1804985 | -1.522317869 | 118.1313328 | 147.9947492 | 89.59024923 | 3.340923098 | 237.5849985
5.305010208 | 179.0546481 | -1.522697642 | 118.0874827 | 147.9299241 | 89.52732407 | 3.338145639 | 237.4572481
5.305796538 | 178.9037368 | -1.523077414 | 118.0932789 | 147.9105684 | 89.45186842 | 3.334806646 | 237.3624368
5.306439899 | 179.4723008 | -1.523077414 | 118.2451003 | 148.1571504 | 89.73615038 | 3.345116932 | 237.8933008
5.307226229 | 179.1723947 | -1.523647073 | 118.0747316 | 147.9367973 | 89.58619733 | 3.338970411 | 237.5229947
5.307941074 | 178.9466315 | -1.524406618 | 117.9786772 | 147.8031157 | 89.47331573 | 3.334267426 | 237.2764315
5.308584435 | 178.696914 | -1.52478639 | 118.080238 | 147.863057 | 89.34845701 | 3.329159307 | 237.211514
5.30929928 | 178.5461589 | -1.525166162 | 118.0242863 | 147.7819795 | 89.27307946 | 3.325871614 | 237.0550589
5.309728187 | 178.5449642 | -1.525356049 | 117.7739881 | 147.5314821 | 89.27248209 | 3.325580458 | 236.8039642
5.310728971 | 178.9139067 | -1.525735821 | 118.3852689 | 148.2042533 | 89.45695333 | 3.331900882 | 237.6612067
5.311443816 | 178.6148434 | -1.525925707 | 118.2208811 | 147.9900217 | 89.30742172 | 3.32582191 | 237.2974434
5.312158661 | 178.5136435 | -1.52630548 | 117.7885478 | 147.5408218 | 89.25682175 | 3.3234693 | 236.7976435
5.312944991 | 178.4123027 | -1.526685252 | 117.8945676 | 147.6299513 | 89.20615133 | 3.321069985 | 236.8361027
5.313659837 | 178.5096302 | -1.526875138 | 117.8810101 | 147.6326151 | 89.25481508 | 3.322454849 | 236.8874302
5.314017259 | 178.4838055 | -1.527065025 | 117.8963018 | 147.6436027 | 89.24190275 | 3.321745407 | 236.8855055
5.315089527 | 178.8274735 | -1.527634683 | 117.8933578 | 147.6979367 | 89.41373675 | 3.32754117 | 237.1116735
5.315804373 | 178.5280952 | -1.528014456 | 118.0592651 | 147.8139476 | 89.26404759 | 3.321461844 | 237.0779952
5.316590702 | 178.402657 | -1.528014456 | 117.8291523 | 147.5629285 | 89.20132849 | 3.318611223 | 236.764257
5.317234063 | 178.3263821 | -1.528394228 | 118.0676274 | 147.7886911 | 89.16319106 | 3.316775203 | 236.9518821
5.317877424 | 178.2253369 | -1.528774001 | 117.7520456 | 147.4562684 | 89.11266844 | 3.314473832 | 236.5689369
5.318663754 | 178.8427215 | -1.528963887 | 118.1527405 | 147.9598607 | 89.42136074 | 3.325591698 | 237.3812215
5.319378599 | 178.5677943 | -1.529533546 | 117.8268981 | 147.5881971 | 89.28389715 | 3.31997638 | 236.8720943
5.320093445 | 178.2935437 | -1.529723432 | 117.6389812 | 147.3545718 | 89.14677183 | 3.314375288 | 236.5013437
5.32080829 | 178.2174654 | -1.529913318 | 117.9214218 | 147.6243327 | 89.10873271 | 3.31250018 | 236.7330654
5.321523135 | 178.2160351 | -1.529913318 | 117.661145 | 147.3638176 | 89.10801757 | 3.312028331 | 236.4718351
5.321952042 | 178.2145079 | -1.530293091 | 117.829736 | 147.532154 | 89.10725395 | 3.311732711 | 236.6394079
5.32302431 | 178.7814067 | -1.530672863 | 118.2299022 | 148.0268034 | 89.39070335 | 3.321715535 | 237.4175067
5.323739156 | 178.3337782 | -1.530862749 | 118.0075927 | 147.7298891 | 89.1668891 | 3.312861352 | 236.8967782
5.324454001 | 178.1830598 | -1.531242522 | 118.0703533 | 147.7675299 | 89.09152988 | 3.309585893 | 236.8590598
5.325240331 | 178.2554603 | -1.531432408 | 118.1065868 | 147.8158302 | 89.12773017 | 3.310456771 | 236.9435603
5.325955176 | 178.1797222 | -1.531432408 | 117.9455407 | 147.6421611 | 89.08986108 | 3.308590386 | 236.7320222
5.326598537 | 178.8471987 | -1.531432408 | 118.2458329 | 148.0536993 | 89.42359933 | 3.320721774 | 237.4772987
5.327384867 | 178.547724 | -1.53181218 | 118.159608 | 147.917562 | 89.27386198 | 3.31461021 | 237.191424
5.328028228 | 178.4466903 | -1.532191953 | 118.0803301 | 147.8214451 | 89.22334513 | 3.312313702 | 237.0447903
5.328814558 | 178.44478 | -1.532381839 | 117.8639933 | 147.60479 | 89.22239 | 3.311789083 | 236.82718
5.329457918 | 178.3685174 | -1.532761611 | 118.1001725 | 147.8282587 | 89.18425869 | 3.309958326 | 237.0125174
5.330172764 | 178.3660814 | -1.53333127 | 118.0577605 | 147.7854407 | 89.18304072 | 3.309468717 | 236.9684814
5.330887609 | 178.9095335 | -1.53333127 | 118.0155112 | 147.8337667 | 89.45476675 | 3.319219335 | 237.2885335
5.331745424 | 178.7582009 | -1.533900929 | 118.246767 | 148.0398004 | 89.37910043 | 3.31584698 | 237.4189009
5.332388784 | 178.4095034 | -1.534280701 | 117.9978345 | 147.7327517 | 89.2047517 | 3.308907683 | 236.9375034
5.33310363 | 178.3582035 | -1.534470587 | 118.0501345 | 147.7765017 | 89.17910175 | 3.307502244 | 236.9556035
5.33388996 | 178.2321279 | -1.53485036 | 117.7343093 | 147.4396639 | 89.11606394 | 3.304650977 | 236.5557279
5.334175898 | 178.1572571 | -1.53485036 | 117.7800524 | 147.4729285 | 89.07862853 | 3.303070225 | 236.5515571
5.335248166 | 178.6500952 | -1.535040246 | 118.2825317 | 148.0575476 | 89.32504761 | 3.311643779 | 237.3825952
5.335963011 | 178.4498661 | -1.535420019 | 118.1847887 | 147.926433 | 89.22493303 | 3.30744768 | 237.1513661
5.336749341 | 178.2993636 | -1.535609905 | 118.1940212 | 147.9105818 | 89.1496818 | 3.304140238 | 237.0602636
5.337392702 | 178.2729758 | -1.535799791 | 118.2866253 | 147.9987879 | 89.1364879 | 3.303247567 | 237.1352758
5.338107547 | 178.3950348 | -1.535989677 | 118.0178116 | 147.7503174 | 89.19751739 | 3.305091776 | 236.9478348
5.338893877 | 178.9128467 | -1.53636945 | 118.3438156 | 148.1626233 | 89.45642334 | 3.314303852 | 237.6190467
5.339608722 | 178.5637036 | -1.536939108 | 117.9947345 | 147.7553518 | 89.28185182 | 3.307321409 | 237.0372036
5.340395052 | 178.412873 | -1.537318881 | 118.1301577 | 147.8656365 | 89.20643652 | 3.304010098 | 237.072073
5.341109897 | 178.2869528 | -1.537698653 | 117.9215843 | 147.6360764 | 89.14347641 | 3.301210328 | 236.7795528
5.341824743 | 178.1366063 | -1.53788854 | 117.6645688 | 147.3540032 | 89.06830317 | 3.297954044 | 236.4223063
5.342182165 | 178.209847 | -1.538078426 | 117.9159823 | 147.6176235 | 89.1049235 | 3.299104379 | 236.722547
5.343254433 | 178.5540487 | -1.538268312 | 117.9653162 | 147.7243244 | 89.27702436 | 3.304884124 | 237.0013487
5.343969279 | 178.403369 | -1.538648084 | 117.8830897 | 147.6169845 | 89.20168452 | 3.30162242 | 236.818669
5.344755609 | 178.2281218 | -1.538837971 | 118.0811739 | 147.7858609 | 89.11406089 | 3.297857815 | 236.8999218
5.345398969 | 178.1766407 | -1.539217743 | 117.7536136 | 147.4497204 | 89.08832037 | 3.296497801 | 236.5380407
5.346185299 | 178.1242061 | -1.539977288 | 117.7979354 | 147.4853031 | 89.06210305 | 3.295032158 | 236.5474061
5.34682866 | 178.5682936 | -1.540167174 | 117.9094645 | 147.6708468 | 89.28414682 | 3.302941306 | 236.9549936
5.347543505 | 178.2195316 | -1.540546947 | 117.9016105 | 147.6048658 | 89.10976581 | 3.295977867 | 236.7146316
5.348258351 | 178.0939611 | -1.540736833 | 119.0238537 | 148.7061805 | 89.04698054 | 3.293189451 | 237.7531611
5.348973196 | 177.943298 | -1.541116605 | 117.7185327 | 147.375749 | 88.97164901 | 3.289932672 | 236.347398
5.349759526 | 178.0156743 | -1.541306492 | 117.8003581 | 147.4696371 | 89.00783714 | 3.290801992 | 236.4774743
5.350116949 | 178.0390519 | -1.541686264 | 117.4513506 | 147.1245259 | 89.01952593 | 3.291019099 | 236.1440519
5.351189217 | 178.3336942 | -1.54187615 | 117.8314647 | 147.5537471 | 89.16684712 | 3.295865757 | 236.7205942
5.351904062 | 178.1338495 | -1.542066036 | 119.0645498 | 148.7535248 | 89.06692477 | 3.291691448 | 237.8204495
5.352618907 | 177.9831937 | -1.542445809 | 118.0710312 | 147.7348968 | 88.99159683 | 3.288437221 | 236.7264937
5.353333753 | 177.8074482 | -1.543015468 | 117.7321494 | 147.3667241 | 88.90372409 | 3.28471519 | 236.2704482
5.354048598 | 177.6808916 | -1.543775013 | 117.8050639 | 147.4185458 | 88.84044578 | 3.281912876 | 236.2589916
5.354763443 | 178.199062 | -1.543964899 | 117.7089873 | 147.408831 | 89.09953098 | 3.291151562 | 236.508362
5.355478289 | 177.8503461 | -1.544344671 | 117.6652487 | 147.306973 | 88.92517303 | 3.284200875 | 236.2321461
5.356193134 | 177.7000358 | -1.544534557 | 117.8369453 | 147.4536179 | 88.85001791 | 3.280956272 | 236.3036358
5.356907979 | 177.5992441 | -1.544724444 | 117.796448 | 147.396322 | 88.79962205 | 3.278636921 | 236.1959441
5.357622825 | 177.5232119 | -1.54491433 | 117.578204 | 147.1654059 | 88.76160593 | 3.276780325 | 235.9270119
5.358051732 | 177.5471141 | -1.54491433 | 117.3863714 | 146.977557 | 88.77355704 | 3.276964121 | 235.7511141
5.359124 | 178.1137231 | -1.545294102 | 117.666941 | 147.3525616 | 89.05686156 | 3.286881249 | 236.4094231
5.359838845 | 177.8894807 | -1.545294102 | 117.6862936 | 147.3345403 | 88.94474033 | 3.282259122 | 236.2792807
5.360625175 | 177.8380623 | -1.545483989 | 117.7681541 | 147.4078311 | 88.91903115 | 3.280818474 | 236.3268623
5.361268536 | 177.7869305 | -1.545673875 | 117.4511102 | 147.0822652 | 88.89346523 | 3.279471044 | 235.9757305
5.361983381 | 177.7102334 | -1.546243533 | 117.6809445 | 147.2993167 | 88.85511672 | 3.277603448 | 236.1544334
5.362698227 | 178.3775523 | -1.546053647 | 117.8534841 | 147.5830762 | 89.18877616 | 3.28961026 | 236.7718523
5.363413072 | 178.103472 | -1.546243533 | 117.540624 | 147.224536 | 89.05173599 | 3.28406163 | 236.276272
5.364127917 | 178.0023515 | -1.546623306 | 117.6497172 | 147.3167758 | 89.00117576 | 3.281738858 | 236.3179515
5.364842763 | 178.0751883 | -1.546623306 | 118.0099961 | 147.6891941 | 89.03759413 | 3.282659247 | 236.7267883
5.365557608 | 177.97407 | -1.547003078 | 117.63969 | 147.302035 | 88.98703498 | 3.280337321 | 236.28907
5.365986515 | 177.9481237 | -1.547192965 | 117.4871412 | 147.1451618 | 88.97406183 | 3.279591589 | 236.1192237
5.367058783 | 178.4407374 | -1.547382851 | 117.9843458 | 147.7244687 | 89.22036871 | 3.288114837 | 236.9448374
5.367845113 | 178.4140724 | -1.547572737 | 118.0852575 | 147.8209362 | 89.20703622 | 3.287136411 | 237.0279724
5.368559958 | 178.2142728 | -1.547762623 | 117.8527576 | 147.5551364 | 89.10713638 | 3.282977053 | 236.6622728
5.369274804 | 178.2365922 | -1.548332282 | 117.8982974 | 147.6043961 | 89.11829612 | 3.282955659 | 236.7226922
5.369989649 | 178.0364646 | -1.548712054 | 117.7993882 | 147.4721323 | 89.01823228 | 3.278791857 | 236.4903646
5.37063301 | 178.6289216 | -1.548901941 | 117.7851739 | 147.5566608 | 89.31446082 | 3.289430502 | 236.8711216
5.37141934 | 178.3543914 | -1.549281713 | 118.1001638 | 147.8258957 | 89.17719569 | 3.283838013 | 237.0030914
5.372134185 | 178.1790213 | -1.549661486 | 117.5287071 | 147.2252107 | 89.08951067 | 3.280136609 | 236.3147213
5.372920515 | 178.0282647 | -1.550041258 | 117.9305549 | 147.6019323 | 89.01413233 | 3.276850699 | 236.6160647
5.373492391 | 178.0023689 | -1.550041258 | 117.865823 | 147.5328844 | 89.00118443 | 3.276020041 | 236.5340689
5.374278721 | 178.6443489 | -1.550041258 | 117.9624163 | 147.7364744 | 89.32217445 | 3.287486132 | 237.0586489
5.374922082 | 178.3948701 | -1.55042103 | 117.7215567 | 147.4540351 | 89.19743506 | 3.282451098 | 236.6514701
5.375636927 | 178.2937624 | -1.550800803 | 118.0811541 | 147.7967812 | 89.14688118 | 3.28013375 | 236.9436624
5.376494742 | 178.3157918 | -1.551370462 | 117.8733973 | 147.5926959 | 89.1578959 | 3.280020144 | 236.7505918
5.377209587 | 178.1651858 | -1.551750234 | 117.8270953 | 147.5212929 | 89.08259291 | 3.276783278 | 236.6038858
5.377924432 | 178.0149173 | -1.55194012 | 117.8663058 | 147.5354587 | 89.00745866 | 3.273553548 | 236.5429173
5.378710762 | 178.6565197 | -1.552130006 | 118.0421732 | 147.8182599 | 89.32825986 | 3.285003531 | 237.1465197
5.379354123 | 178.2334724 | -1.552699665 | 117.8756575 | 147.5812362 | 89.1167362 | 3.276746374 | 236.6979724
5.380068968 | 178.0092927 | -1.552699665 | 117.9966309 | 147.6648463 | 89.00464633 | 3.272144139 | 236.6694927
5.380783814 | 178.081778 | -1.552889551 | 118.0560927 | 147.736389 | 89.04088899 | 3.273056544 | 236.777278
5.381498659 | 178.0057656 | -1.553079438 | 117.9751552 | 147.6427828 | 89.00288282 | 3.271209296 | 236.6456656
5.382213504 | 178.6230661 | -1.553079438 | 118.205722 | 147.976233 | 89.31153304 | 3.282244093 | 237.2877661
5.382999834 | 178.3736639 | -1.553269324 | 118.242388 | 147.971332 | 89.18683197 | 3.27713149 | 237.1581639
5.383643195 | 178.2727107 | -1.553649096 | 118.1617369 | 147.8738553 | 89.13635535 | 3.274864679 | 237.0102107
5.38435804 | 178.1719509 | -1.553838982 | 117.7705503 | 147.4658754 | 89.08597544 | 3.272558554 | 236.5518509
5.38514437 | 178.2202081 | -1.553649096 | 117.949936 | 147.653304 | 89.11010403 | 3.272976817 | 236.7634081
5.385501793 | 178.3923951 | -1.553838982 | 118.1014317 | 147.8334975 | 89.19619754 | 3.27595683 | 237.0296951
5.386574061 | 178.8597847 | -1.554218755 | 117.8757282 | 147.6856923 | 89.42989233 | 3.283981644 | 237.1155847
5.387288906 | 178.5356249 | -1.554788414 | 117.755575 | 147.5115124 | 89.26781244 | 3.277528767 | 236.7793249
5.388003752 | 178.311466 | -1.554788414 | 118.5083553 | 148.226933 | 89.15573301 | 3.272933593 | 237.382666
5.388718597 | 178.3344466 | -1.5549783 | 118.1255155 | 147.8479233 | 89.1672233 | 3.272925876 | 237.0151466
5.389433442 | 178.2828518 | -1.555358072 | 117.7767173 | 147.4905259 | 89.14142588 | 3.271534428 | 236.6319518
5.390148288 | 178.9241592 | -1.555737845 | 118.2944864 | 148.1151796 | 89.46207961 | 3.282998325 | 237.5772592
5.390863133 | 178.6250969 | -1.556117617 | 118.246299 | 148.0171485 | 89.31254845 | 3.277015411 | 237.3296969
5.391577978 | 178.4253598 | -1.556307503 | 117.9410199 | 147.6785799 | 89.2126799 | 3.272876313 | 236.8912598
5.392292824 | 178.3741008 | -1.55649739 | 117.9927336 | 147.7217504 | 89.1870504 | 3.271491837 | 236.9088008
5.393007669 | 178.3472535 | -1.556877162 | 118.0581845 | 147.7827268 | 89.17362676 | 3.270560383 | 236.9563535
5.393365092 | 178.2967121 | -1.557067048 | 118.3626374 | 148.0787561 | 89.14835607 | 3.269406538 | 237.2271121
5.394508844 | 178.7883149 | -1.557636707 | 118.114505 | 147.9125574 | 89.39415744 | 3.277826374 | 237.3067149
5.395223689 | 178.3655503 | -1.558016479 | 118.1530834 | 147.8806752 | 89.18277517 | 3.269556172 | 237.0634503
5.395938535 | 178.239727 | -1.558396252 | 117.9624423 | 147.6690635 | 89.11986352 | 3.266791211 | 236.788927
5.39665338 | 178.163729 | -1.558586138 | 117.7932097 | 147.4871645 | 89.08186448 | 3.264950244 | 236.569029
5.39743971 | 178.0635138 | -1.558396252 | 117.8724046 | 147.5496569 | 89.03175689 | 3.262617871 | 236.5814138
5.398154555 | 178.7050853 | -1.558586138 | 118.1972618 | 147.9814427 | 89.35254265 | 3.274070838 | 237.3339853
5.398797916 | 178.4312804 | -1.558776024 | 118.0190935 | 147.7576402 | 89.21564019 | 3.268609084 | 236.9732804
5.399584246 | 178.4297042 | -1.558776024 | 118.0269681 | 147.7652521 | 89.21485212 | 3.268103894 | 236.9801042
5.400299091 | 178.4279366 | -1.558965911 | 118.0321789 | 147.7701683 | 89.21396828 | 3.267638557 | 236.9841366
5.401013937 | 178.4756545 | -1.559155797 | 118.0021848 | 147.7481272 | 89.23782724 | 3.268089572 | 236.9859545
5.401299875 | 178.4998239 | -1.559155797 | 118.1224413 | 147.872412 | 89.24991195 | 3.268364038 | 237.1223239
5.402372143 | 179.0165932 | -1.559535569 | 118.2662977 | 148.1023966 | 89.50829659 | 3.277280929 | 237.6106932
5.403086988 | 178.7921409 | -1.559725455 | 118.2291803 | 148.0278704 | 89.39607044 | 3.272693185 | 237.4239409
5.403873318 | 178.740407 | -1.560105228 | 118.1233357 | 147.9134035 | 89.37020351 | 3.27125962 | 237.283607
5.404588163 | 178.6634058 | -1.560864773 | 117.7852686 | 147.5625029 | 89.33170288 | 3.269402204 | 236.8942058
5.405374493 | 178.5374513 | -1.561244545 | 118.0108838 | 147.7671257 | 89.26872567 | 3.266596428 | 237.0358513
5.406089339 | 179.1789463 | -1.561434431 | 118.0647154 | 147.9278732 | 89.58947315 | 3.278030642 | 237.5173463
5.406732699 | 178.7811287 | -1.561814204 | 117.9837096 | 147.7805643 | 89.39056433 | 3.270282761 | 237.1711287
5.407447545 | 178.6302446 | -1.562383863 | 118.1728149 | 147.9445223 | 89.31512232 | 3.267060141 | 237.2596446
5.408233875 | 178.4056708 | -1.562573749 | 117.8780569 | 147.6123354 | 89.20283542 | 3.262432685 | 236.8151708
5.408877235 | 178.3549015 | -1.562573749 | 118.1813338 | 147.9071508 | 89.17745077 | 3.261106005 | 237.0846015
5.409306143 | 178.4279267 | -1.562763635 | 117.9697756 | 147.7077633 | 89.21396333 | 3.26219742 | 236.9217267
5.410306926 | 178.8210812 | -1.563143408 | 118.2421271 | 148.0456406 | 89.41054058 | 3.268860757 | 237.4561812
5.411093256 | 178.6459921 | -1.563333294 | 117.985864 | 147.760196 | 89.32299604 | 3.265149989 | 237.0831921
5.411736617 | 178.5945527 | -1.563713066 | 118.3669176 | 148.1326763 | 89.29727634 | 3.263811304 | 237.4299527
5.412594431 | 178.6911156 | -1.564092839 | 118.3915052 | 148.1733578 | 89.34555779 | 3.26507808 | 237.5189156
5.413309276 | 178.4663654 | -1.564472611 | 118.2181885 | 147.9625827 | 89.2331827 | 3.260495108 | 237.1957654
5.414024122 | 179.0088344 | -1.564662497 | 118.2147115 | 148.0495172 | 89.50441718 | 3.270084306 | 237.5539344
5.414738967 | 178.7342742 | -1.565232156 | 118.1556914 | 147.9447371 | 89.36713712 | 3.264581988 | 237.3118742
5.415525297 | 178.4355103 | -1.565422042 | 118.0743034 | 147.8135551 | 89.21775514 | 3.258591168 | 237.0313103
5.416168658 | 178.3095302 | -1.565991701 | 117.7959101 | 147.5141651 | 89.15476508 | 3.255878095 | 236.6689302
5.416883503 | 178.2582896 | -1.566181587 | 117.6217299 | 147.3314448 | 89.12914478 | 3.254502487 | 236.4605896
5.417669833 | 178.8009226 | -1.566181587 | 118.1793075 | 147.9794613 | 89.40046132 | 3.264046109 | 237.3799226
5.418313194 | 178.5271932 | -1.566371473 | 118.2031644 | 147.9576966 | 89.26359659 | 3.258606611 | 237.2212932
5.419028039 | 178.4505458 | -1.566941132 | 118.0616153 | 147.8033729 | 89.2252729 | 3.256762343 | 237.0286458
5.419742884 | 178.2502211 | -1.567510791 | 117.6368404 | 147.3452105 | 89.12511054 | 3.252636584 | 236.4703211
5.42045773 | 178.1247767 | -1.567700677 | 118.1191256 | 147.8065884 | 89.06238835 | 3.249893353 | 236.8689767
5.420886637 | 178.1483194 | -1.567890563 | 117.8916731 | 147.5830597 | 89.07415972 | 3.250070514 | 236.6572194
5.42203039 | 178.7393386 | -1.568080449 | 118.1449795 | 147.9348693 | 89.3696693 | 3.260285256 | 237.3045386
5.42267375 | 178.2918138 | -1.568650108 | 118.1249046 | 147.8402069 | 89.14590688 | 3.251645602 | 236.9861138
5.423388596 | 178.0430354 | -1.568650108 | 117.7209785 | 147.3948177 | 89.02151769 | 3.24662987 | 236.4163354
5.424174926 | 178.0157256 | -1.569219767 | 117.8598752 | 147.5291628 | 89.00786278 | 3.245655731 | 236.5370256
5.424818286 | 177.9399023 | -1.569409653 | 117.6188008 | 147.2754511 | 88.96995115 | 3.243873099 | 236.2454023
5.425533132 | 178.55682 | -1.569409653 | 118.23314 | 147.99261 | 89.27840999 | 3.254816337 | 237.27102
5.426247977 | 178.258247 | -1.569599539 | 118.0655157 | 147.7752235 | 89.12912349 | 3.248885169 | 236.904347
5.426962822 | 178.0830125 | -1.569979312 | 117.6823042 | 147.3628063 | 89.04150626 | 3.245228262 | 236.4043125
5.427677668 | 178.081582 | -1.569979312 | 118.1059273 | 147.786191 | 89.04079098 | 3.244774497 | 236.826982
5.428392513 | 178.1536818 | -1.570359084 | 118.0430606 | 147.7353409 | 89.0768409 | 3.245675403 | 236.8121818
5.428749936 | 178.0042353 | -1.57054897 | 117.9817451 | 147.6491177 | 89.00211767 | 3.242708841 | 236.6512353
5.429822204 | 178.5201326 | -1.571308515 | 117.9563109 | 147.7096663 | 89.26006632 | 3.25156966 | 236.9697326
5.430680018 | 178.3442835 | -1.571878174 | 117.8098945 | 147.5339417 | 89.17214173 | 3.247817983 | 236.7060835
5.431323379 | 178.0462129 | -1.571878174 | 117.7067376 | 147.3811064 | 89.02310645 | 3.241945275 | 236.4042129
5.432109709 | 177.9199801 | -1.572447833 | 117.63696 | 147.2902901 | 88.95999006 | 3.239152158 | 236.2502801
5.43275307 | 177.943091 | -1.572637719 | 117.8410637 | 147.4982455 | 88.97154552 | 3.239193969 | 236.469791
5.433467915 | 178.510475 | -1.572637719 | 117.9323917 | 147.6841375 | 89.25523751 | 3.249210201 | 236.939375
5.43418276 | 178.1126793 | -1.573017491 | 117.9327931 | 147.6182397 | 89.05633966 | 3.241462532 | 236.6745793
5.434897606 | 178.0614532 | -1.573207377 | 117.8846177 | 147.5615266 | 89.03072661 | 3.240093646 | 236.5922532
5.435612451 | 177.8859091 | -1.573777036 | 117.900303 | 147.5479545 | 88.94295454 | 3.236438017 | 236.4909091
5.436327296 | 177.8343525 | -1.574156809 | 117.8510175 | 147.4900763 | 88.91717626 | 3.235064073 | 236.4072525
5.436756203 | 177.8334952 | -1.574156809 | 117.6549317 | 147.2938476 | 88.91674762 | 3.23479309 | 236.2105952
5.437756987 | 178.1028514 | -1.574536581 | 117.8139171 | 147.4977257 | 89.0514257 | 3.23915119 | 236.5491514
5.438543317 | 177.8539851 | -1.574536581 | 117.7496617 | 147.3919926 | 88.92699257 | 3.234106886 | 236.3189851
5.439258162 | 177.9013466 | -1.574916353 | 117.8174489 | 147.4676733 | 88.95067332 | 3.234552583 | 236.4183466
5.440044492 | 177.8991067 | -1.575296126 | 118.0155022 | 147.6653534 | 88.94955337 | 3.234043871 | 236.6149067
5.440401915 | 177.872996 | -1.575675898 | 117.9614987 | 147.606998 | 88.93649799 | 3.23335146 | 236.543496
5.441474183 | 178.1174658 | -1.576055671 | 117.8421886 | 147.5284329 | 89.05873288 | 3.237207025 | 236.5871658
5.442189028 | 177.892816 | -1.576435443 | 117.9774053 | 147.626208 | 88.94640798 | 3.232653879 | 236.572616
5.442903873 | 177.6928988 | -1.576815216 | 118.1704663 | 147.7859494 | 88.84644938 | 3.22855633 | 236.6323988
5.443618719 | 177.5922283 | -1.577005102 | 118.0032094 | 147.6019142 | 88.79611416 | 3.226283033 | 236.3980283
5.444333564 | 177.5403476 | -1.577574761 | 118.0434159 | 147.6334738 | 88.77017381 | 3.224906489 | 236.4036476
5.444976925 | 177.9594194 | -1.577574761 | 118.0788065 | 147.7387097 | 88.97970972 | 3.232221929 | 236.7184194
5.445763255 | 177.7343067 | -1.578144419 | 117.5314689 | 147.1538533 | 88.86715333 | 3.227621496 | 236.0210067
5.4464781 | 177.4846166 | -1.578714078 | 117.6145389 | 147.1953083 | 88.7423083 | 3.222613442 | 235.9376166
5.447121461 | 177.3346444 | -1.578903964 | 117.3110481 | 146.8668222 | 88.66732219 | 3.21947958 | 235.5341444
5.447907791 | 177.2331762 | -1.579473623 | 117.5574254 | 147.0962881 | 88.61658808 | 3.217152376 | 235.7128762
5.448265213 | 177.1579551 | -1.579663509 | 117.5182517 | 147.0445775 | 88.57897754 | 3.215560678 | 235.6235551
5.44948045 | 177.5751953 | -1.580043282 | 117.7776318 | 147.3734977 | 88.78759767 | 3.222500121 | 236.1610953
5.450195296 | 177.3014624 | -1.580233168 | 117.4233875 | 146.9736312 | 88.65073118 | 3.217055015 | 235.6243624
5.450838657 | 177.2253409 | -1.58061294 | 117.2765136 | 146.8140705 | 88.61267047 | 3.215278799 | 235.4267409
5.451553502 | 177.1250192 | -1.58061294 | 117.4826731 | 147.0035096 | 88.56250958 | 3.213016948 | 235.5660192
5.452268347 | 177.1229309 | -1.580992713 | 117.532877 | 147.0533654 | 88.56146543 | 3.212557388 | 235.6148309
5.452983193 | 177.6156517 | -1.581182599 | 117.7055172 | 147.3081259 | 88.80782587 | 3.22117205 | 236.1159517
5.453698038 | 177.2921516 | -1.581562371 | 117.5250839 | 147.0737758 | 88.64607579 | 3.214818076 | 235.7198516
5.454412883 | 177.1173307 | -1.581752258 | 117.5811102 | 147.1006654 | 88.55866536 | 3.211191621 | 235.6593307
5.455127729 | 177.0407411 | -1.582321916 | 117.3997804 | 146.9065706 | 88.52037057 | 3.209366831 | 235.4269411
5.455842574 | 177.0142632 | -1.582511803 | 117.5226544 | 147.0250316 | 88.50713158 | 3.208461013 | 235.5321632
5.456199997 | 176.9390517 | -1.582701689 | 117.4171839 | 146.9070259 | 88.46952586 | 3.206872376 | 235.3765517
5.457272265 | 177.4316983 | -1.582511803 | 117.8221994 | 147.3941491 | 88.71584913 | 3.215269616 | 236.1099983
5.458058594 | 177.4294638 | -1.582891575 | 117.4204546 | 146.9920319 | 88.71473191 | 3.214765462 | 235.7067638
5.458844924 | 177.2545094 | -1.583081461 | 117.5949365 | 147.1373547 | 88.6272547 | 3.211097413 | 235.7646094
5.459488285 | 177.3023379 | -1.583271347 | 117.7933793 | 147.3437689 | 88.65116894 | 3.21159507 | 235.9949379
5.459845708 | 177.2769038 | -1.583271347 | 117.7095013 | 147.2556519 | 88.63845191 | 3.210918988 | 235.8941038
5.460917976 | 177.7935793 | -1.583461234 | 117.5922264 | 147.2244897 | 88.89678967 | 3.219749846 | 236.1212793
5.461632821 | 177.4954983 | -1.583461234 | 117.6341661 | 147.2167491 | 88.74774913 | 3.213870701 | 235.9644983
5.462347666 | 177.4192434 | -1.583841006 | 117.8591478 | 147.4290217 | 88.70962172 | 3.2120541 | 236.1386434
5.463062512 | 177.4174846 | -1.584030892 | 117.7162615 | 147.2858423 | 88.70874229 | 3.211601606 | 235.9945846
5.463848842 | 177.4152503 | -1.584410665 | 117.6244168 | 147.1936251 | 88.70762513 | 3.211098515 | 235.9012503
5.464492202 | 178.00658 | -1.584790437 | 117.6410267 | 147.30879 | 89.00329001 | 3.221541769 | 236.31208
5.465278532 | 177.6335437 | -1.58517021 | 117.1777812 | 146.7833719 | 88.81677187 | 3.214252695 | 235.6001437
5.465993378 | 177.5078527 | -1.585549982 | 117.6151842 | 147.1998263 | 88.75392634 | 3.211532823 | 235.9537527
5.466779708 | 177.4808982 | -1.585929755 | 117.3566994 | 146.9368491 | 88.74044908 | 3.210577823 | 235.6772982
5.467423068 | 177.3313009 | -1.585929755 | 117.4746336 | 147.0298504 | 88.66565043 | 3.207463871 | 235.6955009
5.467851976 | 177.3548317 | -1.586119641 | 117.4370772 | 146.9962158 | 88.67741584 | 3.207642621 | 235.6736317
5.468924244 | 177.8714475 | -1.586309527 | 117.7594825 | 147.4047238 | 88.93572376 | 3.216460101 | 236.3404475
5.469567604 | 177.5975937 | -1.586689299 | 117.4612979 | 147.0608969 | 88.79879687 | 3.2110749 | 235.8596937
5.47028245 | 177.3236032 | -1.587069072 | 117.3746677 | 146.9286016 | 88.66180159 | 3.205646574 | 235.5904032
5.470997295 | 177.3465628 | -1.587258958 | 117.5671209 | 147.1248814 | 88.6732814 | 3.205647382 | 235.7981628
5.47171214 | 177.2706523 | -1.587448844 | 117.5121174 | 147.0572261 | 88.63532614 | 3.203841257 | 235.6925523
5.472426986 | 177.9118753 | -1.587448844 | 117.4800584 | 147.1320377 | 88.95593767 | 3.215140093 | 236.0879753
5.473141831 | 177.7374262 | -1.587448844 | 117.7981087 | 147.4210131 | 88.86871311 | 3.211532798 | 236.2897262
5.473928161 | 177.6860878 | -1.587638731 | 117.8189959 | 147.4333439 | 88.8430439 | 3.21013359 | 236.2763878
5.474643006 | 177.7337594 | -1.587828617 | 117.8472865 | 147.4695797 | 88.86687971 | 3.210585201 | 236.3364594
5.475286367 | 177.7077574 | -1.587828617 | 117.9937191 | 147.6116787 | 88.85387869 | 3.209733051 | 236.4655574
5.475786759 | 177.8550551 | -1.587828617 | 118.0412184 | 147.6837276 | 88.92752757 | 3.21212972 | 236.6112551
5.476787542 | 178.2728915 | -1.588018503 | 118.2629972 | 147.9751457 | 89.13644573 | 3.219171985 | 237.1115915
5.477502388 | 178.0483489 | -1.588398275 | 118.3530496 | 148.0277744 | 89.02417443 | 3.214652503 | 237.0519489
5.478288717 | 178.0464408 | -1.588588162 | 118.2193136 | 147.8937204 | 89.0232204 | 3.214156256 | 236.9169408
5.478932078 | 177.9706733 | -1.588778048 | 118.0434578 | 147.7052367 | 88.98533666 | 3.212395948 | 236.6905733
5.479360985 | 177.9447662 | -1.588967934 | 118.2370221 | 147.8944831 | 88.97238308 | 3.211671678 | 236.8668662
5.480433253 | 178.4362468 | -1.589347707 | 118.0563489 | 147.7957234 | 89.21812338 | 3.220011217 | 237.0138468
5.481076614 | 178.0879508 | -1.589917365 | 118.2966503 | 147.9779754 | 89.04397539 | 3.213278739 | 237.0219508
5.48179146 | 177.9125188 | -1.590487024 | 117.5590729 | 147.2111594 | 88.95625942 | 3.20965945 | 236.1674188
5.482577789 | 177.7376156 | -1.59067691 | 117.8301719 | 147.4531078 | 88.86880779 | 3.206008945 | 236.3219156
5.483292635 | 177.736187 | -1.59067691 | 117.6396957 | 147.2623935 | 88.86809349 | 3.20556493 | 236.130487
5.48400748 | 178.3769726 | -1.590866796 | 118.1553909 | 147.8848863 | 89.18848628 | 3.216831705 | 237.0733726
5.484865295 | 178.1518313 | -1.591436455 | 117.8058438 | 147.4978157 | 89.07591567 | 3.212223831 | 236.5737313
5.485508655 | 177.8038958 | -1.591816228 | 117.9009653 | 147.5349479 | 88.90194789 | 3.205504277 | 236.4368958
5.486294985 | 177.7522316 | -1.592196 | 117.9893439 | 147.6147158 | 88.87611582 | 3.204103149 | 236.4908316
5.486938346 | 177.6768089 | -1.592196 | 117.812903 | 147.4257045 | 88.83840445 | 3.202352871 | 236.2641089
5.487295769 | 177.601625 | -1.592385886 | 118.0452417 | 147.6455125 | 88.80081251 | 3.200774137 | 236.446325
5.488368037 | 178.0189172 | -1.592765659 | 117.9885391 | 147.6583586 | 89.00945861 | 3.20775201 | 236.6678172
5.489082882 | 177.8685495 | -1.593145431 | 117.8399165 | 147.4846747 | 88.93427475 | 3.204594867 | 236.4189495
5.489797727 | 177.6934739 | -1.593525204 | 117.755758 | 147.371337 | 88.84673696 | 3.200988477 | 236.2180739
5.490584057 | 177.5927255 | -1.59371509 | 117.8124752 | 147.4112628 | 88.79636275 | 3.198695119 | 236.2076255
5.491298903 | 177.5164995 | -1.594094862 | 117.5845665 | 147.1706497 | 88.75824974 | 3.196890596 | 235.9288995
5.491942263 | 178.2067751 | -1.594284748 | 117.7950584 | 147.4961876 | 89.10338756 | 3.209084973 | 236.5995751
5.492657109 | 177.8837755 | -1.594474635 | 118.0554918 | 147.7027877 | 88.94188775 | 3.202786753 | 236.6446755
5.493443439 | 177.6841891 | -1.594664521 | 117.982063 | 147.5960945 | 88.84209454 | 3.198695132 | 236.4381891
5.494158284 | 177.8306859 | -1.594854407 | 118.0800953 | 147.7185429 | 88.91534294 | 3.200945359 | 236.6338859
5.494944614 | 177.7045656 | -1.595424066 | 117.6749552 | 147.2923828 | 88.85228278 | 3.198192096 | 236.1446656
5.495302036 | 177.6046809 | -1.595613952 | 117.7309603 | 147.3317404 | 88.80234043 | 3.196166443 | 236.1340809
5.496374304 | 177.9972151 | -1.595993725 | 117.876805 | 147.5430075 | 88.99860753 | 3.202684608 | 236.5416151
5.497017665 | 177.7485067 | -1.596183611 | 117.8445022 | 147.4692533 | 88.87425334 | 3.197785347 | 236.3435067
5.497732511 | 177.6479106 | -1.596373497 | 117.7329702 | 147.3409553 | 88.82395528 | 3.195539779 | 236.1649106
5.49851884 | 177.5959236 | -1.596943156 | 117.4282412 | 147.0275618 | 88.79796179 | 3.19413732 | 235.8255236
5.498876263 | 177.5952097 | -1.596943156 | 117.9039032 | 147.5031049 | 88.79760486 | 3.193916722 | 236.3007097
5.499877047 | 177.987533 | -1.597512814 | 117.8929777 | 147.5575665 | 88.99376652 | 3.200468852 | 236.551333
5.500591892 | 177.6391987 | -1.598082473 | 117.5369662 | 147.1434993 | 88.81959933 | 3.193720255 | 235.9630987
5.501306737 | 177.3903668 | -1.598272359 | 117.6098223 | 147.1748834 | 88.69518341 | 3.18878212 | 235.8700668
5.502021583 | 177.3635682 | -1.598652132 | 117.5710894 | 147.1316841 | 88.68178412 | 3.187880752 | 235.8134682
5.502879397 | 177.4112701 | -1.598652132 | 117.49149 | 147.0600351 | 88.70563505 | 3.188250663 | 235.7656701
5.503522758 | 177.9538605 | -1.598462245 | 117.8358535 | 147.4948302 | 88.97693024 | 3.197736922 | 236.4717605
5.504309088 | 177.7292641 | -1.598842018 | 117.863888 | 147.4854321 | 88.86463205 | 3.193199729 | 236.3500641
5.504952448 | 177.5543703 | -1.59922179 | 117.6238901 | 147.2162851 | 88.77718513 | 3.189649514 | 235.9934703
5.505667294 | 177.4541201 | -1.59922179 | 117.5539734 | 147.12966 | 88.72706003 | 3.187414521 | 235.8567201
5.506453624 | 177.6004503 | -1.599411677 | 117.3233501 | 146.9234251 | 88.80022514 | 3.189616785 | 235.7236503
5.506811046 | 177.5256203 | -1.599411677 | 117.6900068 | 147.2776102 | 88.76281017 | 3.1880509 | 236.0404203
5.50781183 | 178.0173895 | -1.599601563 | 117.6396298 | 147.3091948 | 89.00869477 | 3.196400199 | 236.3178895
5.50859816 | 177.7677667 | -1.600171221 | 117.6471222 | 147.2750834 | 88.88388336 | 3.191412413 | 236.1589667
5.509241521 | 177.5925494 | -1.60074088 | 117.3610165 | 146.9597747 | 88.79627468 | 3.187859299 | 235.7560494
5.51002785 | 177.6156829 | -1.60074088 | 117.3439276 | 146.9465415 | 88.80784145 | 3.187824208 | 235.7543829
5.510671211 | 177.5646566 | -1.600930766 | 117.4495189 | 147.0436283 | 88.78232828 | 3.18652608 | 235.8259566
5.511386057 | 178.0816739 | -1.601120653 | 117.452858 | 147.133137 | 89.04083696 | 3.195493672 | 236.1739739
5.512243871 | 178.0552525 | -1.601120653 | 117.7266508 | 147.4025263 | 89.02762627 | 3.194517068 | 236.4301525
5.512887232 | 177.9304477 | -1.601120653 | 117.8486492 | 147.5037238 | 88.96522383 | 3.191880389 | 236.4689477
5.513602077 | 177.8789435 | -1.601500425 | 117.6163812 | 147.2628718 | 88.93947176 | 3.190532429 | 236.2023435
5.514388407 | 177.8770368 | -1.601690311 | 117.8522456 | 147.4984184 | 88.93851838 | 3.190042894 | 236.4369368
5.514674345 | 177.876131 | -1.601880197 | 117.6954437 | 147.3414655 | 88.93806552 | 3.189861065 | 236.279531
5.515746613 | 178.3426623 | -1.60225997 | 117.8423541 | 147.5661312 | 89.17133116 | 3.197699123 | 236.7374623
5.516461458 | 178.1185755 | -1.602449856 | 118.0070585 | 147.6934878 | 89.05928777 | 3.193222605 | 236.7527755
5.517247788 | 177.9931572 | -1.602639742 | 117.7575524 | 147.4230786 | 88.9965786 | 3.190494296 | 236.4196572
5.517962634 | 177.867217 | -1.603209401 | 117.7468723 | 147.3914085 | 88.93360852 | 3.187798604 | 236.325017
5.518320056 | 177.9406062 | -1.603209401 | 117.8452354 | 147.5020031 | 88.97030311 | 3.188922048 | 236.4723062
5.51932084 | 178.3331525 | -1.603589174 | 118.0267842 | 147.7489762 | 89.16657625 | 3.195456042 | 236.9155525
5.52010717 | 178.1333005 | -1.603968946 | 118.9162668 | 148.6051503 | 89.06665025 | 3.191380418 | 237.6718005
5.520893499 | 178.081656 | -1.604348718 | 117.893352 | 147.573628 | 89.040828 | 3.189990439 | 236.614456
5.521608345 | 177.906655 | -1.604728491 | 117.3766183 | 147.0277275 | 88.95332749 | 3.186408067 | 235.981055
5.52232319 | 177.7556909 | -1.605488036 | 117.657697 | 147.2836454 | 88.87784543 | 3.183261891 | 236.1614909
5.523038035 | 178.3961169 | -1.605677922 | 117.9426723 | 147.6753584 | 89.19805843 | 3.194445421 | 236.8734169
5.523752881 | 177.9494263 | -1.606057694 | 117.4025754 | 147.0608132 | 88.97471315 | 3.185945296 | 236.0355263
5.524467726 | 177.7747684 | -1.606247581 | 117.8740561 | 147.5031842 | 88.8873842 | 3.182371513 | 236.3905684
5.525182571 | 177.773339 | -1.606247581 | 117.8718797 | 147.5007695 | 88.88666949 | 3.181933908 | 236.387439
5.525897417 | 177.6233843 | -1.606437467 | 117.9070948 | 147.5109921 | 88.81169215 | 3.178808613 | 236.3226843
5.52625484 | 177.6717339 | -1.606627353 | 117.5900113 | 147.201967 | 88.83586697 | 3.179477925 | 236.0378339
5.527327108 | 178.1138247 | -1.606817239 | 118.1703749 | 147.8560123 | 89.05691234 | 3.186859399 | 236.9129247
5.528041953 | 177.8897771 | -1.607007126 | 118.1280924 | 147.7763886 | 88.94488857 | 3.18239437 | 236.7212771
5.528828283 | 177.9125678 | -1.607197012 | 118.3715893 | 148.0236839 | 88.95628388 | 3.182353973 | 236.9799678
5.529471644 | 177.7624283 | -1.607576784 | 117.8902428 | 147.5173141 | 88.88121414 | 3.179268443 | 236.3985283
5.530257973 | 177.834614 | -1.60776667 | 118.0703047 | 147.709407 | 88.91730701 | 3.18012168 | 236.626714
5.531044303 | 178.4748274 | -1.607956557 | 118.1973091 | 147.9431137 | 89.23741369 | 3.191244482 | 237.1805274
5.531687664 | 178.1271133 | -1.608336329 | 117.9769044 | 147.6647566 | 89.06355663 | 3.184587466 | 236.7283133
5.532402509 | 177.8283227 | -1.608905988 | 117.6465076 | 147.2845613 | 88.91416134 | 3.178775245 | 236.1987227
5.533188839 | 177.7022691 | -1.609475647 | 117.6309897 | 147.2480345 | 88.85113454 | 3.176045368 | 236.0991691
5.5338322 | 177.6265623 | -1.609665533 | 117.7100541 | 147.3144812 | 88.81328117 | 3.174308052 | 236.1277623
5.534189623 | 177.5761237 | -1.609855419 | 117.5997412 | 147.1957618 | 88.78806183 | 3.173191639 | 235.9838237
5.535261891 | 177.9440781 | -1.610045305 | 117.6994927 | 147.3568391 | 88.97203907 | 3.179224405 | 236.3288781
5.535976736 | 177.7190577 | -1.61080485 | 117.3484859 | 146.9683289 | 88.85952885 | 3.174749188 | 235.8278577
5.536691581 | 177.5197376 | -1.610994736 | 117.6174459 | 147.2040688 | 88.75986879 | 3.170739308 | 235.9639376
5.537406427 | 177.4442264 | -1.610994736 | 117.7523755 | 147.3264132 | 88.7221132 | 3.168966329 | 236.0485264
5.537763849 | 177.4188184 | -1.610994736 | 117.5969061 | 147.1667092 | 88.70940922 | 3.168302982 | 235.8761184
5.538907602 | 178.0332206 | -1.611374509 | 118.9979069 | 148.6701103 | 89.01661031 | 3.178741226 | 237.6867206
5.539622447 | 177.7594899 | -1.611754281 | 117.7973633 | 147.4239449 | 88.87974494 | 3.173389709 | 236.3036899
5.540408777 | 177.5850626 | -1.611754281 | 117.6979209 | 147.2954313 | 88.79253132 | 3.169791047 | 236.0879626
5.541052138 | 177.5827779 | -1.61232394 | 117.8076593 | 147.404789 | 88.79138896 | 3.169381776 | 236.1961779
5.541838468 | 177.4076901 | -1.612703712 | 117.8571967 | 147.4251451 | 88.70384506 | 3.165772692 | 236.1289901
5.542553313 | 178.0235822 | -1.612703712 | 117.9025941 | 147.5731911 | 89.01179109 | 3.176476454 | 236.5849822
5.543196674 | 177.7006235 | -1.613083485 | 117.8569412 | 147.4737117 | 88.85031175 | 3.170281565 | 236.3240235
5.543983004 | 177.5008473 | -1.613463257 | 117.5965491 | 147.1800236 | 88.75042363 | 3.16622843 | 235.9304473
5.544626365 | 177.4248207 | -1.61384303 | 117.6199069 | 147.1907104 | 88.71241036 | 3.164489867 | 235.9031207
5.545412695 | 177.3982265 | -1.614032916 | 117.6282422 | 147.1946133 | 88.69911325 | 3.163561577 | 235.8937265
5.545698633 | 177.2738652 | -1.614222802 | 117.3692884 | 146.9149326 | 88.6369326 | 3.16115598 | 235.5518652
5.546842385 | 177.7650757 | -1.614412688 | 117.4882252 | 147.1157378 | 88.88253783 | 3.16935983 | 235.9982757
5.547557231 | 177.5160697 | -1.614792461 | 117.6876232 | 147.2736349 | 88.75803487 | 3.164462865 | 236.0316697
5.54834356 | 177.5385239 | -1.615172233 | 117.598108 | 147.187862 | 88.76926196 | 3.164419088 | 235.9571239
5.549058406 | 177.3635974 | -1.615552006 | 117.3491991 | 146.9097987 | 88.6817987 | 3.160859074 | 235.5915974
5.549773251 | 177.3618381 | -1.615741892 | 117.3748127 | 146.9351191 | 88.68091906 | 3.160420236 | 235.6160381
5.550416612 | 177.9527795 | -1.615931778 | 117.7889932 | 147.4477897 | 88.97638974 | 3.170700698 | 236.4241795
5.551202942 | 177.7536876 | -1.615931778 | 117.4516292 | 147.0772438 | 88.87684381 | 3.166665103 | 235.9540876
5.551846303 | 177.578908 | -1.616311551 | 117.5881693 | 147.184654 | 88.789454 | 3.163150008 | 235.974108
5.552632632 | 177.4285358 | -1.616691323 | 117.8731453 | 147.4445679 | 88.7142679 | 3.159993938 | 236.1588358
5.553275993 | 177.4762965 | -1.616881209 | 117.6816655 | 147.2610482 | 88.73814823 | 3.160487889 | 235.9991965
5.5537049 | 177.3763519 | -1.617071096 | 117.5454506 | 147.108176 | 88.68817596 | 3.158444207 | 235.7963519
5.554777168 | 177.8923366 | -1.617260982 | 117.8391455 | 147.4878683 | 88.94616831 | 3.167123541 | 236.4340366
5.555420529 | 177.7669407 | -1.617640754 | 117.7731469 | 147.4009703 | 88.88347034 | 3.164499582 | 236.2844407
5.556135375 | 177.5920287 | -1.618020527 | 117.5464429 | 147.1451143 | 88.79601434 | 3.160944354 | 235.9411287
5.556993189 | 177.5402732 | -1.618400299 | 117.6072911 | 147.1973366 | 88.77013658 | 3.159525051 | 235.9674732
5.557350612 | 177.5395591 | -1.618400299 | 117.384653 | 146.9745796 | 88.76977957 | 3.159308998 | 235.7443591
5.55842288 | 177.8343309 | -1.618020527 | 117.9197103 | 147.5587655 | 88.91716547 | 3.164002695 | 236.4759309
5.559137725 | 177.7341522 | -1.618020527 | 117.9376174 | 147.5599761 | 88.86707608 | 3.161793782 | 236.4270522
5.55985257 | 177.7323892 | -1.618210413 | 118.0611297 | 147.6831946 | 88.86619462 | 3.161355554 | 236.5493892
5.560567416 | 177.7056064 | -1.618590185 | 117.9197021 | 147.5373032 | 88.85280318 | 3.160467484 | 236.3901064
5.561282261 | 177.8512948 | -1.619159844 | 117.6854649 | 147.3273474 | 88.9256474 | 3.16268093 | 236.2529948
5.561997106 | 178.3189004 | -1.619159844 | 117.9107335 | 147.6305502 | 89.15945018 | 3.170681605 | 236.7900004
5.562711952 | 177.9962156 | -1.61934973 | 117.9898719 | 147.6559078 | 88.99810778 | 3.164473297 | 236.6540156
5.563426797 | 177.9200595 | -1.619729503 | 118.0675865 | 147.7209297 | 88.96002975 | 3.162697824 | 236.6809595
5.564141642 | 177.8936094 | -1.619919389 | 117.9814698 | 147.6304047 | 88.94680472 | 3.161816134 | 236.5772094
5.564856488 | 177.891845 | -1.620109275 | 118.0347817 | 147.6834225 | 88.94592248 | 3.161378269 | 236.629345
5.56521391 | 177.8911296 | -1.620109275 | 118.1326432 | 147.7811648 | 88.94556479 | 3.161162377 | 236.7267296
5.566429147 | 178.4807956 | -1.620299161 | 118.1093985 | 147.8561978 | 89.24039782 | 3.171065502 | 237.0965956
5.567072508 | 178.2319903 | -1.620678934 | 117.9868634 | 147.6921951 | 89.11599513 | 3.166229805 | 236.8081903
5.567787354 | 178.0077311 | -1.621058706 | 118.0703104 | 147.7382655 | 89.00386555 | 3.161795498 | 236.7421311
5.568502199 | 177.9812816 | -1.621248592 | 117.8502939 | 147.5138408 | 88.99064081 | 3.160914625 | 236.5044816
5.569288529 | 177.9046548 | -1.621818251 | 117.7521516 | 147.4029274 | 88.9523274 | 3.159092452 | 236.3552548
5.570003374 | 178.5446565 | -1.622008137 | 118.2267855 | 147.9842282 | 89.27232824 | 3.170177168 | 237.2565565
5.570646735 | 178.1230825 | -1.62238791 | 117.8166608 | 147.5038412 | 89.06154124 | 3.162243266 | 236.5653825
5.57136158 | 177.8498047 | -1.622577796 | 117.9584682 | 147.6001023 | 88.92490235 | 3.156932483 | 236.5250047
5.572076426 | 177.7739928 | -1.622767682 | 117.8828976 | 147.5118964 | 88.88699639 | 3.155166909 | 236.3988928
5.572791271 | 177.8462764 | -1.622957569 | 117.9160921 | 147.5571382 | 88.92313822 | 3.156059264 | 236.4802764
5.573577601 | 178.3626936 | -1.623147455 | 118.0767312 | 147.8038468 | 89.18134678 | 3.164879454 | 236.9851936
5.574220962 | 178.2126424 | -1.623527227 | 118.0374141 | 147.7395212 | 89.10632118 | 3.161822295 | 236.8458424
5.575007291 | 178.0126109 | -1.624096886 | 118.107337 | 147.7761054 | 89.00630544 | 3.15778833 | 236.7824109
5.575722137 | 177.7386844 | -1.624666545 | 118.0408281 | 147.6639422 | 88.86934221 | 3.152470637 | 236.5332844
5.576436982 | 177.6375311 | -1.625236203 | 117.7799104 | 147.3861656 | 88.81876556 | 3.15025258 | 236.2049311
5.576794405 | 177.4387049 | -1.625615976 | 117.690135 | 147.2632525 | 88.71935245 | 3.146485435 | 235.9826049
5.577866673 | 177.805769 | -1.626185634 | 117.5931897 | 147.2274845 | 88.90288449 | 3.152461291 | 236.130369
5.578653003 | 177.5077022 | -1.626375521 | 117.8175341 | 147.4021511 | 88.75385109 | 3.146673953 | 236.1560022
5.579296363 | 177.3329929 | -1.626755293 | 117.6040976 | 147.1595965 | 88.66649645 | 3.143179717 | 235.8260929
5.580011209 | 177.1828242 | -1.627135065 | 117.5354414 | 147.0659121 | 88.5914121 | 3.14008586 | 235.6573242
5.580726054 | 177.156387 | -1.627324952 | 117.330829 | 146.8568935 | 88.57819352 | 3.139209918 | 235.435087
5.581440899 | 177.6975672 | -1.627514838 | 117.6879224 | 147.3041836 | 88.8487836 | 3.148503928 | 236.1529672
5.582155745 | 177.3993265 | -1.62789461 | 117.4701088 | 147.0366633 | 88.69966327 | 3.142757983 | 235.7363265
5.582942075 | 177.273699 | -1.628274383 | 117.670933 | 147.2165495 | 88.6368495 | 3.140065138 | 235.853399
5.583585435 | 177.1983806 | -1.628274383 | 117.7967269 | 147.3297903 | 88.59919029 | 3.138354403 | 235.9289806
5.58444325 | 177.2206829 | -1.628654155 | 117.746661 | 147.2834414 | 88.61034144 | 3.138271692 | 235.8937829
5.584800673 | 177.1702819 | -1.628844042 | 117.6978606 | 147.226241 | 88.58514097 | 3.137168378 | 235.8113819
5.585801456 | 177.5874711 | -1.629033928 | 117.6593237 | 147.2572355 | 88.79373554 | 3.144075049 | 236.0509711
5.586587786 | 177.2894396 | -1.629223814 | 117.5172799 | 147.0655198 | 88.6447198 | 3.138297742 | 235.7102396
5.587231147 | 177.1641059 | -1.629603586 | 117.704202 | 147.2315529 | 88.58205293 | 3.135693155 | 235.8136059
5.588017477 | 177.0881753 | -1.629793473 | 117.4999918 | 147.0146877 | 88.54408765 | 3.133893099 | 235.5587753
5.588303415 | 177.112282 | -1.629793473 | 117.4133273 | 146.932041 | 88.55614098 | 3.134164123 | 235.488182
5.589518652 | 177.6030526 | -1.629983359 | 117.8839175 | 147.4844263 | 88.80152632 | 3.142262909 | 236.2859526
5.590162013 | 177.3296642 | -1.630363131 | 117.7122881 | 147.2672321 | 88.66483209 | 3.137010744 | 235.9320642
5.590876858 | 177.1301662 | -1.630742904 | 117.3741887 | 146.8958831 | 88.56508311 | 3.133041371 | 235.4609662
5.591520219 | 177.028853 | -1.631502449 | 117.5191177 | 147.0239265 | 88.51442648 | 3.130868974 | 235.538353
5.592235064 | 176.8783819 | -1.632072107 | 117.2840606 | 146.763791 | 88.43919096 | 3.127778047 | 235.2029819
5.593092878 | 177.5175538 | -1.63245188 | 117.8685179 | 147.4547769 | 88.75877688 | 3.138726217 | 236.2135538
5.593807724 | 177.0959936 | -1.632831652 | 117.4854979 | 147.0014968 | 88.5479968 | 3.130788919 | 235.5494936
5.594522569 | 176.7981455 | -1.633021538 | 117.4033152 | 146.8696728 | 88.39907275 | 3.125064956 | 235.2687455
5.595237414 | 176.747043 | -1.633211425 | 117.594481 | 147.0523215 | 88.37352152 | 3.123752378 | 235.425843
5.59595226 | 176.6712677 | -1.633401311 | 117.5473226 | 146.9925339 | 88.33563387 | 3.121999231 | 235.3281677
5.596309682 | 176.6705568 | -1.633401311 | 117.5474856 | 146.9925784 | 88.33527839 | 3.121787132 | 235.3278568
5.59738195 | 177.0868753 | -1.63397097 | 117.7115584 | 147.2260376 | 88.54343763 | 3.12862684 | 235.7694753
5.598096796 | 176.8633925 | -1.63397097 | 117.4055642 | 146.8827963 | 88.43169626 | 3.124235212 | 235.3144925
5.598811641 | 176.8369646 | -1.634160856 | 117.5590549 | 147.0318823 | 88.41848229 | 3.123364288 | 235.4503646
5.599597971 | 176.6620279 | -1.634540628 | 117.4591426 | 146.902814 | 88.33101396 | 3.119801593 | 235.2338279
5.600241332 | 176.5617276 | -1.634730514 | 117.2725092 | 146.6994638 | 88.28086379 | 3.117652187 | 234.9803276
5.601027662 | 177.2999954 | -1.634920401 | 117.5226985 | 147.0726977 | 88.64999772 | 3.130395434 | 235.7226954
5.601671022 | 176.9769808 | -1.635490059 | 117.5622269 | 147.0583904 | 88.4884904 | 3.124269506 | 235.5468808
5.602457352 | 176.8763961 | -1.635679946 | 117.4800987 | 146.959498 | 88.43819804 | 3.122035632 | 235.3976961
5.603243682 | 176.6521257 | -1.636059718 | 117.5764419 | 147.0184629 | 88.32606286 | 3.117594993 | 235.3445257
5.603887043 | 176.5271597 | -1.636249604 | 117.5046866 | 146.9258799 | 88.26357985 | 3.115007086 | 235.1894597
5.604673373 | 177.1667052 | -1.636439491 | 117.6436684 | 147.1714526 | 88.58335261 | 3.125980986 | 235.7548052
5.605316734 | 176.9177207 | -1.637009149 | 117.6341736 | 147.1204604 | 88.45886036 | 3.121180261 | 235.5793207
5.606031579 | 176.570582 | -1.637199035 | 117.5786607 | 147.007091 | 88.28529101 | 3.114590032 | 235.292382
5.606746424 | 176.5441596 | -1.637388922 | 117.5898532 | 147.0138798 | 88.2720798 | 3.113721669 | 235.2859596
5.607532754 | 176.4679251 | -1.637768694 | 117.3123417 | 146.7236626 | 88.23396257 | 3.111925539 | 234.9576251
5.607890177 | 176.4672149 | -1.637768694 | 117.520505 | 146.9317074 | 88.23360744 | 3.111714533 | 235.1653149
5.60889096 | 176.9336116 | -1.63795858 | 117.5177705 | 147.0067058 | 88.46680578 | 3.119474626 | 235.4735116
5.609605806 | 176.6601648 | -1.638338353 | 117.5101216 | 146.9534824 | 88.3300824 | 3.114202488 | 235.2835648
5.610320651 | 176.5347365 | -1.638718125 | 117.4155122 | 146.8379683 | 88.26736826 | 3.111570018 | 235.1053365
5.611178465 | 176.5570375 | -1.639097898 | 117.3356458 | 146.7618187 | 88.27851875 | 3.111491772 | 235.0403375
5.611464404 | 176.5068013 | -1.639287784 | 117.2480004 | 146.6658006 | 88.25340065 | 3.11043798 | 234.9192013
5.612536672 | 176.8250225 | -1.63947767 | 117.4559742 | 146.9268112 | 88.41251124 | 3.115513563 | 235.3393225
5.613323001 | 176.576117 | -1.639857443 | 117.3580057 | 146.7873585 | 88.28805848 | 3.110642941 | 235.075417
5.613966362 | 176.4018344 | -1.640047329 | 117.3601115 | 146.7604172 | 88.2009172 | 3.107182015 | 234.9613344
5.614752692 | 176.3506071 | -1.640237215 | 117.1637357 | 146.5555035 | 88.17530353 | 3.105834493 | 234.7308071
5.615396053 | 176.3489986 | -1.640427101 | 117.1519995 | 146.5434993 | 88.17449929 | 3.105450011 | 234.7179986
5.616110898 | 177.0382492 | -1.640427101 | 117.5839497 | 147.0903246 | 88.51912459 | 3.117327473 | 235.6094492
5.616825744 | 176.8394914 | -1.640427101 | 117.6484971 | 147.1217457 | 88.41974568 | 3.11339212 | 235.5414914
5.617612073 | 176.7632633 | -1.640806874 | 117.4786878 | 146.9392317 | 88.38163166 | 3.111599374 | 235.3208633
5.618326919 | 176.6625133 | -1.641186646 | 117.5568044 | 147.0005566 | 88.33125665 | 3.109410232 | 235.3318133
5.61897028 | 176.6365675 | -1.641186646 | 117.6163558 | 147.0557838 | 88.31828376 | 3.108592457 | 235.3740675
5.619756609 | 177.2763106 | -1.641186646 | 117.5991035 | 147.1451553 | 88.63815528 | 3.119541316 | 235.7833106
5.620614424 | 177.1512712 | -1.641186646 | 117.7898237 | 147.3150356 | 88.57563562 | 3.116840558 | 235.8906712
5.6211863 | 177.0268041 | -1.641186646 | 117.7292347 | 147.2337021 | 88.51340206 | 3.114309214 | 235.7471041
5.621901145 | 177.0247152 | -1.641566419 | 117.8942384 | 147.3983576 | 88.5123576 | 3.113876061 | 235.9107152
5.622687475 | 176.8988285 | -1.642136077 | 117.6273762 | 147.1105143 | 88.44941425 | 3.111201681 | 235.5599285
5.623044898 | 176.8977848 | -1.642325964 | 117.7650283 | 147.2479924 | 88.44889238 | 3.110985359 | 235.6968848
5.624045681 | 177.2157619 | -1.642705736 | 117.7965206 | 147.332481 | 88.60788096 | 3.116085654 | 235.9403619
5.624760527 | 177.0410236 | -1.643085508 | 117.8776745 | 147.3845118 | 88.5205118 | 3.112583043 | 235.9050236
5.625546857 | 176.8664785 | -1.643275395 | 117.6696928 | 147.1474393 | 88.43323927 | 3.109045249 | 235.5806785
5.626190217 | 176.8891971 | -1.643655167 | 117.3840657 | 146.8655986 | 88.44459857 | 3.109093528 | 235.3101971
5.62654764 | 176.8631585 | -1.64403494 | 117.6746862 | 147.1518793 | 88.43157925 | 3.108433243 | 235.5834585
5.627619908 | 177.1809762 | -1.644414712 | 117.5865254 | 147.1166881 | 88.5904881 | 3.113488434 | 235.7071762
5.628334753 | 176.8826032 | -1.644984371 | 117.6453677 | 147.1258016 | 88.44130162 | 3.10779173 | 235.5671032
5.629192568 | 176.8555689 | -1.645364143 | 117.4339563 | 146.9098845 | 88.42778447 | 3.106837892 | 235.3376689
5.629907413 | 176.6311935 | -1.645933802 | 117.3710645 | 146.8095968 | 88.31559676 | 3.102457988 | 235.1251935
5.630264836 | 176.482181 | -1.646123688 | 117.1554937 | 146.5691905 | 88.24109048 | 3.099614402 | 234.810281
5.631337104 | 176.9236237 | -1.646313574 | 117.6738412 | 147.1611118 | 88.46181183 | 3.10686324 | 235.6229237
5.632051949 | 176.5516192 | -1.646693347 | 117.4990397 | 146.9243096 | 88.27580958 | 3.099863771 | 235.2001192
5.632766795 | 176.4508922 | -1.647073119 | 117.1418641 | 146.5503461 | 88.2254461 | 3.097682139 | 234.7757922
5.633553124 | 176.374686 | -1.647452892 | 117.418962 | 146.814743 | 88.18734301 | 3.095897046 | 235.002086
5.63426797 | 176.2746245 | -1.647452892 | 117.0279082 | 146.4070122 | 88.13731225 | 3.09372831 | 234.5443245
5.634911331 | 176.8891881 | -1.647832664 | 117.2627627 | 146.744294 | 88.44459404 | 3.104281444 | 235.1888881
5.63569766 | 176.5663809 | -1.648212436 | 117.4349603 | 146.8626905 | 88.28319046 | 3.098120414 | 235.1458809
5.636341021 | 176.3924841 | -1.648212436 | 117.3117947 | 146.7105421 | 88.19624207 | 3.094681501 | 234.9067841
5.637055867 | 176.2924261 | -1.648212436 | 117.338942 | 146.7210131 | 88.14621305 | 3.092514053 | 234.8672261
5.637770712 | 176.241027 | -1.648592209 | 116.965609 | 146.3391135 | 88.12051352 | 3.091210244 | 234.459627
5.638557042 | 177.0532113 | -1.648592209 | 117.4979371 | 147.0068057 | 88.52660565 | 3.105183272 | 235.5334113
5.639271887 | 176.6809105 | -1.649161868 | 117.5734368 | 147.0202553 | 88.34045526 | 3.098187723 | 235.3607105
5.640058217 | 176.4824094 | -1.648971981 | 117.5043698 | 146.9181047 | 88.24120468 | 3.09423629 | 235.1593094
5.640701578 | 176.4564721 | -1.648971981 | 117.567624 | 146.9770361 | 88.22823607 | 3.093423548 | 235.2052721
5.641416423 | 176.4054043 | -1.649161868 | 117.4009014 | 146.8018021 | 88.20270214 | 3.092126338 | 235.0045043
5.642131268 | 177.1930359 | -1.649161868 | 117.4082453 | 146.940418 | 88.59651795 | 3.105694397 | 235.5369359
5.642917598 | 176.8955748 | -1.649161868 | 117.5833916 | 147.0659874 | 88.44778739 | 3.099990217 | 235.5137748
5.643560959 | 176.8693038 | -1.649351754 | 117.9219346 | 147.4001519 | 88.43465191 | 3.099171318 | 235.8348038
5.644275804 | 176.8672165 | -1.649731526 | 117.5357388 | 147.0136082 | 88.43360823 | 3.098741827 | 235.4472165
5.64499065 | 176.8408038 | -1.649921413 | 117.5219346 | 146.9954019 | 88.42040192 | 3.097881528 | 235.4158038
5.645348072 | 176.8890739 | -1.650111299 | 117.3117246 | 146.793237 | 88.44453696 | 3.098540434 | 235.2377739
5.64642034 | 177.2561208 | -1.650491071 | 117.7183736 | 147.2610604 | 88.62806038 | 3.104452537 | 235.8891208
5.64720667 | 177.3535086 | -1.650301185 | 117.6899362 | 147.2488543 | 88.67675431 | 3.105744798 | 235.9256086
5.647993 | 177.1060417 | -1.649921413 | 117.6831472 | 147.2008208 | 88.55302085 | 3.100930905 | 235.7538417
5.648636361 | 177.2516972 | -1.650491071 | 117.9478991 | 147.4898486 | 88.6258486 | 3.103156315 | 236.1156972
5.648993784 | 177.2256633 | -1.650870844 | 117.9182211 | 147.4558316 | 88.61283163 | 3.102499113 | 236.0686633
5.650137536 | 177.5675567 | -1.651440502 | 117.7022856 | 147.2968783 | 88.78377834 | 3.10792214 | 236.0806567
5.650852382 | 177.4178643 | -1.651630389 | 117.8581881 | 147.4278322 | 88.70893216 | 3.104879959 | 236.1367643
5.651567227 | 177.2675099 | -1.652200047 | 117.81217 | 147.356755 | 88.63375497 | 3.101826832 | 235.9905099
5.652210588 | 177.1179664 | -1.652389933 | 117.6389221 | 147.1585832 | 88.55898318 | 3.098828014 | 235.7175664
5.652996918 | 177.041771 | -1.652769706 | 117.7572237 | 147.2641855 | 88.5208855 | 3.097049093 | 235.785071
5.653640278 | 177.582543 | -1.652959592 | 117.580881 | 147.1779715 | 88.79127151 | 3.106261685 | 235.969243
5.654355124 | 177.4328582 | -1.653149478 | 117.9970861 | 147.5692291 | 88.71642909 | 3.103221731 | 236.2856582
5.655141454 | 177.2333942 | -1.653529251 | 117.6811981 | 147.2200971 | 88.61669708 | 3.09926311 | 235.8367942
5.655784814 | 177.0838584 | -1.653719137 | 117.7917528 | 147.3057292 | 88.54192919 | 3.096266617 | 235.8476584
5.656642629 | 177.2294006 | -1.654098909 | 117.7478669 | 147.2861003 | 88.61470032 | 3.098370021 | 235.9008006
5.65728599 | 177.7208376 | -1.654288796 | 117.6433792 | 147.2635188 | 88.86041879 | 3.106704463 | 236.1239376
5.658143804 | 177.3736539 | -1.654478682 | 117.6162513 | 147.178527 | 88.68682697 | 3.100097466 | 235.8653539
5.65871568 | 177.2242657 | -1.654668568 | 117.5270552 | 147.0644328 | 88.61213284 | 3.097144199 | 235.6765657
5.659430526 | 177.0249587 | -1.655048341 | 117.8162196 | 147.3203794 | 88.51247936 | 3.093231319 | 235.8328587
5.660216855 | 177.097346 | -1.655048341 | 117.8147487 | 147.330973 | 88.54867299 | 3.094080478 | 235.879646
5.660860216 | 177.6383969 | -1.655048341 | 118.098099 | 147.7044984 | 88.81919844 | 3.103286584 | 236.5236969
5.661718031 | 177.5124256 | -1.655617999 | 118.0473085 | 147.6327128 | 88.75621278 | 3.100591435 | 236.3889256
5.662289907 | 177.2144728 | -1.656187658 | 117.7626909 | 147.2984364 | 88.60723641 | 3.095016229 | 235.9056728
5.663076237 | 177.1382869 | -1.65656743 | 117.9981956 | 147.5212434 | 88.56914343 | 3.093241169 | 236.0903869
5.663719598 | 176.9634546 | -1.657137089 | 117.6076182 | 147.1015273 | 88.4817273 | 3.089802917 | 235.5832546
5.664148505 | 176.8883174 | -1.657326975 | 117.6714725 | 147.1528587 | 88.44415868 | 3.088242407 | 235.5970174
5.665292257 | 177.4273368 | -1.657896634 | 117.7902456 | 147.3614684 | 88.7136684 | 3.097133344 | 236.0751368
5.666007103 | 177.031184 | -1.65808652 | 117.9569947 | 147.462192 | 88.51559202 | 3.089750853 | 235.977784
5.666721948 | 176.7582849 | -1.658276406 | 117.3375283 | 146.7972425 | 88.37914246 | 3.084545268 | 235.1763849
5.667436793 | 176.7069007 | -1.658656179 | 117.4179002 | 146.8690503 | 88.35345033 | 3.08324955 | 235.2225007
5.667794216 | 176.7061891 | -1.658656179 | 117.198463 | 146.6494946 | 88.35309457 | 3.08304256 | 235.0025891
5.668866484 | 177.0977678 | -1.659035951 | 117.4798893 | 146.9961839 | 88.5488839 | 3.089366932 | 235.5450678
5.669581329 | 176.8491954 | -1.659415724 | 117.3455318 | 146.8203977 | 88.42459771 | 3.084593095 | 235.2449954
5.670296175 | 176.7488477 | -1.65960561 | 117.4742826 | 146.9324239 | 88.37442386 | 3.082434516 | 235.3068477
5.671082505 | 176.7466191 | -1.659985382 | 117.4838397 | 146.9416096 | 88.37330955 | 3.08196782 | 235.3149191
5.671368443 | 176.7460497 | -1.659985382 | 117.3721499 | 146.8298249 | 88.37302487 | 3.081802395 | 235.2028497
5.672440711 | 177.0883132 | -1.660365155 | 117.4179377 | 146.9326566 | 88.54415659 | 3.087253633 | 235.4768132
5.673155556 | 176.8644004 | -1.660744927 | 117.5799001 | 147.0573002 | 88.4322002 | 3.082917742 | 235.4895004
5.673870401 | 176.6404926 | -1.6611247 | 117.4856642 | 146.9257463 | 88.32024632 | 3.078583031 | 235.2459926
5.674656731 | 176.6385965 | -1.661314586 | 117.4667322 | 146.9064983 | 88.31929827 | 3.078123022 | 235.2257965
5.675371577 | 176.6365115 | -1.661694358 | 117.0668372 | 146.5062557 | 88.31825574 | 3.077698577 | 234.8245115
5.676157906 | 177.1768252 | -1.661884245 | 117.4608417 | 146.9903126 | 88.5884126 | 3.086791221 | 235.5787252
5.676872752 | 176.8546726 | -1.662074131 | 117.3914575 | 146.8672363 | 88.42733629 | 3.0807277 | 235.2945726
5.677516113 | 176.7045237 | -1.66264379 | 117.2402079 | 146.6909618 | 88.35226184 | 3.077733977 | 235.0432237
5.678230958 | 176.5302533 | -1.662833676 | 117.3830178 | 146.8047266 | 88.26512664 | 3.074277417 | 235.0698533
5.679017288 | 176.5033824 | -1.663213448 | 117.2607608 | 146.6779912 | 88.2516912 | 3.073378585 | 234.9296824
5.679660649 | 176.9946643 | -1.663403335 | 117.4956214 | 146.9947321 | 88.49733215 | 3.081680295 | 235.4920643
5.680375494 | 176.7717705 | -1.663213448 | 117.6962235 | 147.1581853 | 88.38588526 | 3.077368555 | 235.5440705
5.681090339 | 176.6224811 | -1.663213448 | 117.6202604 | 147.0573405 | 88.31124054 | 3.074353503 | 235.3685811
5.681805185 | 176.5957521 | -1.663593221 | 117.7097507 | 147.1423761 | 88.29787606 | 3.073496278 | 235.4402521
5.68252003 | 176.61798 | -1.664162879 | 117.42806 | 146.86439 | 88.30899001 | 3.073500803 | 235.17338
5.683377844 | 177.3302683 | -1.664542652 | 118.0043894 | 147.5594342 | 88.66513417 | 3.085569742 | 236.2245683
5.684021205 | 176.8600991 | -1.664922424 | 117.6584664 | 147.1351495 | 88.43004953 | 3.076948722 | 235.5651991
5.684736051 | 176.5616353 | -1.665681969 | 117.1106784 | 146.5376176 | 88.28081764 | 3.071311535 | 234.8184353
5.68552238 | 176.2883419 | -1.666061742 | 117.5501806 | 146.931571 | 88.14417096 | 3.066079931 | 235.0757419
5.686237226 | 176.335545 | -1.666441514 | 117.605815 | 146.9950725 | 88.16777252 | 3.066524608 | 235.162845
5.686594648 | 176.2116245 | -1.666441514 | 117.5425082 | 146.9111122 | 88.10581223 | 3.064152696 | 235.0169245
5.687595432 | 176.6032438 | -1.666821287 | 117.5539479 | 146.9878219 | 88.30162188 | 3.070499029 | 235.2894438
5.688381762 | 176.2803478 | -1.667390945 | 117.2412159 | 146.6212739 | 88.14017388 | 3.064398168 | 234.7614478
5.689025123 | 176.1805049 | -1.667390945 | 117.188335 | 146.5517524 | 88.09025244 | 3.062296613 | 234.6420049
5.689739968 | 176.0808516 | -1.667201059 | 117.2146172 | 146.5614258 | 88.04042582 | 3.060160418 | 234.6018516
5.690097391 | 176.129094 | -1.667390945 | 117.387098 | 146.741947 | 88.06454702 | 3.060816026 | 234.806494
5.691241143 | 176.7421766 | -1.667770718 | 117.8556589 | 147.3126883 | 88.37108828 | 3.070973289 | 235.6837766
5.691955988 | 176.3951266 | -1.66815049 | 117.5597755 | 146.9589633 | 88.1975633 | 3.064490409 | 235.1565266
5.692670834 | 176.4426549 | -1.668340376 | 117.4601183 | 146.8672275 | 88.22132746 | 3.064940496 | 235.0885549
5.693457164 | 176.3422015 | -1.668530263 | 117.5378338 | 146.9282008 | 88.17110075 | 3.062752828 | 235.0993015
5.693814586 | 176.3165209 | -1.668720149 | 117.5137736 | 146.8998605 | 88.15826046 | 3.062109541 | 235.0581209
5.694886854 | 176.65901 | -1.668910035 | 117.6054367 | 147.048605 | 88.32950499 | 3.067546963 | 235.37811
5.6956017 | 176.5094213 | -1.669099921 | 117.5498738 | 146.9681106 | 88.25471064 | 3.064535571 | 235.2228213
5.696316545 | 176.4084515 | -1.66966958 | 117.8251172 | 147.2265258 | 88.20422577 | 3.06237845 | 235.4307515
5.69703139 | 176.184953 | -1.669859466 | 117.9289177 | 147.2930765 | 88.0924765 | 3.058071122 | 235.385553
5.697674751 | 176.25726 | -1.670049352 | 117.71362 | 147.08983 | 88.12863002 | 3.058994878 | 235.21846
5.698461081 | 176.7727666 | -1.670239239 | 117.9660555 | 147.4281833 | 88.38638328 | 3.067619184 | 235.8145666
5.699175926 | 176.6727912 | -1.670239239 | 117.8184304 | 147.2638956 | 88.3363956 | 3.065480206 | 235.6002912
5.699819287 | 176.3998342 | -1.670619011 | 117.6546447 | 147.0546171 | 88.1999171 | 3.060345323 | 235.2545342
5.700534132 | 176.4227197 | -1.670808897 | 117.6174732 | 147.0212599 | 88.21135985 | 3.060363019 | 235.2326197
5.701391947 | 176.4692958 | -1.671378556 | 117.8026986 | 147.2142479 | 88.23464789 | 3.06071949 | 235.4488958
5.702106792 | 176.935642 | -1.671568442 | 117.8363473 | 147.325621 | 88.46782098 | 3.068514272 | 235.793442
5.702821638 | 176.6132788 | -1.671948215 | 117.5546929 | 146.9902394 | 88.30663941 | 3.06247694 | 235.2968788
5.703536483 | 176.2912535 | -1.672138101 | 117.5191512 | 146.9010267 | 88.14562675 | 3.056447044 | 235.0466535
5.704251328 | 176.2645361 | -1.672517873 | 117.3713454 | 146.748768 | 88.13226804 | 3.055595639 | 234.8810361
5.704966174 | 176.1639121 | -1.672897646 | 117.288404 | 146.6490561 | 88.08195607 | 3.053448971 | 234.7310121
5.705681019 | 176.8026847 | -1.673087532 | 117.3266282 | 146.7937424 | 88.40134236 | 3.064261793 | 235.1950847
5.706395864 | 176.4314004 | -1.673277418 | 117.3803668 | 146.7856002 | 88.2157002 | 3.057371471 | 235.0013004
5.70711071 | 176.2818381 | -1.673467304 | 117.7077127 | 147.0880191 | 88.14091906 | 3.054367889 | 235.2289381
5.707825555 | 176.1815482 | -1.673657191 | 117.1891827 | 146.5527741 | 88.0907741 | 3.052228301 | 234.6435482
5.7085404 | 176.1548335 | -1.674036963 | 117.3543778 | 146.7135167 | 88.07741674 | 3.051378111 | 234.7909335
5.708897823 | 176.2276966 | -1.674226849 | 117.7918655 | 147.1631483 | 88.11384829 | 3.052463378 | 235.2769966
5.709970091 | 176.5944156 | -1.674606622 | 117.4178052 | 146.8502078 | 88.29720781 | 3.058312594 | 235.1474156
5.710756421 | 176.5432521 | -1.674796508 | 117.5315507 | 146.955426 | 88.27162604 | 3.056995571 | 235.2270521
5.711471266 | 176.1716659 | -1.675176281 | 117.4647886 | 146.826733 | 88.08583296 | 3.050106996 | 234.9125659
5.712186111 | 176.1699161 | -1.675366167 | 117.0835054 | 146.445158 | 88.08495805 | 3.049694661 | 234.5301161
5.712543534 | 176.1445732 | -1.675366167 | 117.4719577 | 146.8293866 | 88.0722866 | 3.049060212 | 234.9016732
5.713615802 | 176.6840356 | -1.675556053 | 117.4465785 | 146.8939178 | 88.34201779 | 3.057929696 | 235.2359356
5.714330647 | 176.4113226 | -1.675745939 | 117.4252742 | 146.8271613 | 88.20566131 | 3.052774719 | 235.0328226
5.715045493 | 176.433872 | -1.676125712 | 117.4356907 | 146.841336 | 88.21693601 | 3.052787436 | 235.058272
5.715760338 | 176.3582235 | -1.676315598 | 117.3283745 | 146.7214117 | 88.17911174 | 3.05108213 | 234.9005235
5.716117761 | 176.3075879 | -1.67669537 | 117.068696 | 146.453294 | 88.15379397 | 3.050005511 | 234.6070879
5.717190029 | 176.7484943 | -1.676885257 | 117.4044648 | 146.8625471 | 88.37424714 | 3.057145418 | 235.2367943
5.717976359 | 176.4749905 | -1.677454915 | 117.1314968 | 146.5439953 | 88.23749527 | 3.051941777 | 234.7814905
5.718619719 | 176.3745253 | -1.677834688 | 117.3769084 | 146.7726627 | 88.18726266 | 3.049841616 | 234.9599253
5.719406049 | 176.32337 | -1.678024574 | 117.1362567 | 146.523485 | 88.16168499 | 3.048527893 | 234.68517
5.719834957 | 176.371448 | -1.67821446 | 117.0446827 | 146.439924 | 88.185724 | 3.049139846 | 234.625648
5.72083574 | 176.7632113 | -1.678404346 | 117.6842704 | 147.1448057 | 88.38160566 | 3.055454448 | 235.5264113
5.72162207 | 176.5396436 | -1.678594233 | 117.2675479 | 146.6908218 | 88.26982181 | 3.051127115 | 234.9606436
5.722265431 | 176.2667746 | -1.678974005 | 117.1331915 | 146.5109873 | 88.1333873 | 3.046015524 | 234.6443746
5.722980276 | 176.2650237 | -1.679163891 | 117.3918079 | 146.7693119 | 88.13251187 | 3.04560446 | 234.9018237
5.723695121 | 176.2140144 | -1.679353777 | 117.3471048 | 146.7161072 | 88.1070072 | 3.044332891 | 234.8231144
5.724481451 | 176.8281785 | -1.679353777 | 117.5133262 | 146.9846892 | 88.41408924 | 3.054643442 | 235.3987785
5.725124812 | 176.5553166 | -1.67973355 | 117.5057722 | 146.9316583 | 88.27765831 | 3.049534134 | 235.2093166
5.725911142 | 176.5287922 | -1.679923436 | 117.7296307 | 147.1510961 | 88.26439611 | 3.048652112 | 235.4154922
5.726554503 | 176.3794112 | -1.680113322 | 117.3087371 | 146.7053056 | 88.18970559 | 3.045701038 | 234.8950112
5.727269348 | 176.3530311 | -1.680303209 | 117.5739437 | 146.9661156 | 88.17651556 | 3.044860287 | 235.1426311
5.728055678 | 177.0160888 | -1.680493095 | 117.8204629 | 147.3231444 | 88.50804439 | 3.056017912 | 235.8311888
5.728842008 | 176.6441121 | -1.681062753 | 117.5009707 | 146.941656 | 88.32205604 | 3.049105397 | 235.2637121
5.729485369 | 176.4454817 | -1.68125264 | 117.4109606 | 146.8185409 | 88.22274085 | 3.045296204 | 235.0412817
5.730271698 | 176.3693752 | -1.681632412 | 117.4596917 | 146.8545876 | 88.18468758 | 3.043550168 | 235.0392752
5.730986544 | 176.293743 | -1.681822298 | 117.310181 | 146.6924715 | 88.1468715 | 3.04185083 | 234.839343
5.731701389 | 176.8337751 | -1.682012185 | 117.4653917 | 146.9376875 | 88.41688754 | 3.050893303 | 235.3545751
5.73234475 | 176.561272 | -1.682202071 | 117.5208573 | 146.947736 | 88.28063598 | 3.04579711 | 235.228372
5.733059595 | 176.4363879 | -1.682391957 | 117.6389293 | 147.0449939 | 88.21819394 | 3.04323902 | 235.2631879
5.733845925 | 176.2864077 | -1.68277173 | 117.5030359 | 146.8841039 | 88.14320386 | 3.040205976 | 235.0273077
5.73456077 | 176.2107799 | -1.682961616 | 117.4715266 | 146.83999 | 88.10538997 | 3.03850819 | 234.9453799
5.734918193 | 176.1854444 | -1.682961616 | 117.1373815 | 146.5016222 | 88.09272222 | 3.037877043 | 234.5943444
5.735918977 | 176.7741295 | -1.683151502 | 117.6252098 | 147.0875647 | 88.38706474 | 3.047610138 | 235.4746295
5.736633822 | 176.5999994 | -1.683341388 | 117.8695665 | 147.3028997 | 88.29999968 | 3.044194968 | 235.6028994
5.737491636 | 176.6715033 | -1.683721161 | 117.4452011 | 146.8904516 | 88.33575163 | 3.044986086 | 235.2262033
5.738206482 | 176.5705889 | -1.684290819 | 117.467863 | 146.8962945 | 88.28529446 | 3.042848114 | 235.1815889
5.738563904 | 176.4713808 | -1.684290819 | 117.5540936 | 146.9659904 | 88.23569041 | 3.040929795 | 235.2016808
5.739636172 | 176.9121459 | -1.684480706 | 117.6578153 | 147.143173 | 88.45607296 | 3.048041016 | 235.5992459
5.740351018 | 176.5653272 | -1.684860478 | 117.7215091 | 147.1490636 | 88.28266361 | 3.041619675 | 235.4317272
5.741065863 | 176.4647492 | -1.68524025 | 117.1289831 | 146.5397746 | 88.23237459 | 3.039489045 | 234.7721492
5.741780708 | 176.3152579 | -1.685430137 | 117.3772526 | 146.763129 | 88.15762897 | 3.036507062 | 234.9207579
5.742209616 | 176.2897824 | -1.685430137 | 117.3136608 | 146.6952912 | 88.14489121 | 3.0358366 | 234.8401824
5.743210399 | 176.7799154 | -1.685620023 | 117.7691385 | 147.2324577 | 88.38995772 | 3.04384172 | 235.6224154
5.743925244 | 176.6064649 | -1.685430137 | 117.4882216 | 146.9226325 | 88.30323245 | 3.040443185 | 235.2258649
5.74464009 | 176.5308438 | -1.685620023 | 117.3849146 | 146.8067219 | 88.26542191 | 3.038748466 | 235.0721438
5.745354935 | 176.6518692 | -1.685999795 | 117.3355564 | 146.7775346 | 88.32593458 | 3.04047687 | 235.1034692
5.745783842 | 176.6506838 | -1.686189682 | 117.5327613 | 146.9745419 | 88.32534192 | 3.040229278 | 235.2998838
5.746927595 | 177.1897474 | -1.686379568 | 117.9554491 | 147.4870737 | 88.59487372 | 3.049004243 | 236.0819474
5.747570956 | 176.9662072 | -1.68675934 | 117.4403357 | 146.9347036 | 88.48310361 | 3.04477365 | 235.4178072
5.748357285 | 176.7670077 | -1.687139113 | 117.5884359 | 147.0496039 | 88.38350387 | 3.04089182 | 235.4331077
5.749072131 | 176.6920523 | -1.686949226 | 117.6837508 | 147.1324262 | 88.34602616 | 3.03920993 | 235.4784523
5.749715492 | 176.6901083 | -1.687328999 | 117.5641028 | 147.0124541 | 88.34505414 | 3.038836048 | 235.3575083
5.750430337 | 177.3777211 | -1.687518885 | 117.610807 | 147.1737606 | 88.68886056 | 3.050415875 | 235.8626211
5.751145182 | 177.154379 | -1.687708771 | 117.5560597 | 147.0817895 | 88.57718948 | 3.046153282 | 235.658979
5.751860028 | 177.0298522 | -1.687708771 | 117.7474507 | 147.2524261 | 88.51492609 | 3.043609721 | 235.7673522
5.752574873 | 176.9542349 | -1.687898658 | 117.520345 | 147.0127174 | 88.47711744 | 3.041917011 | 235.4898349
5.753289718 | 177.001716 | -1.688088544 | 117.604172 | 147.104458 | 88.50085799 | 3.04236434 | 235.605316
5.754004564 | 177.5661987 | -1.68827843 | 117.7701329 | 147.3644994 | 88.78309935 | 3.051796632 | 236.1475987
5.754719409 | 177.2683433 | -1.688848089 | 117.7501478 | 147.2948717 | 88.63417166 | 3.046241695 | 235.9290433
5.755505739 | 177.2162059 | -1.689607634 | 117.7546686 | 147.290703 | 88.60810296 | 3.044919641 | 235.8988059
5.756220584 | 176.9925499 | -1.689987406 | 117.5870166 | 147.085775 | 88.49627495 | 3.040656037 | 235.5820499
5.757006914 | 176.8183237 | -1.690177292 | 117.4254412 | 146.8951619 | 88.40916186 | 3.037214391 | 235.3043237
5.757650275 | 177.3333492 | -1.690557065 | 117.8233164 | 147.3788746 | 88.66667462 | 3.045820076 | 236.0455492
5.758436605 | 176.9122857 | -1.691126723 | 117.5215619 | 147.0069428 | 88.45614283 | 3.038092045 | 235.4630857
5.759079965 | 176.7134027 | -1.691506496 | 117.3266676 | 146.7789014 | 88.35670137 | 3.034299272 | 235.1356027
5.759794811 | 176.4408621 | -1.691696382 | 117.2661207 | 146.6729311 | 88.22043106 | 3.029190911 | 234.8933621
5.760509656 | 176.463395 | -1.692076155 | 117.3636317 | 146.7741975 | 88.23169749 | 3.029206167 | 235.005895
5.760938563 | 176.4868272 | -1.692266041 | 117.2773424 | 146.6918136 | 88.24341358 | 3.029387382 | 234.9352272
5.761939347 | 176.7549504 | -1.692645813 | 117.5973168 | 147.0564752 | 88.37747519 | 3.033514562 | 235.4339504
5.762725677 | 176.5807415 | -1.692835699 | 117.4420472 | 146.8721707 | 88.29037075 | 3.030077606 | 235.1625415
5.763369037 | 176.3572588 | -1.693215472 | 117.1821529 | 146.5750294 | 88.17862938 | 3.025861721 | 234.7536588
5.764155367 | 176.3553644 | -1.693405358 | 117.3026215 | 146.6951822 | 88.17768222 | 3.025416077 | 234.8728644
5.764584275 | 176.4037418 | -1.693405358 | 117.3198473 | 146.7204709 | 88.20187092 | 3.026030192 | 234.9223418
5.765656543 | 176.8436823 | -1.693975017 | 117.5398941 | 147.0138411 | 88.42184115 | 3.033097788 | 235.4356823
5.766299903 | 176.5214173 | -1.694544675 | 117.2101724 | 146.6304086 | 88.26070864 | 3.027170611 | 234.8911173
5.767014749 | 176.3217582 | -1.69530422 | 117.2376194 | 146.6245791 | 88.16087912 | 3.023333294 | 234.7854582
5.767729594 | 176.0246403 | -1.695494107 | 116.9058801 | 146.2433202 | 88.01232016 | 3.017807202 | 234.2556403
5.768087017 | 175.9989871 | -1.695683993 | 117.223129 | 146.5562935 | 87.99949355 | 3.017175458 | 234.5557871
5.769159285 | 176.4884654 | -1.696063765 | 117.1530885 | 146.5678327 | 88.2442327 | 3.025099075 | 234.8120654
5.76987413 | 176.1667417 | -1.696253652 | 117.0372472 | 146.3983709 | 88.08337086 | 3.019148365 | 234.4817417
5.770588975 | 175.869637 | -1.696443538 | 117.2736123 | 146.5852185 | 87.93481848 | 3.013625757 | 234.520037
5.771303821 | 175.8675596 | -1.69682331 | 117.2278199 | 146.5390798 | 87.93377981 | 3.01321649 | 234.4728596
5.771732728 | 175.8660495 | -1.697203083 | 116.9115165 | 146.2225247 | 87.93302475 | 3.012966408 | 234.1555495
5.772733511 | 176.3316946 | -1.697203083 | 117.2223315 | 146.6109473 | 88.1658473 | 3.020510353 | 234.7767946
5.773591326 | 176.1816569 | -1.697582855 | 117.292919 | 146.6565285 | 88.09082846 | 3.01746289 | 234.7473569
5.774306171 | 175.9584022 | -1.697772741 | 116.9395007 | 146.2659011 | 87.97920109 | 3.013222988 | 234.2451022
5.775021016 | 175.9317125 | -1.698152514 | 117.2890042 | 146.6109563 | 87.96585627 | 3.012387847 | 234.5768125
5.775735862 | 175.8065794 | -1.698532286 | 116.9059931 | 146.2070897 | 87.9032897 | 3.009848482 | 234.1103794
5.776522192 | 176.4445703 | -1.698722172 | 117.1909568 | 146.5983851 | 88.22228514 | 3.020483316 | 234.8206703
5.777165552 | 176.0485306 | -1.699291831 | 116.9468435 | 146.2882653 | 88.02426531 | 3.013291688 | 234.3125306
5.777880398 | 175.6517006 | -1.700241262 | 116.8837669 | 146.1590503 | 87.82585029 | 3.00605079 | 233.9849006
5.778595243 | 175.5019671 | -1.700621035 | 116.8453557 | 146.0956836 | 87.75098355 | 3.00308775 | 233.8466671
5.779310088 | 175.3519083 | -1.701190693 | 117.7482361 | 146.9735541 | 87.67595414 | 3.000119813 | 234.6495083
5.780024934 | 175.9165068 | -1.701190693 | 116.7065356 | 146.0259534 | 87.95825342 | 3.009516872 | 233.9842068
5.780811264 | 175.4463881 | -1.701760352 | 116.6473294 | 145.8883941 | 87.72319406 | 3.000975105 | 233.6115881
5.781454624 | 175.1980421 | -1.702330011 | 116.7334474 | 145.9331211 | 87.59902106 | 2.996345593 | 233.5321421
5.78216947 | 174.9987777 | -1.702899669 | 116.6945259 | 145.8609888 | 87.49938884 | 2.992528969 | 233.3603777
5.7829558 | 174.9224171 | -1.703469328 | 115.9940724 | 145.1478086 | 87.46120857 | 2.990801623 | 232.6090171
5.783670645 | 175.4128323 | -1.703659214 | 116.4451441 | 145.6806161 | 87.70641614 | 2.998911274 | 233.3870323
5.78438549 | 175.0173694 | -1.703849101 | 116.5369231 | 145.7064847 | 87.50868469 | 2.991703932 | 233.2151694
5.785100336 | 174.7938369 | -1.704228873 | 116.0977123 | 145.2300185 | 87.39691845 | 2.987470323 | 232.6269369
5.785886666 | 174.5704959 | -1.704418759 | 116.2715653 | 145.3666479 | 87.28524794 | 2.983204211 | 232.6518959
5.786530026 | 174.5439673 | -1.704798532 | 116.3340224 | 145.4246836 | 87.27198364 | 2.982414076 | 232.6966673
5.786887449 | 174.5186566 | -1.704798532 | 116.3847855 | 145.4712283 | 87.25932832 | 2.981792491 | 232.7305566
5.787959717 | 175.0080147 | -1.705178304 | 116.5171049 | 145.6851074 | 87.50400736 | 2.989694848 | 233.1891147
5.788746047 | 174.7108624 | -1.70536819 | 116.2431541 | 145.3616312 | 87.35543119 | 2.984155459 | 232.7170624
5.789389408 | 174.5370262 | -1.705558077 | 116.4301087 | 145.5196131 | 87.26851312 | 2.980821168 | 232.7881262
5.790104253 | 174.4608204 | -1.706127735 | 116.3204068 | 145.3972102 | 87.23041019 | 2.979137017 | 232.6276204
5.790461676 | 174.4843949 | -1.706317621 | 116.029665 | 145.1103974 | 87.24219744 | 2.979360253 | 232.3525949
5.791676913 | 175.023311 | -1.706317621 | 116.5024037 | 145.6729555 | 87.51165551 | 2.98804012 | 233.184611
5.792391758 | 174.8004563 | -1.706317621 | 116.3322188 | 145.4656281 | 87.40022813 | 2.983823992 | 232.8658563
5.793035119 | 174.6259729 | -1.70688728 | 116.3193576 | 145.4236864 | 87.31298644 | 2.980480665 | 232.7366729
5.793749964 | 174.5500968 | -1.707267053 | 116.1993656 | 145.2910484 | 87.27504842 | 2.978803308 | 232.5660968
5.794107387 | 174.5986009 | -1.707267053 | 115.9970336 | 145.0968005 | 87.29930047 | 2.979456682 | 232.3961009
5.795251139 | 175.0388875 | -1.707456939 | 116.3624958 | 145.5356437 | 87.51944374 | 2.986466023 | 233.0550875
5.7958945 | 174.6925116 | -1.707836711 | 116.2738372 | 145.3892558 | 87.3462558 | 2.980158289 | 232.7355116
5.796609346 | 174.6415683 | -1.708026597 | 116.4167561 | 145.5236841 | 87.32078415 | 2.978911925 | 232.8444683
5.797324191 | 174.5164897 | -1.70840637 | 116.4241632 | 145.5102449 | 87.25824486 | 2.976387085 | 232.7684897
5.798039036 | 174.5642873 | -1.70840637 | 116.1323958 | 145.2264437 | 87.28214365 | 2.976844498 | 232.5085873
5.798825366 | 175.202077 | -1.708596256 | 116.5963923 | 145.7967385 | 87.60103852 | 2.987439436 | 233.397777
5.799468727 | 174.9298511 | -1.708786142 | 116.5796504 | 145.7346255 | 87.46492554 | 2.982414045 | 233.1995511
5.800183572 | 174.8789078 | -1.708976029 | 116.5716693 | 145.7181539 | 87.43945391 | 2.981168172 | 233.1576078
5.800969902 | 174.9019579 | -1.708976029 | 116.8314526 | 145.9817789 | 87.45097893 | 2.981161418 | 233.4327579
5.801684747 | 174.8756174 | -1.709165915 | 116.8838725 | 146.0298087 | 87.43780869 | 2.980340085 | 233.4676174
5.802399593 | 175.4151102 | -1.709355801 | 116.8411034 | 146.0769551 | 87.7075551 | 2.989270666 | 233.7845102
5.803114438 | 175.2408297 | -1.709735574 | 117.0988099 | 146.3056148 | 87.62041483 | 2.985899215 | 233.9260297
5.803829283 | 175.0173513 | -1.710115346 | 116.5401171 | 145.7096757 | 87.50867565 | 2.981680915 | 233.2183513
5.804544129 | 174.8676798 | -1.710495118 | 116.6697266 | 145.8143399 | 87.43383988 | 2.978735189 | 233.2481798
5.805330459 | 174.9153287 | -1.710495118 | 116.4113096 | 145.5638643 | 87.45766435 | 2.979152499 | 233.0215287
5.806045304 | 175.5043224 | -1.710495118 | 116.8821408 | 146.1328612 | 87.75216119 | 2.988930193 | 233.8850224
5.806688665 | 175.2813195 | -1.710685005 | 116.7126065 | 145.9261597 | 87.64065974 | 2.984758582 | 233.5668195
5.80740351 | 175.0585074 | -1.710685005 | 116.7335358 | 145.9099537 | 87.52925369 | 2.980554491 | 233.4392074
5.808118356 | 175.0816948 | -1.710685005 | 116.7586649 | 145.9389474 | 87.54084738 | 2.980586877 | 233.4797948
5.808833201 | 175.2026226 | -1.711064777 | 116.8517742 | 146.0522113 | 87.60131132 | 2.982301874 | 233.6535226
5.8097625 | 175.9876263 | -1.711254663 | 117.0269421 | 146.3582132 | 87.99381317 | 2.995336644 | 234.3520263
5.810405861 | 175.542582 | -1.711824322 | 116.839494 | 146.096591 | 87.77129102 | 2.987345548 | 233.867882
5.811120706 | 175.3194505 | -1.712014208 | 116.8532168 | 146.0731252 | 87.65972524 | 2.983138331 | 233.7328505
5.811835551 | 175.2193145 | -1.712204094 | 116.6849382 | 145.8881573 | 87.60965726 | 2.981048444 | 233.4978145
5.812621881 | 175.1436371 | -1.712393981 | 117.0326124 | 146.2232186 | 87.57181857 | 2.97934322 | 233.7950371
5.812907819 | 175.1919395 | -1.712583867 | 116.7732132 | 145.9718697 | 87.59596974 | 2.980027615 | 233.5678395
5.813980087 | 175.7060402 | -1.712773753 | 117.0073801 | 146.2917201 | 87.85302012 | 2.988320503 | 234.1447402
5.814694933 | 175.3596022 | -1.713153526 | 116.9277007 | 146.1543011 | 87.67980108 | 2.981995151 | 233.8341022
5.815409778 | 175.2092912 | -1.71391307 | 116.8056971 | 146.0072456 | 87.60464561 | 2.979043895 | 233.6118912
5.816196108 | 175.133618 | -1.714102957 | 117.0256727 | 146.214609 | 87.56680898 | 2.97734006 | 233.781418
5.81655353 | 174.9604075 | -1.714292843 | 116.6537358 | 145.8138037 | 87.48020373 | 2.974179217 | 233.2940075
5.817554314 | 175.449699 | -1.714672615 | 116.850833 | 146.0924495 | 87.72484951 | 2.98207818 | 233.817299
5.818269159 | 175.1773994 | -1.714862502 | 116.7014665 | 145.8976997 | 87.58869969 | 2.977031715 | 233.4863994
5.819126974 | 175.1268403 | -1.714672615 | 116.9608134 | 146.1486201 | 87.56342013 | 2.975724018 | 233.7120403
5.819841819 | 175.1250991 | -1.714862502 | 117.249633 | 146.4371496 | 87.56254955 | 2.975328596 | 233.9996991
5.820127757 | 175.1484728 | -1.715242274 | 117.0718243 | 146.2632364 | 87.57423641 | 2.975584022 | 233.8374728
5.821200025 | 175.5395457 | -1.71543216 | 117.2897819 | 146.5463728 | 87.76977285 | 2.981753998 | 234.3161457
5.82191487 | 175.3164473 | -1.715622047 | 116.9720158 | 146.1914236 | 87.65822364 | 2.977555837 | 233.8496473
5.822629716 | 175.2658437 | -1.715622047 | 116.9451479 | 146.1561218 | 87.63292183 | 2.976321196 | 233.7890437
5.823344561 | 175.2145839 | -1.716001819 | 116.9561613 | 146.158592 | 87.60729197 | 2.975075592 | 233.7658839
5.824059407 | 175.2617016 | -1.716381591 | 117.1523672 | 146.3626508 | 87.63085082 | 2.97551945 | 233.9935016
5.824774252 | 175.751836 | -1.716571478 | 117.0989453 | 146.390918 | 87.87591798 | 2.983568928 | 234.266836
5.825560582 | 175.4790887 | -1.71695125 | 117.1102296 | 146.3567443 | 87.73954434 | 2.978484302 | 234.0962887
5.826203943 | 175.305661 | -1.71695125 | 116.9789203 | 146.1965305 | 87.65283049 | 2.975178718 | 233.849361
5.826918788 | 175.2547318 | -1.717141136 | 116.7580439 | 145.9671659 | 87.62736589 | 2.97393969 | 233.5945318
5.827705118 | 175.4492622 | -1.717520909 | 116.7250874 | 145.9666311 | 87.7246311 | 2.976876446 | 233.6912622
5.828491448 | 176.0621912 | -1.717710795 | 117.0303971 | 146.3740956 | 88.0310956 | 2.986990914 | 234.4051912
5.829134808 | 175.5434851 | -1.718280454 | 116.840095 | 146.0973425 | 87.77174254 | 2.977762731 | 233.8690851
5.829921138 | 175.3691253 | -1.718660226 | 116.7291751 | 145.9573627 | 87.68456266 | 2.974370321 | 233.6419253
5.830564499 | 175.2199726 | -1.718850112 | 116.8228575 | 146.0261863 | 87.60998629 | 2.971484002 | 233.6361726
5.831279344 | 175.119536 | -1.719229885 | 116.4950787 | 145.681668 | 87.55976801 | 2.969397358 | 233.241436
5.832065674 | 175.7570259 | -1.719419771 | 116.5932753 | 145.886113 | 87.87851296 | 2.979927771 | 233.7646259
5.832709035 | 175.4360659 | -1.719419771 | 116.7800886 | 146.0194329 | 87.71803293 | 2.974096317 | 233.7374659
5.83342388 | 175.2618572 | -1.719799543 | 116.6144191 | 145.8247286 | 87.6309286 | 2.970745475 | 233.4556572
5.83421021 | 175.1858732 | -1.720179316 | 116.4653911 | 145.6630366 | 87.59293661 | 2.969042694 | 233.2559732
5.834853571 | 175.0862397 | -1.720179316 | 116.5837799 | 145.7648199 | 87.54311985 | 2.967007764 | 233.3079397
5.835568416 | 175.7979412 | -1.720179316 | 116.9771137 | 146.2767706 | 87.89897061 | 2.978840236 | 234.1757412
5.836354746 | 175.5249049 | -1.720748975 | 116.7054016 | 145.9595524 | 87.76245244 | 2.973760698 | 233.7220049
5.837141076 | 175.4735102 | -1.721128747 | 116.7672701 | 146.0128551 | 87.73675509 | 2.972479621 | 233.7496102
5.837784437 | 175.1270005 | -1.721698406 | 116.5627668 | 145.7506003 | 87.56350026 | 2.966216399 | 233.3141005
5.838499282 | 175.0023143 | -1.721888292 | 116.4677048 | 145.6347572 | 87.50115716 | 2.963717639 | 233.1359143
5.838856705 | 175.0999637 | -1.721888292 | 116.3962546 | 145.5795819 | 87.54998187 | 2.965208623 | 233.1295637
5.839928973 | 175.4178249 | -1.721698406 | 116.7952083 | 146.0315124 | 87.70891244 | 2.970107076 | 233.7404249
5.840715303 | 175.3425027 | -1.721698406 | 116.7167009 | 145.9404513 | 87.67125134 | 2.968417607 | 233.6117027
5.841358664 | 175.3897484 | -1.722078178 | 117.0773495 | 146.3089742 | 87.69487422 | 2.968899484 | 234.0038484
5.842073509 | 175.3634166 | -1.722268064 | 116.9060722 | 146.1333083 | 87.68170831 | 2.968085477 | 233.8150166
5.842430932 | 175.2640292 | -1.722457951 | 116.4957431 | 145.7064146 | 87.63201462 | 2.966202768 | 233.3384292
5.8435032 | 175.7779165 | -1.722647837 | 116.8236388 | 146.1199582 | 87.88895825 | 2.974452641 | 234.0089165
5.844218045 | 175.5794709 | -1.722837723 | 116.6701903 | 145.9334355 | 87.78973547 | 2.970693228 | 233.7231709
5.845004375 | 175.4300616 | -1.723027609 | 116.9226872 | 146.1610308 | 87.7150308 | 2.967737391 | 233.8760616
5.845862189 | 175.5509678 | -1.723217496 | 116.9589893 | 146.2174839 | 87.77548391 | 2.969370145 | 233.9929678
5.846148127 | 175.5992454 | -1.723407382 | 116.7821818 | 146.0487227 | 87.79962271 | 2.970050714 | 233.8483454
5.847220395 | 175.9655853 | -1.723597268 | 116.8377951 | 146.1653926 | 87.98279265 | 2.97577126 | 234.1481853
5.848006725 | 175.7915917 | -1.723787154 | 116.8563972 | 146.1549959 | 87.89579587 | 2.972395872 | 234.0507917
5.848650086 | 175.6916426 | -1.72397704 | 116.9896809 | 146.2716213 | 87.84582128 | 2.970359976 | 234.1174426
5.849364931 | 175.6403954 | -1.724356813 | 116.7567985 | 146.0301977 | 87.82019769 | 2.969120856 | 233.8503954
5.850079777 | 175.5403078 | -1.724546699 | 116.8557359 | 146.1124539 | 87.77015391 | 2.967047172 | 233.8826078
5.850794622 | 176.1531892 | -1.724736585 | 117.1969297 | 146.5557946 | 88.07659459 | 2.977159842 | 234.6323892
5.851580952 | 176.0283718 | -1.724926472 | 116.9138239 | 146.2518859 | 88.01418588 | 2.97462672 | 234.2660718
5.852224313 | 175.6579947 | -1.725116358 | 116.9163649 | 146.1926973 | 87.82899733 | 2.96797088 | 234.0216947
5.852939158 | 175.6313346 | -1.72549613 | 116.8243782 | 146.0962673 | 87.81566728 | 2.967152889 | 233.9119346
5.853654003 | 175.6541724 | -1.725686016 | 116.7141908 | 145.9898862 | 87.82708618 | 2.967180688 | 233.8169724
5.854368849 | 176.2181849 | -1.725686016 | 117.064295 | 146.4339925 | 88.10909246 | 2.976452427 | 234.5430849
5.855155179 | 176.0930426 | -1.726065789 | 116.8954809 | 146.2443213 | 88.04652129 | 2.973915396 | 234.2908426
5.855798539 | 175.7961037 | -1.726445561 | 117.1610012 | 146.4603519 | 87.89805186 | 2.968517809 | 234.3584037
5.856513385 | 175.6465279 | -1.726825334 | 116.8371426 | 146.111564 | 87.82326396 | 2.965601464 | 233.9348279
5.857371199 | 175.5953324 | -1.72701522 | 116.7622775 | 146.0281662 | 87.79766619 | 2.964293114 | 233.8258324
5.85801456 | 176.2577883 | -1.72701522 | 117.1702961 | 146.5465941 | 88.12889414 | 2.975276098 | 234.6754883
5.858729405 | 175.8620584 | -1.727584879 | 117.1027861 | 146.4131292 | 87.93102919 | 2.968158539 | 234.3441584
5.859444251 | 175.6380836 | -1.728344424 | 116.7865279 | 146.0595418 | 87.8190418 | 2.96397397 | 233.8785836
5.860159096 | 175.3659384 | -1.72853431 | 116.6939128 | 145.9215692 | 87.68296919 | 2.958968422 | 233.6045384
5.860873941 | 175.2911071 | -1.728344424 | 117.054469 | 146.2696536 | 87.64555357 | 2.957330726 | 233.9152071
5.861231364 | 175.3890544 | -1.728154537 | 116.7697181 | 146.0012272 | 87.69452721 | 2.95882149 | 233.6957544
5.862303632 | 175.8778969 | -1.72853431 | 117.2847656 | 146.5977484 | 87.93894844 | 2.966619038 | 234.5366969
5.863018477 | 175.7034231 | -1.729103969 | 117.3836077 | 146.6675116 | 87.85171157 | 2.9632815 | 234.5192231
5.863804807 | 175.6025538 | -1.729673627 | 117.1372846 | 146.4043769 | 87.80127688 | 2.961163924 | 234.2056538
5.864519653 | 175.378928 | -1.730243286 | 117.0325427 | 146.262364 | 87.689464 | 2.95698978 | 233.951828
5.86494856 | 175.3531701 | -1.730433172 | 116.5715567 | 145.7970851 | 87.67658506 | 2.95633435 | 233.4736701
5.865949343 | 175.5963281 | -1.730812945 | 117.0883094 | 146.354364 | 87.79816403 | 2.959975217 | 234.1525281
5.866735673 | 175.4220557 | -1.731192717 | 116.9580186 | 146.1950279 | 87.71102787 | 2.95660797 | 233.9060557
5.867379034 | 175.1500824 | -1.731382603 | 116.8752608 | 146.0669412 | 87.57504118 | 2.95164843 | 233.6419824
5.868093879 | 175.2217488 | -1.731762376 | 116.6936496 | 145.8972744 | 87.61087438 | 2.952510152 | 233.5081488
5.868451302 | 175.1473054 | -1.731762376 | 116.6561351 | 145.8473527 | 87.57365269 | 2.951061792 | 233.4210054
5.86952357 | 175.4886259 | -1.732142148 | 116.8549086 | 146.1030129 | 87.74431295 | 2.956337812 | 233.8473259
5.8703099 | 175.2655359 | -1.732332034 | 116.6820453 | 145.8929679 | 87.63276794 | 2.952141499 | 233.5257359
5.870953261 | 175.0424049 | -1.732711807 | 116.4858683 | 145.6596025 | 87.52120246 | 2.9480174 | 233.1808049
5.871668106 | 175.1143969 | -1.732901693 | 116.8531656 | 146.0388985 | 87.55719847 | 2.948884586 | 233.5960969
5.872097013 | 175.0152387 | -1.732901693 | 116.5148129 | 145.6840194 | 87.50761937 | 2.946980561 | 233.1916387
5.873240766 | 175.7004825 | -1.733281465 | 116.9312275 | 146.2146413 | 87.85024126 | 2.958073885 | 234.0648825
5.873884126 | 175.3298946 | -1.733661238 | 116.7788982 | 146.0005473 | 87.66494729 | 2.951440812 | 233.6654946
5.874670456 | 175.2788561 | -1.733851124 | 117.1802854 | 146.3934281 | 87.63942806 | 2.95017697 | 234.0328561
5.875313817 | 175.1789487 | -1.73404101 | 116.7015829 | 145.8980744 | 87.58947435 | 2.948153458 | 233.4875487
5.876100147 | 175.177065 | -1.734230897 | 116.711155 | 145.9073325 | 87.58853252 | 2.947726885 | 233.495865
5.876743508 | 175.7901925 | -1.734230897 | 117.0263308 | 146.3246963 | 87.89509625 | 2.957837296 | 234.2197925
5.877529838 | 175.5176404 | -1.734610669 | 116.8729801 | 146.1259202 | 87.7588202 | 2.952804391 | 233.8847404
5.878173198 | 175.3931591 | -1.734800555 | 117.0128864 | 146.2450796 | 87.69657955 | 2.950363523 | 233.9416591
5.878959528 | 175.3178761 | -1.734800555 | 116.717992 | 145.937638 | 87.65893803 | 2.948688352 | 233.5965761
5.879602889 | 175.2671238 | -1.734990442 | 117.0825746 | 146.2937619 | 87.6335619 | 2.947502507 | 233.9273238
5.880389219 | 175.8062147 | -1.734990442 | 117.2822716 | 146.5833073 | 87.90310734 | 2.95627597 | 234.4864147
5.88103258 | 175.5585328 | -1.735370214 | 117.1067109 | 146.3664664 | 87.77926639 | 2.951741028 | 234.1457328
5.881890394 | 175.7039495 | -1.7355601 | 117.0829832 | 146.3669747 | 87.85197475 | 2.953782825 | 234.2189495
5.88260524 | 175.4561323 | -1.735939873 | 116.9741774 | 146.2168662 | 87.72806617 | 2.949211175 | 233.9449323
5.883320085 | 175.4799478 | -1.7355601 | 117.2810159 | 146.5276739 | 87.73997389 | 2.94925763 | 234.2676478
5.88403493 | 176.0679721 | -1.735749986 | 117.591524 | 146.936186 | 88.03398604 | 2.958892884 | 234.9701721
5.884749776 | 175.8201568 | -1.736129759 | 117.3981189 | 146.7014784 | 87.91007842 | 2.954322311 | 234.6115568
5.885464621 | 175.6463959 | -1.736319645 | 116.9086986 | 146.1830979 | 87.82319793 | 2.951011106 | 234.0062959
5.886250951 | 175.5209846 | -1.736889304 | 117.3091949 | 146.5626923 | 87.76049229 | 2.948486308 | 234.3231846
5.886894312 | 175.5930986 | -1.73707919 | 117.0525329 | 146.3180493 | 87.7965493 | 2.94938907 | 234.1145986
5.887251734 | 175.5180144 | -1.737458962 | 116.6485048 | 145.9015072 | 87.75900721 | 2.947934639 | 233.6605144
5.888324002 | 175.8349984 | -1.737648849 | 117.3407661 | 146.6465992 | 87.91749922 | 2.952781082 | 234.5640984
5.889038848 | 175.6370036 | -1.737648849 | 117.2652679 | 146.5381018 | 87.81850181 | 2.949060566 | 234.3566036
5.889753693 | 175.5120693 | -1.738028621 | 117.1961231 | 146.4481346 | 87.75603464 | 2.946581421 | 234.2041693
5.890468538 | 175.5099948 | -1.738408394 | 117.0060316 | 146.2576974 | 87.75499739 | 2.946188617 | 234.0126948
5.890897445 | 175.6565726 | -1.738408394 | 117.1290909 | 146.4051863 | 87.82828628 | 2.948462317 | 234.2334726
5.891969713 | 176.0223514 | -1.738788166 | 117.3133171 | 146.6503757 | 88.0111757 | 2.954133823 | 234.6615514
5.892684559 | 175.6274699 | -1.738978052 | 117.30679 | 146.5780349 | 87.81373495 | 2.94707424 | 234.3917699
5.893399404 | 175.4779716 | -1.739357825 | 117.1325572 | 146.3788858 | 87.73898579 | 2.944180064 | 234.1178716
5.894185734 | 175.4023742 | -1.739547711 | 116.8724581 | 146.1061871 | 87.70118708 | 2.942504711 | 233.8073742
5.894471672 | 175.352339 | -1.739737597 | 116.9318797 | 146.1572695 | 87.6761695 | 2.941513123 | 233.833439
5.89554394 | 175.8409519 | -1.74011737 | 117.0131506 | 146.319976 | 87.92047596 | 2.949265962 | 234.2404519
5.896258785 | 175.6184073 | -1.74011737 | 117.2941691 | 146.5639037 | 87.80920367 | 2.945134066 | 234.3731073
5.897045115 | 175.5175842 | -1.740687028 | 117.0018614 | 146.2547921 | 87.75879208 | 2.943031629 | 234.0135842
5.897759961 | 175.3196157 | -1.740687028 | 116.8746719 | 146.0946079 | 87.65980786 | 2.939318243 | 233.7544157
5.898045899 | 175.368516 | -1.740497142 | 117.060772 | 146.288858 | 87.684258 | 2.940004838 | 233.973116
5.899118167 | 175.9557102 | -1.740687028 | 117.4114034 | 146.7373551 | 87.97785512 | 2.949424373 | 234.7152102
5.899904497 | 175.7320446 | -1.741256687 | 117.3382482 | 146.6269223 | 87.86602228 | 2.945240273 | 234.4929446
5.900619342 | 175.6808315 | -1.741636459 | 117.1079772 | 146.3881158 | 87.84041576 | 2.944015538 | 234.2285315
5.901334187 | 175.5808132 | -1.741826346 | 117.4172377 | 146.6807066 | 87.79040661 | 2.941964079 | 234.4711132
5.902120517 | 175.5785961 | -1.742206118 | 117.0760987 | 146.3391981 | 87.78929805 | 2.941534561 | 234.1284961
5.902763878 | 176.043769 | -1.742396004 | 117.4803563 | 146.8209845 | 88.02188448 | 2.949094548 | 234.842869
5.903550208 | 175.7225053 | -1.742585891 | 117.2173684 | 146.5044527 | 87.86125266 | 2.943259868 | 234.3657053
5.904193569 | 175.4988119 | -1.743345435 | 117.100104 | 146.3499059 | 87.74940593 | 2.939150429 | 234.0993119
5.904908414 | 175.3490107 | -1.743915094 | 116.9012702 | 146.1261053 | 87.67450533 | 2.936257724 | 233.8006107
5.905623259 | 175.19987 | -1.74410498 | 116.9460567 | 146.146035 | 87.599935 | 2.933376904 | 233.74597
5.906338105 | 175.7140099 | -1.744294867 | 117.3098366 | 146.595505 | 87.85700495 | 2.941726762 | 234.4525099
5.90705295 | 175.3929093 | -1.744484753 | 117.0388031 | 146.2709546 | 87.69645464 | 2.935934882 | 233.9674093
5.907767795 | 175.2437724 | -1.744674639 | 116.8498908 | 146.0571862 | 87.62188619 | 2.93305521 | 233.6790724
5.908482641 | 175.0448519 | -1.745244298 | 116.880784 | 146.054926 | 87.52242595 | 2.929333658 | 233.5773519
5.909340455 | 175.2400029 | -1.745054411 | 116.7909343 | 145.9976015 | 87.62000146 | 2.932210845 | 233.6176029
5.909983816 | 175.7296944 | -1.745244298 | 117.2458648 | 146.5341472 | 87.86484722 | 2.940177479 | 234.3989944
5.910698661 | 175.4328447 | -1.74562407 | 117.1918149 | 146.4306223 | 87.71642233 | 2.934799647 | 234.1470447
5.911413507 | 175.2096939 | -1.746003843 | 117.1777313 | 146.379347 | 87.60484695 | 2.930669838 | 233.9841939
5.912199836 | 175.0355345 | -1.746383615 | 117.0227782 | 146.1953672 | 87.51776725 | 2.927334292 | 233.7131345
5.912914682 | 174.886084 | -1.746763387 | 116.9901613 | 146.137842 | 87.443042 | 2.924452864 | 233.580884
5.91320062 | 174.8118287 | -1.746763387 | 116.7711096 | 145.9064144 | 87.40591437 | 2.923055695 | 233.3123287
5.914272888 | 175.3497726 | -1.746953274 | 118.3483242 | 147.5732863 | 87.67488629 | 2.931621429 | 235.2481726
5.914987733 | 175.1020712 | -1.747333046 | 116.8624571 | 146.0461356 | 87.55103558 | 2.927079442 | 233.5971712
5.915702579 | 174.977844 | -1.747333046 | 116.895848 | 146.058822 | 87.48892199 | 2.924625781 | 233.547744
5.916488908 | 174.9507438 | -1.747902705 | 116.7744146 | 145.9328719 | 87.47537189 | 2.923779039 | 233.4082438
5.916774847 | 174.8519297 | -1.747902705 | 116.8672766 | 146.0092648 | 87.42596485 | 2.921967675 | 233.4352297
5.918061568 | 175.4627783 | -1.748282477 | 117.3759928 | 146.6197892 | 87.73138916 | 2.931654142 | 234.3511783
5.918704929 | 175.0187377 | -1.74866225 | 116.8101792 | 145.9799688 | 87.50936884 | 2.923833145 | 233.4893377
5.919419774 | 174.8938621 | -1.749042022 | 116.924954 | 146.073931 | 87.44693104 | 2.921370462 | 233.5208621
5.92013462 | 174.8184389 | -1.749231908 | 116.785913 | 145.9223194 | 87.40921943 | 2.919743701 | 233.3315389
5.920492042 | 174.7194892 | -1.749231908 | 116.8112297 | 145.9311446 | 87.35974458 | 2.917896126 | 233.2908892
5.92156431 | 175.2822682 | -1.749231908 | 117.2325227 | 146.4462341 | 87.6411341 | 2.926871649 | 234.0873682
5.922279156 | 174.9366782 | -1.749421795 | 117.1762261 | 146.3323391 | 87.46833911 | 2.92068294 | 233.8006782
5.922994001 | 174.8615848 | -1.749421795 | 116.9612949 | 146.1048924 | 87.43079238 | 2.919062614 | 233.5356848
5.923708846 | 174.9577572 | -1.749801567 | 117.0400524 | 146.1996786 | 87.47887861 | 2.920333873 | 233.6785572
5.924423692 | 174.8823373 | -1.749991453 | 116.8514124 | 145.9984686 | 87.44116863 | 2.918708469 | 233.4396373
5.925138537 | 175.5194735 | -1.749991453 | 117.1718912 | 146.4251368 | 87.75973676 | 2.929109441 | 234.1848735
5.925853382 | 175.1735686 | -1.750371226 | 117.0088895 | 146.2044843 | 87.58678432 | 2.922918881 | 233.7912686
5.926568228 | 175.0732616 | -1.750750998 | 116.5775539 | 145.7564308 | 87.53663079 | 2.920873829 | 233.2930616
5.927354558 | 175.0464916 | -1.751130771 | 116.6877305 | 145.8621458 | 87.5232458 | 2.920034708 | 233.3853916
5.928069403 | 174.9707467 | -1.751510543 | 116.5956822 | 145.7574734 | 87.48537336 | 2.918404859 | 233.2428467
5.928784248 | 175.5341733 | -1.751510543 | 116.8292911 | 146.0849866 | 87.76708663 | 2.92755622 | 233.8520733
5.929499094 | 175.2865185 | -1.751890316 | 116.6767395 | 145.8911592 | 87.64325924 | 2.923026625 | 233.5344185
5.930213939 | 175.1128705 | -1.752080202 | 116.8761568 | 146.0616352 | 87.55643524 | 2.919746084 | 233.6180705
5.930928784 | 174.9637832 | -1.752270088 | 116.7279611 | 145.8885916 | 87.48189162 | 2.916880446 | 233.3704832
5.93164363 | 174.9623702 | -1.752270088 | 117.0158901 | 146.1762851 | 87.48118512 | 2.9165051 | 233.6574702
5.932358475 | 175.5991135 | -1.752459974 | 116.8769378 | 146.1434567 | 87.79955673 | 2.926887054 | 233.9430135
5.93307332 | 175.2777991 | -1.752839747 | 116.909933 | 146.1228996 | 87.63889956 | 2.921118761 | 233.7617991
5.93385965 | 175.2019158 | -1.753219519 | 116.7743386 | 145.9746579 | 87.60095789 | 2.919452848 | 233.5756158
5.934503011 | 175.0277642 | -1.753789178 | 116.4007881 | 145.5720821 | 87.51388208 | 2.916201788 | 233.0859642
5.935217856 | 174.8538033 | -1.75416895 | 116.5223011 | 145.6646016 | 87.42690163 | 2.912919562 | 233.0915033
5.936004186 | 175.6128189 | -1.754548723 | 116.7784063 | 146.0472094 | 87.80640943 | 2.925320336 | 233.8536189
5.936719031 | 175.0705252 | -1.754928495 | 116.6499417 | 145.8283626 | 87.53526258 | 2.915833527 | 233.3636252
5.937433877 | 174.8720147 | -1.755308268 | 116.5205716 | 145.6659073 | 87.43600733 | 2.912139099 | 233.1019147
5.938220207 | 174.64914 | -1.755498154 | 116.51138 | 145.61957 | 87.32457002 | 2.908000256 | 232.94414
5.938863567 | 174.5981068 | -1.755877926 | 116.4561689 | 145.5558534 | 87.29905339 | 2.90682592 | 232.8549068
5.939292475 | 174.621815 | -1.755877926 | 116.7411717 | 145.8448075 | 87.31090752 | 2.90701518 | 233.155715
5.940364743 | 175.0859003 | -1.756067813 | 116.6684668 | 145.8494502 | 87.54295017 | 2.914302852 | 233.3924003
5.941008103 | 174.7893253 | -1.756447585 | 116.6523084 | 145.7838626 | 87.39466263 | 2.908995258 | 233.1785253
5.941722949 | 174.7384787 | -1.756637471 | 116.5143596 | 145.6374393 | 87.36923935 | 2.907789524 | 233.0066787
5.942437794 | 174.7125138 | -1.756637471 | 116.9426046 | 146.0613569 | 87.35625692 | 2.907002792 | 233.4176138
5.942866701 | 174.735893 | -1.756827357 | 116.6853977 | 145.8080465 | 87.36794651 | 2.907186387 | 233.175993
5.943867485 | 175.1752149 | -1.75720713 | 116.7499383 | 145.9458075 | 87.58760747 | 2.914088077 | 233.5334149
5.94458233 | 174.8785119 | -1.757586902 | 116.4732373 | 145.6196559 | 87.43925595 | 2.908746503 | 233.0589119
5.94536866 | 174.8275257 | -1.757776789 | 116.5513419 | 145.6892628 | 87.41376283 | 2.907504215 | 233.1030257
5.94615499 | 174.6780045 | -1.758156561 | 116.7435015 | 145.8565023 | 87.33900226 | 2.904605137 | 233.1955045
5.946440928 | 174.6771128 | -1.758346447 | 116.5880043 | 145.7008564 | 87.33855641 | 2.904450471 | 233.0394128
5.947513196 | 174.968961 | -1.75872622 | 116.830387 | 145.9918805 | 87.48448052 | 2.908833896 | 233.476361
5.948299526 | 174.6227052 | -1.759295878 | 116.4156684 | 145.5194526 | 87.3113526 | 2.902628276 | 232.8308052
5.948942887 | 174.4485973 | -1.759865537 | 116.2053324 | 145.2800987 | 87.22429866 | 2.899387662 | 232.5043973
5.949657732 | 174.1768031 | -1.760055423 | 116.2238344 | 145.2533016 | 87.08840155 | 2.894471071 | 232.3417031
5.950372577 | 174.2241705 | -1.760245309 | 116.1308235 | 145.1681852 | 87.11208525 | 2.894919386 | 232.2802705
5.951087423 | 174.861071 | -1.760245309 | 116.7025237 | 145.8460355 | 87.43053549 | 2.905273901 | 233.276571
5.951873753 | 174.4909387 | -1.760435196 | 116.4753462 | 145.5571694 | 87.24546937 | 2.89867132 | 232.8026387
5.952517113 | 174.3413907 | -1.761004854 | 116.4077969 | 145.4646953 | 87.17069534 | 2.895845676 | 232.6353907
5.953303443 | 174.2658661 | -1.761194741 | 116.217022 | 145.2613331 | 87.13293306 | 2.894194568 | 232.3942661
5.954089773 | 174.2148923 | -1.761384627 | 116.1271308 | 145.1629462 | 87.10744616 | 2.892956231 | 232.2703923
5.954804618 | 174.8763095 | -1.761384627 | 116.4284032 | 145.5744548 | 87.43815477 | 2.903716232 | 233.0126095
5.955590948 | 174.5801693 | -1.761384627 | 116.4816898 | 145.5783847 | 87.29008466 | 2.898360374 | 232.8684693
5.956234309 | 174.4800513 | -1.761764399 | 116.6173171 | 145.6973257 | 87.24002567 | 2.896366415 | 232.9373513
5.957020639 | 174.429404 | -1.761764399 | 116.5879347 | 145.659502 | 87.21470198 | 2.895133879 | 232.874204
5.957664 | 174.427482 | -1.762144172 | 116.085194 | 145.156441 | 87.21374099 | 2.894788977 | 232.370182
5.958378845 | 175.0152235 | -1.762144172 | 116.5301078 | 145.6993118 | 87.50761177 | 2.904305799 | 233.2069235
5.95909369 | 174.7431296 | -1.762523944 | 116.4603099 | 145.5841648 | 87.37156479 | 2.899391373 | 232.9557296
5.959808536 | 174.5937787 | -1.762903717 | 116.4569262 | 145.5558894 | 87.29688937 | 2.89653764 | 232.8527787
5.960523381 | 174.3950103 | -1.763473375 | 116.2478701 | 145.3137051 | 87.19750513 | 2.892855509 | 232.5112103
5.961238226 | 174.2702137 | -1.763853148 | 116.3725712 | 145.4176069 | 87.13510687 | 2.890415145 | 232.5527137
5.961953072 | 174.9066897 | -1.764043034 | 116.4044299 | 145.5555448 | 87.45334483 | 2.900744208 | 233.0088897
5.962667917 | 174.5364271 | -1.764422806 | 116.562309 | 145.6517135 | 87.26821354 | 2.894186767 | 232.9199271
5.963454247 | 174.3624 | -1.764802579 | 116.5013 | 145.5617 | 87.18120001 | 2.890886919 | 232.7429
5.964169092 | 174.2379357 | -1.764992465 | 116.4074119 | 145.4470679 | 87.11896787 | 2.88845356 | 232.5660357
5.964955422 | 174.2115151 | -1.765182351 | 116.058005 | 145.0932576 | 87.10575755 | 2.887629859 | 232.1990151
5.96524136 | 174.1127703 | -1.765182351 | 116.2306901 | 145.2494852 | 87.05638516 | 2.885836108 | 232.3058703
5.966313628 | 174.5763635 | -1.765562124 | 116.2544212 | 145.3504817 | 87.28818175 | 2.893087642 | 232.6386635
5.967028474 | 174.3782673 | -1.76575201 | 116.1365891 | 145.1996337 | 87.18913367 | 2.889421206 | 232.3887673
5.967814804 | 174.3518462 | -1.765941896 | 116.4198821 | 145.4785231 | 87.17592309 | 2.888597763 | 232.6544462
5.968529649 | 174.3006954 | -1.766321669 | 116.7014318 | 145.7515477 | 87.15034772 | 2.887394791 | 232.9018954
5.968815587 | 174.1767583 | -1.766701441 | 116.4493194 | 145.4787791 | 87.08837915 | 2.885180059 | 232.5671583
5.969887855 | 174.4930632 | -1.767081214 | 116.2132544 | 145.2954316 | 87.24653161 | 2.889960183 | 232.5419632
5.9706027 | 174.2458912 | -1.7672711 | 116.4234637 | 145.4644456 | 87.12294559 | 2.885474358 | 232.5873912
5.971317546 | 174.0474843 | -1.767650872 | 116.0647281 | 145.0726421 | 87.02374213 | 2.881806263 | 232.0963843
5.972103876 | 174.1189137 | -1.768030645 | 116.0672379 | 145.0870569 | 87.05945686 | 2.882622876 | 232.1465137
5.972461298 | 174.093015 | -1.768410417 | 116.079205 | 145.0947075 | 87.04650748 | 2.882016728 | 232.141215
5.973533566 | 174.3111338 | -1.76879019 | 116.2922113 | 145.3440669 | 87.1555669 | 2.885150818 | 232.4996338
5.974248412 | 174.0885192 | -1.768980076 | 116.1579064 | 145.1726596 | 87.04425962 | 2.881079361 | 232.2169192
5.974963257 | 173.9395346 | -1.769169962 | 116.0934449 | 145.0833673 | 86.96976732 | 2.878241187 | 232.0531346
5.975678102 | 173.7902272 | -1.769549735 | 116.2267757 | 145.1918136 | 86.89511361 | 2.87539829 | 232.0869272
5.976392948 | 173.862447 | -1.769549735 | 116.259149 | 145.2362235 | 86.93122349 | 2.876262777 | 232.167447
5.977179277 | 174.4250234 | -1.769739621 | 116.5340745 | 145.6049117 | 87.2125117 | 2.885296461 | 232.8174234
5.977822638 | 174.079528 | -1.770119393 | 116.3735093 | 145.386764 | 87.03976398 | 2.879206312 | 232.426528
5.978537484 | 173.9793061 | -1.770499166 | 116.430802 | 145.4273531 | 86.98965306 | 2.877185689 | 232.4170061
5.979323813 | 173.8547314 | -1.770689052 | 116.4694771 | 145.4452657 | 86.92736568 | 2.87472389 | 232.3726314
5.980038659 | 173.7787287 | -1.771258711 | 116.2379429 | 145.2010644 | 86.88936436 | 2.87310931 | 232.0904287
5.98068202 | 174.1701035 | -1.771258711 | 116.1863012 | 145.2146517 | 87.08505174 | 2.879344223 | 232.2997035
5.981539834 | 173.9711189 | -1.771828369 | 116.185073 | 145.1802594 | 86.98555945 | 2.875604651 | 232.1658189
5.982254679 | 173.6006463 | -1.772398028 | 116.3384821 | 145.2719232 | 86.80032316 | 2.869068174 | 232.0722463
5.98289804 | 173.525441 | -1.772587914 | 115.9194137 | 144.8403205 | 86.76272052 | 2.867502649 | 231.603041
5.98368437 | 173.3514767 | -1.772967687 | 115.9886256 | 144.8805384 | 86.67573836 | 2.864218513 | 231.5562767
5.984399215 | 173.9141361 | -1.773157573 | 116.0854787 | 145.0711681 | 86.95706805 | 2.873278481 | 232.0282361
5.985042576 | 173.5945232 | -1.7727778 | 115.8772411 | 144.8096616 | 86.79726158 | 2.867629423 | 231.6069232
5.985757422 | 173.494967 | -1.7727778 | 116.0707557 | 144.9865835 | 86.74748348 | 2.86562374 | 231.734067
5.986543751 | 173.4930992 | -1.772967687 | 116.1184331 | 145.0339496 | 86.74654958 | 2.865216142 | 231.7804992
5.987187112 | 173.4424363 | -1.773157573 | 115.7749454 | 144.6820182 | 86.72121816 | 2.864062069 | 231.4032363
5.987544535 | 173.5395609 | -1.773347459 | 116.2436203 | 145.1668804 | 86.76978043 | 2.86551321 | 231.9366609
5.988616803 | 174.1011634 | -1.773727231 | 116.2036211 | 145.2204817 | 87.05058169 | 2.874377971 | 232.2710634
5.989403133 | 173.8539192 | -1.773917118 | 116.0694064 | 145.0450596 | 86.92695961 | 2.869872576 | 231.9720192
5.990189463 | 173.8029742 | -1.774107004 | 116.1175247 | 145.0846871 | 86.90148709 | 2.868645374 | 231.9861742
5.990904308 | 173.7767071 | -1.77429689 | 116.160969 | 145.1237536 | 86.88835357 | 2.867864634 | 232.0121071
5.991261731 | 173.7514684 | -1.77429689 | 116.2665561 | 145.2251342 | 86.87573418 | 2.867272285 | 232.1008684
5.992405483 | 174.1162846 | -1.774866549 | 116.3771615 | 145.3965423 | 87.05814229 | 2.872812993 | 232.4546846
5.993120328 | 173.9673365 | -1.775056435 | 116.6918122 | 145.6863682 | 86.98366823 | 2.869985013 | 232.6700365
5.993763689 | 173.7936705 | -1.775436208 | 116.4267235 | 145.3923352 | 86.89683524 | 2.866779509 | 232.2891705
5.994550019 | 173.7917995 | -1.775626094 | 116.1773998 | 145.1426998 | 86.89589977 | 2.86637225 | 232.0385995
5.994835957 | 173.717632 | -1.775626094 | 116.0915773 | 145.044516 | 86.85881602 | 2.864998342 | 231.903332
5.995836741 | 174.1815032 | -1.77581598 | 116.6311011 | 145.6613516 | 87.09075161 | 2.872256691 | 232.7521032
5.996694555 | 174.0322799 | -1.776005866 | 116.44396 | 145.4493399 | 87.01613993 | 2.869357394 | 232.4654799
5.997337916 | 173.9577364 | -1.77581598 | 116.1675121 | 145.1604682 | 86.97886821 | 2.867806643 | 232.1393364
5.998052761 | 173.9563303 | -1.77581598 | 117.3097434 | 146.3024651 | 86.97816514 | 2.867441416 | 233.2806303
5.998410184 | 173.9553013 | -1.776005866 | 116.2515004 | 145.2440506 | 86.97765064 | 2.867253402 | 232.2217013
5.999553937 | 174.5902776 | -1.776385639 | 116.5747592 | 145.6731388 | 87.29513882 | 2.877290516 | 232.9682776
6.000268782 | 174.2938106 | -1.776765411 | 116.3690369 | 145.4180053 | 87.14690529 | 2.872006832 | 232.5649106
6.000983627 | 174.1687564 | -1.77733507 | 116.5832521 | 145.6113782 | 87.0843782 | 2.86958082 | 232.6957564
6.001698473 | 174.0440316 | -1.777714842 | 116.3994772 | 145.4068158 | 87.02201578 | 2.867160873 | 232.4288316
6.002413318 | 173.87057 | -1.777904728 | 116.4179567 | 145.396385 | 86.93528502 | 2.863929551 | 232.33167
6.003128163 | 174.5066818 | -1.778094615 | 116.6767939 | 145.7612409 | 87.25334089 | 2.874184856 | 233.0145818
6.003843009 | 174.2344375 | -1.778664273 | 116.6526458 | 145.6917187 | 87.11721875 | 2.869308142 | 232.8089375
6.004557854 | 173.8889308 | -1.779044046 | 116.7768769 | 145.7583654 | 86.94446541 | 2.863212476 | 232.7028308
6.005272699 | 173.789073 | -1.779233932 | 116.451691 | 145.4165365 | 86.89453649 | 2.861208813 | 232.311073
6.005987545 | 173.7628111 | -1.779423818 | 116.362537 | 145.3230055 | 86.88140554 | 2.860431004 | 232.2044111
6.00670239 | 174.3256232 | -1.779423818 | 116.6271411 | 145.6814116 | 87.16281161 | 2.869460326 | 232.8442232
6.007417235 | 174.0782521 | -1.779803591 | 116.329184 | 145.342226 | 87.03912603 | 2.865001116 | 232.3813521
6.008203565 | 174.1009087 | -1.779993477 | 116.6360362 | 145.6528543 | 87.05045434 | 2.865003251 | 232.7033087
6.00891841 | 173.9761972 | -1.780373249 | 116.4930657 | 145.4890986 | 86.98809858 | 2.862586978 | 232.4771972
6.009633256 | 173.7782238 | -1.780563136 | 116.1906746 | 145.1537119 | 86.88911188 | 2.858952206 | 232.0428238
6.010348101 | 174.3406809 | -1.780753022 | 116.4603603 | 145.5171405 | 87.17034047 | 2.86797032 | 232.6874809
6.011134431 | 174.0195927 | -1.781132794 | 116.5800309 | 145.5832964 | 87.00979637 | 2.862253597 | 232.5930927
6.011849276 | 173.79677 | -1.781512567 | 116.1517567 | 145.117885 | 86.89838501 | 2.858206866 | 232.01627
6.012492637 | 173.696738 | -1.781892339 | 116.2099127 | 145.159369 | 86.84836899 | 2.85623729 | 232.007738
6.013207482 | 173.6459506 | -1.782082225 | 116.3934835 | 145.3344753 | 86.82297528 | 2.855053145 | 232.1574506
6.013922328 | 174.1351195 | -1.782082225 | 116.5500398 | 145.5725598 | 87.06755975 | 2.86284772 | 232.6401195
6.014637173 | 173.9123041 | -1.782461998 | 116.166268 | 145.151652 | 86.95615203 | 2.858802915 | 232.1078041
6.015352018 | 173.8366622 | -1.78284177 | 116.1107541 | 145.0835311 | 86.91833108 | 2.857205703 | 232.0018622
6.016066864 | 173.6884147 | -1.782651884 | 116.3154382 | 145.2635073 | 86.84420735 | 2.85440201 | 232.1077147
6.016781709 | 173.6373042 | -1.783031657 | 116.6073014 | 145.5468521 | 86.81865212 | 2.853213417 | 232.3655042
6.017210616 | 173.7590997 | -1.783031657 | 116.2919999 | 145.2518498 | 86.87954984 | 2.855034158 | 232.1313997
6.018282884 | 174.1984834 | -1.783031657 | 116.7146611 | 145.7477417 | 87.09924169 | 2.861826296 | 232.8469834
6.019069214 | 174.0494458 | -1.783221543 | 116.3155819 | 145.3238229 | 87.02472291 | 2.858976338 | 232.3485458
6.019712575 | 173.9252193 | -1.783411429 | 116.6820731 | 145.6696096 | 86.96260965 | 2.856607121 | 232.6322193
6.02042742 | 173.9234873 | -1.783601315 | 116.6048958 | 145.5921436 | 86.96174365 | 2.856239168 | 232.5538873
6.020856328 | 173.9223178 | -1.783791201 | 116.4613059 | 145.4483589 | 86.96115888 | 2.856016274 | 232.4095178
6.021928596 | 174.3126268 | -1.783791201 | 116.7658089 | 145.8179134 | 87.15631342 | 2.861989193 | 232.9742268
6.022643441 | 174.2618393 | -1.783981088 | 116.5094798 | 145.5531197 | 87.13091966 | 2.860806219 | 232.6840393
6.023286802 | 174.1372903 | -1.78436086 | 116.4612634 | 145.4841451 | 87.06864513 | 2.858432857 | 232.5527903
6.024001647 | 174.1107046 | -1.784740633 | 116.3615015 | 145.3799523 | 87.0553523 | 2.857652329 | 232.4353046
6.02435907 | 174.0851494 | -1.784930519 | 116.3366831 | 145.3508747 | 87.04257469 | 2.857058587 | 232.3934494
6.025431338 | 174.4502589 | -1.785310291 | 116.5810863 | 145.6561295 | 87.22512947 | 2.86260963 | 232.8812589
6.026289152 | 174.3991907 | -1.785500177 | 116.3981636 | 145.4646953 | 87.19959533 | 2.861354725 | 232.6642907
6.027003997 | 174.0779852 | -1.786069836 | 116.3667951 | 145.3797926 | 87.03899258 | 2.85568591 | 232.4187852
6.027718843 | 173.9291074 | -1.786259722 | 116.1481691 | 145.1363537 | 86.9645537 | 2.85287736 | 232.1009074
6.028433688 | 174.0009467 | -1.786449609 | 116.4249156 | 145.4250734 | 87.00047335 | 2.853730743 | 232.4255467
6.029220018 | 174.5385914 | -1.786639495 | 116.8345305 | 145.9242957 | 87.26929571 | 2.862275877 | 233.1935914
6.029863379 | 174.2178648 | -1.787019267 | 116.6175216 | 145.6538324 | 87.10893239 | 2.856651515 | 232.7627648
6.030578224 | 173.8966785 | -1.787588926 | 116.3908595 | 145.3736393 | 86.94833927 | 2.850986935 | 232.3219785
6.031293069 | 173.7720074 | -1.787968698 | 116.3768025 | 145.3388037 | 86.88600372 | 2.848581958 | 232.2248074
6.032079399 | 173.7698107 | -1.788348471 | 116.3741702 | 145.3358054 | 86.88490536 | 2.848174205 | 232.2207107
6.03272276 | 174.3073821 | -1.788728243 | 116.4441607 | 145.495391 | 87.15369104 | 2.856781385 | 232.6490821
6.033437605 | 173.7658389 | -1.789108016 | 115.9157463 | 144.8767194 | 86.88291944 | 2.847467213 | 231.7596389
6.034152451 | 173.5427634 | -1.789677674 | 115.8461878 | 144.7699817 | 86.77138169 | 2.843433001 | 231.5413634
6.034867296 | 173.4187532 | -1.789677674 | 116.1759511 | 145.0790766 | 86.7093766 | 2.841041295 | 231.7884532
6.035653626 | 173.4914239 | -1.789297902 | 116.2116746 | 145.126912 | 86.74571195 | 2.841875185 | 231.8726239
6.036368471 | 174.1766102 | -1.789297902 | 116.4041701 | 145.4336051 | 87.08830511 | 2.852889611 | 232.5219102
6.037154801 | 173.9050061 | -1.789487788 | 116.1354354 | 145.119603 | 86.95250303 | 2.848019149 | 232.0721061
6.037798162 | 173.732096 | -1.789487788 | 116.5796987 | 145.535048 | 86.86604802 | 2.844851885 | 232.401096
6.038513007 | 173.7542351 | -1.790057447 | 116.5889784 | 145.5480175 | 86.87711753 | 2.844881739 | 232.4251351
6.039299337 | 173.752364 | -1.790247333 | 116.3312547 | 145.289982 | 86.87618199 | 2.844480347 | 232.166164
6.039942698 | 174.3147303 | -1.790437219 | 116.5329101 | 145.5853651 | 87.15736513 | 2.853488148 | 232.7427303
6.040657543 | 173.9935875 | -1.791006878 | 116.3799625 | 145.3788938 | 86.99679377 | 2.847834115 | 232.3756875
6.041372389 | 173.819894 | -1.79138665 | 116.4000647 | 145.370047 | 86.90994702 | 2.844622078 | 232.279994
6.042087234 | 173.7694503 | -1.79138665 | 116.1400501 | 145.1016252 | 86.88472516 | 2.843450656 | 231.9863503
6.042802079 | 173.6209319 | -1.79138665 | 116.286044 | 145.2228659 | 86.81046593 | 2.840656509 | 232.0333319
6.043230987 | 173.717839 | -1.791576537 | 116.2858463 | 145.2388195 | 86.85891949 | 2.842058464 | 232.097739
6.044303255 | 174.3528842 | -1.791766423 | 116.6606281 | 145.7194421 | 87.17644211 | 2.852060787 | 232.8958842
6.0450181 | 173.9833756 | -1.791956309 | 116.4116585 | 145.4088878 | 86.99168781 | 2.845610907 | 232.4005756
6.045732945 | 173.8835711 | -1.792146195 | 116.3399904 | 145.3205856 | 86.94178556 | 2.843623617 | 232.2623711
6.046519275 | 173.8329889 | -1.792146195 | 116.3806296 | 145.3527945 | 86.91649446 | 2.842417263 | 232.2692889
6.046876698 | 173.9055131 | -1.792336082 | 116.5146044 | 145.4988566 | 86.95275655 | 2.843448618 | 232.4516131
6.047948966 | 174.3440617 | -1.792715854 | 116.4964872 | 145.5538309 | 87.17203086 | 2.850195685 | 232.7258617
6.048592327 | 174.0479365 | -1.793095626 | 116.3734788 | 145.3814682 | 87.02396824 | 2.844996752 | 232.4054365
6.049307172 | 173.898777 | -1.793475399 | 116.243059 | 145.2261885 | 86.94938849 | 2.842194831 | 232.175577
6.050093502 | 173.7743222 | -1.793665285 | 116.5345741 | 145.4969611 | 86.88716109 | 2.839768359 | 232.3841222
6.05037944 | 173.8469834 | -1.793855171 | 116.2936945 | 145.2681917 | 86.9234917 | 2.840835089 | 232.1916834
6.051451708 | 174.2609939 | -1.794234944 | 116.581598 | 145.6250969 | 87.13049694 | 2.847173223 | 232.7555939
6.052238038 | 174.0629921 | -1.79442483 | 116.6549974 | 145.665496 | 87.03149603 | 2.84353176 | 232.6969921
6.052881399 | 173.7917291 | -1.794614716 | 116.4412764 | 145.4065645 | 86.89586455 | 2.83874797 | 232.3024291
6.053739213 | 174.0103536 | -1.794804603 | 116.4295512 | 145.4312768 | 87.0051768 | 2.841957116 | 232.4364536
6.054382574 | 173.9107012 | -1.794994489 | 116.3905337 | 145.3756506 | 86.95535061 | 2.840009165 | 232.3310012
6.055168904 | 174.4978355 | -1.794804603 | 116.5645452 | 145.6475177 | 87.24891774 | 2.849336773 | 232.8964355
6.055812264 | 174.2507663 | -1.795184375 | 116.7442888 | 145.7860832 | 87.12538316 | 2.844954195 | 232.9114663
6.056598594 | 174.0776159 | -1.795184375 | 116.717972 | 145.7309079 | 87.03880793 | 2.841725961 | 232.7697159
6.057241955 | 174.0263425 | -1.795754034 | 116.4607808 | 145.4651713 | 87.01317126 | 2.840577652 | 232.4783425
6.0579568 | 173.9510677 | -1.79594392 | 116.2597892 | 145.2516339 | 86.97553385 | 2.838999883 | 232.2271677
6.05874313 | 174.6355741 | -1.796133806 | 116.498258 | 145.6041871 | 87.31778707 | 2.849929254 | 232.9219741
6.059457976 | 174.2906483 | -1.796323692 | 116.8074828 | 145.8559242 | 87.14532417 | 2.843900689 | 233.0012483
6.060172821 | 174.1169946 | -1.796703465 | 116.5774982 | 145.5969973 | 87.05849729 | 2.840699736 | 232.6554946
6.060816182 | 174.0166978 | -1.797273123 | 116.5982659 | 145.6010489 | 87.00834891 | 2.838743354 | 232.6093978
6.061602512 | 173.8183982 | -1.797652896 | 116.0878661 | 145.0575991 | 86.90919909 | 2.835103697 | 231.9667982
6.062388842 | 174.5031946 | -1.797652896 | 116.6407315 | 145.7245973 | 87.25159732 | 2.846031786 | 232.9761946
6.063175171 | 174.207498 | -1.797652896 | 116.213566 | 145.248149 | 87.10374898 | 2.840785758 | 232.351898
6.063818532 | 173.9846454 | -1.798222555 | 116.0912818 | 145.0887227 | 86.99232271 | 2.836809236 | 232.0810454
6.064533378 | 173.9587267 | -1.798222555 | 116.2876422 | 145.2807634 | 86.97936336 | 2.836047471 | 232.2601267
6.065319707 | 173.883645 | -1.798222555 | 116.440015 | 145.4206225 | 86.94182252 | 2.834441911 | 232.362445
6.06567713 | 173.8581049 | -1.798412441 | 116.3069016 | 145.2832525 | 86.92905246 | 2.83385383 | 232.2123049
6.066677914 | 174.394397 | -1.798982099 | 116.3904657 | 145.4561985 | 87.1971985 | 2.842226309 | 232.653397
6.067392759 | 174.1475543 | -1.799171986 | 116.1455848 | 145.1701771 | 87.07377714 | 2.837823096 | 232.2439543
6.068107604 | 174.0477783 | -1.799361872 | 116.6398261 | 145.6477891 | 87.02388913 | 2.835844521 | 232.6716783
6.06882245 | 173.9725142 | -1.799551758 | 116.6632381 | 145.6586571 | 86.98625712 | 2.834270312 | 232.6449142
6.069179872 | 174.0208307 | -1.799551758 | 116.2805436 | 145.2840154 | 87.01041536 | 2.834899494 | 232.2944307
6.07025214 | 174.4847313 | -1.799361872 | 116.8002771 | 145.8810657 | 87.24236567 | 2.842040925 | 233.1234313
6.070966986 | 174.3604457 | -1.799551758 | 116.3996486 | 145.4597229 | 87.18022286 | 2.839659067 | 232.6399457
6.071753315 | 174.3830773 | -1.799741644 | 116.5870924 | 145.6509387 | 87.19153866 | 2.839664049 | 232.8424773
6.072468161 | 174.3323223 | -1.799931531 | 116.4601741 | 145.5155611 | 87.16616113 | 2.838493944 | 232.6817223
6.072825583 | 174.3067818 | -1.800121417 | 116.6452606 | 145.6963909 | 87.15339091 | 2.837906313 | 232.8497818
6.073897851 | 174.7451683 | -1.800501189 | 116.9650894 | 146.0892842 | 87.37258416 | 2.844622865 | 233.4618683
6.074612697 | 174.4980178 | -1.800880962 | 116.7656059 | 145.8486089 | 87.24900891 | 2.840219536 | 233.0976178
6.075327542 | 174.3243969 | -1.801260734 | 116.4909323 | 145.5449985 | 87.16219846 | 2.837027543 | 232.7071969
6.076042387 | 174.200448 | -1.801260734 | 116.806016 | 145.839424 | 87.10022398 | 2.834653805 | 232.939648
6.07639981 | 174.2239249 | -1.80145062 | 116.9727416 | 146.0100624 | 87.11196244 | 2.834873429 | 233.1220249
6.077472078 | 174.66229 | -1.801830393 | 116.6362633 | 145.746645 | 87.331145 | 2.841586215 | 233.07779
6.078186923 | 174.3416319 | -1.802210165 | 116.4517773 | 145.5087159 | 87.17081593 | 2.835976465 | 232.6795319
6.078901769 | 174.2418681 | -1.802400052 | 116.4919227 | 145.532234 | 87.12093404 | 2.834001821 | 232.6531681
6.079616614 | 174.2401324 | -1.802589938 | 116.2790441 | 145.3190662 | 87.12006621 | 2.833640049 | 232.4391324
6.080402944 | 174.2866156 | -1.803159596 | 116.4242385 | 145.4720078 | 87.14330778 | 2.834038071 | 232.6153156
6.081189274 | 174.9222213 | -1.803159596 | 116.6833071 | 145.8370107 | 87.46111067 | 2.844123613 | 233.2981213
6.081832635 | 174.4795162 | -1.803349483 | 116.5548387 | 145.6347581 | 87.23975811 | 2.83654361 | 232.8745162
6.08254748 | 174.3304183 | -1.803729255 | 116.4944394 | 145.5495092 | 87.16520916 | 2.833759007 | 232.7147183
6.083262325 | 174.1329656 | -1.803729255 | 116.4670219 | 145.4891828 | 87.06648281 | 2.830180176 | 232.5556656
6.084048655 | 174.1801003 | -1.803919141 | 116.7252334 | 145.7552501 | 87.09005013 | 2.830589116 | 232.8453003
6.084692016 | 174.6931084 | -1.804109028 | 116.7991361 | 145.9146542 | 87.34655418 | 2.838720952 | 233.2612084
6.085406861 | 174.4211639 | -1.804678686 | 116.596988 | 145.6671819 | 87.21058195 | 2.833918694 | 232.8777639
6.086121707 | 174.2478962 | -1.804868572 | 116.6602321 | 145.7015481 | 87.12394812 | 2.830738906 | 232.8254962
6.086836552 | 174.0988098 | -1.805248345 | 116.2811366 | 145.2976049 | 87.04940492 | 2.827957135 | 232.3470098
6.087551397 | 174.0974015 | -1.805248345 | 116.2811672 | 145.2974008 | 87.04870077 | 2.827601922 | 232.3461015
6.088266243 | 174.7082577 | -1.805438231 | 116.5923859 | 145.7104288 | 87.35412883 | 2.837303257 | 233.0645577
6.088981088 | 174.3383136 | -1.80600789 | 116.1877712 | 145.2441568 | 87.16915678 | 2.830894526 | 232.4133136
6.089838902 | 174.3359683 | -1.806387662 | 116.7048894 | 145.7608842 | 87.16798415 | 2.830457255 | 232.9288683
6.090482263 | 174.0400134 | -1.806767435 | 116.4102378 | 145.4169067 | 87.02000672 | 2.825298963 | 232.4369134
6.091268593 | 174.0626412 | -1.806957321 | 116.2738804 | 145.2843206 | 87.03132062 | 2.82530572 | 232.3156412
6.091626016 | 173.9390995 | -1.807147207 | 116.2906998 | 145.2805498 | 86.96954976 | 2.823111889 | 232.2500995
6.092626799 | 174.3778402 | -1.807337093 | 116.5018467 | 145.5648201 | 87.1889201 | 2.829849335 | 232.7537402
6.093413129 | 174.0077836 | -1.807906752 | 116.3586945 | 145.3599918 | 87.00389179 | 2.823411095 | 232.3638836
6.09405649 | 173.8346805 | -1.808096638 | 116.1322935 | 145.1047402 | 86.91734023 | 2.820272498 | 232.0220805
6.094771335 | 173.7594448 | -1.808286525 | 116.4960149 | 145.4559224 | 86.87972239 | 2.818707283 | 232.3356448
6.095200242 | 173.7337748 | -1.808476411 | 116.2565583 | 145.2121874 | 86.86688738 | 2.818087785 | 232.0790748
6.09627251 | 174.1720283 | -1.808856183 | 116.5464428 | 145.5751141 | 87.08601414 | 2.824780991 | 232.6611283
6.096987356 | 173.9256141 | -1.808856183 | 116.4824047 | 145.470007 | 86.96280704 | 2.820408225 | 232.4328141
6.097702201 | 173.8258801 | -1.809046069 | 116.15996 | 145.13094 | 86.91294003 | 2.818441983 | 232.0438801
6.098488531 | 173.9465077 | -1.809235956 | 116.2644692 | 145.2555539 | 86.97325385 | 2.82005657 | 232.2288077
6.098845954 | 173.8474787 | -1.809425842 | 116.4264596 | 145.4010393 | 86.92373933 | 2.818267566 | 232.3247787
6.099918222 | 174.2857092 | -1.809805614 | 116.3197364 | 145.3673546 | 87.14285458 | 2.824956363 | 232.5102092
6.100633067 | 174.0386539 | -1.810185387 | 116.4164846 | 145.422927 | 87.01932695 | 2.820575681 | 232.4422539
6.101347912 | 173.8406022 | -1.810565159 | 116.5502674 | 145.5237011 | 86.92030109 | 2.816999184 | 232.4440022
6.102134242 | 173.7652333 | -1.810755045 | 116.3109444 | 145.2718166 | 86.88261663 | 2.815401058 | 232.1544333
6.10242018 | 173.8378412 | -1.810944932 | 116.4729471 | 145.4459206 | 86.91892061 | 2.816458961 | 232.3648412
6.103492448 | 174.2032063 | -1.810944932 | 116.7160354 | 145.7499032 | 87.10160316 | 2.821950327 | 232.8515063
6.104207294 | 174.0296582 | -1.811324704 | 116.7380861 | 145.7430291 | 87.01482908 | 2.818776766 | 232.7578582
6.104922139 | 173.8067928 | -1.811894363 | 116.2100976 | 145.1778964 | 86.90339642 | 2.814796122 | 232.0812928
6.105636984 | 173.6090811 | -1.812084249 | 116.5787937 | 145.5136406 | 86.80454055 | 2.811228383 | 232.3181811
6.10635183 | 173.607026 | -1.812464021 | 116.4657087 | 145.400213 | 86.80351299 | 2.810865629 | 232.203726
6.107066675 | 174.0952356 | -1.812653908 | 116.2594452 | 145.2753178 | 87.0476178 | 2.818530786 | 232.3229356
6.107853005 | 173.8728896 | -1.812843794 | 116.4832299 | 145.4620448 | 86.93644481 | 2.814527597 | 232.3984896
6.10856785 | 173.5768741 | -1.813223566 | 116.400958 | 145.330437 | 86.78843704 | 2.809352324 | 232.1188741
6.109282696 | 173.5016558 | -1.813413453 | 116.2877853 | 145.2047279 | 86.75082788 | 2.807792388 | 231.9555558
6.109997541 | 173.4506099 | -1.813793225 | 116.36317 | 145.271605 | 86.72530497 | 2.80662844 | 231.9969099
6.110712386 | 174.0616001 | -1.813793225 | 116.4861334 | 145.4964001 | 87.03080006 | 2.816298788 | 232.5272001
6.111427232 | 173.7414241 | -1.813983111 | 116.253008 | 145.209912 | 86.87071203 | 2.810730396 | 232.0806241
6.112142077 | 173.4950648 | -1.813983111 | 116.0160883 | 144.9319324 | 86.74753242 | 2.806371014 | 231.6794648
6.112856922 | 173.5423261 | -1.814172997 | 116.484242 | 145.407963 | 86.77116305 | 2.806815979 | 232.1791261
6.113571768 | 173.6144065 | -1.814172997 | 115.8525688 | 144.7883032 | 86.80720324 | 2.807666807 | 231.5955065
6.114358097 | 174.2007341 | -1.814172997 | 116.5440114 | 145.5774671 | 87.10036706 | 2.816895087 | 232.6778341
6.115001458 | 174.0280039 | -1.814172997 | 116.8170346 | 145.8217019 | 87.01400193 | 2.813774024 | 232.8357039
6.115716304 | 173.7806757 | -1.814742656 | 116.5459919 | 145.5094379 | 86.89033787 | 2.809400992 | 232.3997757
6.116502633 | 173.901599 | -1.814742656 | 116.7414997 | 145.7250995 | 86.95079949 | 2.811016819 | 232.675899
6.117288963 | 173.8755573 | -1.814742656 | 116.7597191 | 145.7389787 | 86.93777865 | 2.810229778 | 232.6767573
6.117646386 | 173.9480092 | -1.814932542 | 116.6206697 | 145.6120046 | 86.97400459 | 2.8112499 | 232.5860092
6.118647169 | 174.3372802 | -1.815312315 | 116.9220267 | 145.9782401 | 87.16864008 | 2.817152128 | 233.1468802
6.119362015 | 174.0902862 | -1.815692087 | 116.3114954 | 145.3265431 | 87.04514312 | 2.812786767 | 232.3716862
6.12007686 | 174.0640588 | -1.815881974 | 116.6152529 | 145.6259294 | 87.03202938 | 2.812029676 | 232.6579588
6.12086319 | 173.9642132 | -1.81607186 | 116.6277711 | 145.6218066 | 86.98210662 | 2.81003719 | 232.6039132
6.121220613 | 173.8655396 | -1.81607186 | 116.7384799 | 145.7160698 | 86.93276978 | 2.808261116 | 232.6488396
6.122221396 | 174.2792845 | -1.816451632 | 116.5152948 | 145.5618422 | 87.13964224 | 2.814560142 | 232.7014845
6.122936242 | 174.0567951 | -1.816831405 | 116.4950317 | 145.5044975 | 87.02839754 | 2.810597841 | 232.5328951
6.123722571 | 173.9811192 | -1.817211177 | 116.5235064 | 145.5203596 | 86.99055962 | 2.809001159 | 232.5109192
6.124365932 | 173.881561 | -1.817401063 | 116.7565203 | 145.7367805 | 86.94078052 | 2.807080467 | 232.677561
6.124794839 | 173.9783558 | -1.81759095 | 116.5890853 | 145.5854779 | 86.98917789 | 2.808464268 | 232.5746558
6.125867107 | 174.465735 | -1.817780836 | 116.899645 | 145.9772675 | 87.2328675 | 2.815928761 | 233.210135
6.126581953 | 174.1701094 | -1.817970722 | 116.8931031 | 145.9214547 | 87.0850547 | 2.810774907 | 233.0065094
6.127296798 | 173.9962895 | -1.818540381 | 116.6297632 | 145.6291447 | 86.99814475 | 2.807610173 | 232.6272895
6.128083128 | 173.945109 | -1.818920153 | 116.462603 | 145.4534545 | 86.97255449 | 2.806414733 | 232.426009
6.128726489 | 173.8207419 | -1.819299926 | 116.5849473 | 145.555071 | 86.91037096 | 2.804090882 | 232.4654419
6.129512819 | 174.3579641 | -1.819299926 | 116.4935214 | 145.5531821 | 87.17898205 | 2.812495674 | 232.7321641
6.130156179 | 174.0380068 | -1.819489812 | 116.5694689 | 145.5758034 | 87.01900341 | 2.806981104 | 232.5948068
6.130942509 | 174.0364576 | -1.819489812 | 116.5665525 | 145.5726288 | 87.01822882 | 2.806595823 | 232.5908576
6.13158587 | 173.9607459 | -1.82005947 | 116.3736153 | 145.3670729 | 86.98037294 | 2.805066557 | 232.3474459
6.132300715 | 173.9345237 | -1.820249357 | 116.4660746 | 145.4551619 | 86.96726187 | 2.804311962 | 232.4224237
6.133087045 | 174.348951 | -1.820439243 | 116.562217 | 145.6203755 | 87.17447552 | 2.810709656 | 232.794851
6.133801891 | 174.1271471 | -1.820439243 | 116.9048824 | 145.9260736 | 87.06357355 | 2.806765998 | 232.9896471
6.134659705 | 174.2234078 | -1.820439243 | 116.8115693 | 145.8488039 | 87.11170392 | 2.807942655 | 232.9605078
6.13537455 | 174.049932 | -1.820819015 | 116.547444 | 145.555766 | 87.02496602 | 2.804788027 | 232.580732
6.136017911 | 173.9745503 | -1.821198788 | 116.3207168 | 145.3164752 | 86.98727517 | 2.803265434 | 232.3037503
6.136732757 | 174.5363476 | -1.821198788 | 116.5202825 | 145.6096738 | 87.26817381 | 2.812093556 | 232.8778476
6.137447602 | 174.2900654 | -1.821198788 | 116.5616885 | 145.6100327 | 87.14503272 | 2.807753245 | 232.7550654
6.138162447 | 174.1655687 | -1.82157856 | 116.2491896 | 145.2767843 | 87.08278433 | 2.805398014 | 232.3595687
6.138877293 | 174.1148601 | -1.821768447 | 116.4988867 | 145.51803 | 87.05743004 | 2.804245315 | 232.5754601
6.139592138 | 174.0390143 | -1.822338105 | 116.3633048 | 145.3698071 | 87.01950715 | 2.802683455 | 232.3893143
6.140306983 | 174.6494282 | -1.822527991 | 116.8398761 | 145.9481141 | 87.32471408 | 2.812298268 | 233.2728282
6.141021829 | 174.3045617 | -1.822907764 | 116.7039206 | 145.7546809 | 87.15228086 | 2.80635512 | 232.9069617
6.141736674 | 174.0573186 | -1.823477423 | 116.6203062 | 145.6298593 | 87.0286593 | 2.802002862 | 232.6585186
6.142451519 | 173.8104075 | -1.823857195 | 116.4215025 | 145.3899037 | 86.90520375 | 2.797657022 | 232.2951075
6.143166365 | 173.7593802 | -1.824236967 | 116.4878934 | 145.4477901 | 86.87969008 | 2.796500839 | 232.3274802
6.143595272 | 173.8316648 | -1.824426854 | 116.2731883 | 145.2451324 | 86.91583238 | 2.797482189 | 232.1609648
6.14466754 | 174.0734197 | -1.824996512 | 116.1465732 | 145.1588099 | 87.03670985 | 2.800928404 | 232.1955197
6.145382385 | 173.6554575 | -1.825186399 | 116.1496525 | 145.0922287 | 86.82772873 | 2.793801353 | 231.9199575
6.14609723 | 173.5313079 | -1.825376285 | 117.1964693 | 146.118354 | 86.76565397 | 2.791456436 | 232.8840079
6.14688356 | 173.3815628 | -1.82613583 | 116.1322543 | 145.0291814 | 86.69078138 | 2.788663228 | 231.7199628
6.147169498 | 173.2827437 | -1.826325716 | 115.8100146 | 144.6904719 | 86.64137186 | 2.786925959 | 231.3318437
6.148241766 | 173.5741098 | -1.826515602 | 116.0828366 | 145.0118549 | 86.78705491 | 2.791178927 | 231.7989098
6.149028096 | 173.449826 | -1.826705488 | 116.1488087 | 145.057113 | 86.72491298 | 2.7888008 | 231.782026
6.149671457 | 173.3261499 | -1.826705488 | 116.3727833 | 145.2604749 | 86.66307493 | 2.786497942 | 231.9235499
6.150386302 | 173.2754576 | -1.826895375 | 116.1219859 | 145.0012288 | 86.63772879 | 2.785349861 | 231.6389576
6.15081521 | 173.2008451 | -1.827085261 | 116.161615 | 145.0284226 | 86.60042256 | 2.783942584 | 231.6288451
6.151815993 | 173.6389046 | -1.827465033 | 116.2180349 | 145.1578523 | 86.81945232 | 2.790610506 | 231.9773046
6.152602323 | 173.5877453 | -1.827844806 | 116.1790818 | 145.1103726 | 86.79387263 | 2.789422345 | 231.9042453
6.153317168 | 173.3412028 | -1.828034692 | 115.9885009 | 144.8787014 | 86.67060142 | 2.785091633 | 231.5493028
6.154032014 | 173.2901884 | -1.828414464 | 116.2049961 | 145.0866942 | 86.6450942 | 2.78393916 | 231.7317884
6.154818344 | 173.1903979 | -1.828604351 | 115.9998326 | 144.864899 | 86.59519895 | 2.781962149 | 231.4600979
6.155461704 | 173.7518624 | -1.828794237 | 116.1609875 | 145.1196312 | 86.87593121 | 2.790792786 | 231.9955624
6.156248034 | 173.4320718 | -1.828794237 | 116.5424906 | 145.4478359 | 86.71603592 | 2.785241752 | 232.1638718
6.15696288 | 173.3324229 | -1.828984123 | 116.1946743 | 145.0834114 | 86.66621143 | 2.783299899 | 231.7496229
6.15760624 | 173.2332404 | -1.828984123 | 116.2883135 | 145.1605202 | 86.61662022 | 2.781398363 | 231.7771404
6.15839257 | 173.4027305 | -1.829174009 | 115.9947102 | 144.8951653 | 86.70136526 | 2.783795403 | 231.5965305
6.159035931 | 173.9644944 | -1.829174009 | 116.4874648 | 145.4815472 | 86.98224718 | 2.792625584 | 232.4637944
6.159822261 | 173.6926979 | -1.829743668 | 116.231666 | 145.1804489 | 86.84634894 | 2.787856684 | 232.0267979
6.160465622 | 173.4704722 | -1.83012344 | 116.2194907 | 145.1312361 | 86.73523612 | 2.783958251 | 231.8664722
6.161180467 | 173.3466746 | -1.83012344 | 115.9912249 | 144.8823373 | 86.67333728 | 2.781625928 | 231.5556746
6.162038281 | 173.4177762 | -1.830503213 | 116.3384254 | 145.2413881 | 86.70888809 | 2.782392564 | 231.9502762
6.162753127 | 173.979044 | -1.830693099 | 116.5689147 | 145.565422 | 86.989522 | 2.791177242 | 232.554944
6.163396488 | 173.659238 | -1.830882985 | 116.2609127 | 145.204119 | 86.82961902 | 2.785697093 | 232.033738
6.164182817 | 173.4367427 | -1.831262758 | 115.9993476 | 144.9054714 | 86.71837137 | 2.781732252 | 231.6238427
6.164897663 | 173.3374289 | -1.831262758 | 116.076743 | 144.9663144 | 86.66871445 | 2.779798742 | 231.6350289
6.165541024 | 173.3599937 | -1.83164253 | 115.9900646 | 144.8833969 | 86.67999687 | 2.779874659 | 231.5633937
6.166255869 | 173.9705144 | -1.83164253 | 116.3261715 | 145.3212572 | 86.9852572 | 2.789453387 | 232.3065144
6.167042199 | 173.5766869 | -1.832022303 | 116.2936956 | 145.2231435 | 86.78834347 | 2.782711714 | 232.0114869
6.16768556 | 173.3789608 | -1.832402075 | 116.2574869 | 145.1539804 | 86.68948038 | 2.779215605 | 231.8434608
6.168400405 | 173.3524315 | -1.832781848 | 116.1154438 | 145.0075157 | 86.67621573 | 2.778463442 | 231.6837315
6.16911525 | 173.2279993 | -1.83316162 | 116.2691664 | 145.1404997 | 86.61399965 | 2.77612447 | 231.7544993
6.169544157 | 173.0558275 | -1.83316162 | 115.9446758 | 144.7873137 | 86.52791374 | 2.773140801 | 231.3152275
6.17068791 | 173.6892965 | -1.833541392 | 116.4055322 | 145.3537482 | 86.84464825 | 2.782892568 | 232.1983965
6.17147424 | 173.3695727 | -1.833541392 | 116.1688576 | 145.0637864 | 86.68478636 | 2.777357319 | 231.7485727
6.172189085 | 173.319219 | -1.833541392 | 116.403173 | 145.2897095 | 86.65960951 | 2.776219837 | 231.949319
6.172832446 | 173.2683574 | -1.833921165 | 116.4858191 | 145.3638787 | 86.63417871 | 2.775106528 | 231.9980574
6.173189869 | 173.1945564 | -1.833731279 | 116.3445188 | 145.2102782 | 86.59727821 | 2.773750343 | 231.8075564
6.174262137 | 173.8284611 | -1.833921165 | 116.6770204 | 145.6484306 | 86.91423057 | 2.783535524 | 232.5626611
6.174976982 | 173.5823124 | -1.833921165 | 116.4612708 | 145.3916562 | 86.79115618 | 2.779227058 | 232.1828124
6.175691827 | 173.5313091 | -1.834300937 | 116.6583697 | 145.5802545 | 86.76565454 | 2.778079487 | 232.3459091
6.176406673 | 173.5295791 | -1.834490824 | 116.769793 | 145.6913895 | 86.76478954 | 2.777729948 | 232.4561791
6.176764095 | 173.5047279 | -1.834300937 | 116.4380093 | 145.355464 | 86.75236397 | 2.77716688 | 232.1078279
6.177836363 | 173.9180156 | -1.83468071 | 116.7266719 | 145.7130078 | 86.95900779 | 2.7833747 | 232.6720156
6.178622693 | 173.7931253 | -1.835250369 | 116.5086418 | 145.4741627 | 86.89656267 | 2.780999142 | 232.3707253
6.179266054 | 173.5712795 | -1.835440255 | 116.4162932 | 145.3448398 | 86.78563977 | 2.777119431 | 232.1304795
6.180052384 | 173.666973 | -1.835820027 | 116.546291 | 145.4907865 | 86.83348651 | 2.778314505 | 232.324273
6.180838714 | 173.5424155 | -1.8361998 | 116.6155718 | 145.5393077 | 86.77120775 | 2.775945826 | 232.3105155
6.181482075 | 174.030263 | -1.836389686 | 116.8129877 | 145.8180315 | 87.01513151 | 2.783548989 | 232.833163
6.18219692 | 173.7593403 | -1.836579572 | 116.5042801 | 145.4641702 | 86.87967017 | 2.778844824 | 232.3438403
6.182911765 | 173.5615119 | -1.836959345 | 116.1753373 | 145.102256 | 86.78075596 | 2.775323944 | 231.8830119
6.183626611 | 173.3388923 | -1.837529003 | 116.1144308 | 145.0042462 | 86.66944615 | 2.771402962 | 231.6736923
6.18441294 | 173.2146698 | -1.837718889 | 116.1385233 | 145.0076349 | 86.6073349 | 2.769041948 | 231.6149698
6.185056301 | 173.8493176 | -1.837908776 | 116.4462725 | 145.4211588 | 86.92465878 | 2.779014902 | 232.3458176
6.185771147 | 173.5297951 | -1.837908776 | 116.416565 | 145.3381976 | 86.76489756 | 2.773528309 | 232.1030951
6.186485992 | 173.3809195 | -1.838288548 | 116.4187398 | 145.3155597 | 86.69045975 | 2.770801364 | 232.0060195
6.187200837 | 173.2813113 | -1.838478434 | 116.2793371 | 145.1595557 | 86.64065567 | 2.76887133 | 231.8002113
6.187915683 | 173.255114 | -1.838668321 | 116.4692047 | 145.345057 | 86.62755698 | 2.768128098 | 231.972614
6.188773497 | 173.9385737 | -1.838668321 | 116.6096246 | 145.5993869 | 86.96928685 | 2.778787954 | 232.5686737
6.189488342 | 173.6425592 | -1.839237979 | 116.7317531 | 145.6721796 | 86.82127962 | 2.773684487 | 232.4934592
6.190203188 | 173.3472018 | -1.839427865 | 116.6180006 | 145.5092009 | 86.6736009 | 2.768592813 | 232.1828018
6.190846548 | 173.3700824 | -1.839617752 | 116.6063275 | 145.5013412 | 86.6850412 | 2.768674685 | 232.1863824
6.191632878 | 173.1966103 | -1.839997524 | 116.3690034 | 145.2351052 | 86.59830515 | 2.765521348 | 231.8334103
6.191990301 | 173.2200528 | -1.84018741 | 116.3534176 | 145.2234264 | 86.61002642 | 2.765740308 | 231.8334528
6.193062569 | 173.6087852 | -1.840567183 | 116.3576951 | 145.2924926 | 86.80439258 | 2.771538346 | 232.0968852
6.19370593 | 173.3628433 | -1.840567183 | 116.3626144 | 145.2564216 | 86.68142163 | 2.767279621 | 231.9378433
6.194420775 | 173.3366472 | -1.840757069 | 116.6703824 | 145.5598236 | 86.66832361 | 2.766537376 | 232.2281472
6.19513562 | 173.1890886 | -1.840377297 | 116.7471962 | 145.6120443 | 86.59454429 | 2.763836304 | 232.2065886
6.195493043 | 173.2373217 | -1.840377297 | 116.4061739 | 145.2790609 | 86.61866087 | 2.764455376 | 231.8977217
6.196565311 | 173.7490235 | -1.840377297 | 116.6214412 | 145.5796117 | 86.87451174 | 2.772234837 | 232.4541235
6.197280156 | 173.575699 | -1.840757069 | 116.9333663 | 145.8626495 | 86.7878495 | 2.769118281 | 232.650499
6.198066486 | 173.7454182 | -1.840757069 | 116.6331394 | 145.5907091 | 86.8727091 | 2.771505232 | 232.4634182
6.198781332 | 173.7678268 | -1.841136842 | 116.9000089 | 145.8613134 | 86.88391338 | 2.771547121 | 232.7452268
6.199210239 | 173.6443269 | -1.841326728 | 116.8822423 | 145.8229634 | 86.82216343 | 2.769363177 | 232.6451269
6.200282507 | 174.0571579 | -1.841896386 | 116.9496526 | 145.9591789 | 87.02857893 | 2.775542508 | 232.9877579
6.200925868 | 173.688257 | -1.842276159 | 116.8306857 | 145.7787285 | 86.84412851 | 2.769305414 | 232.622857
6.201712198 | 173.564059 | -1.842466045 | 116.6105863 | 145.5379295 | 86.78202949 | 2.766951646 | 232.319959
6.202355558 | 173.4642845 | -1.842845818 | 116.4780282 | 145.3887422 | 86.73214224 | 2.76505598 | 232.1208845
6.202784466 | 173.4141873 | -1.843035704 | 116.4281291 | 145.3304937 | 86.70709367 | 2.764057127 | 232.0375873
6.203785249 | 173.9993678 | -1.843035704 | 116.9287893 | 145.9286839 | 86.99968388 | 2.773043869 | 232.9283678
6.204571579 | 173.7035965 | -1.843415476 | 116.5183988 | 145.4689983 | 86.85179826 | 2.767925442 | 232.3207965
6.20521494 | 173.5548966 | -1.843795249 | 116.5175322 | 145.4433483 | 86.77744831 | 2.765242092 | 232.2207966
6.205929785 | 173.4060594 | -1.844175021 | 116.6699198 | 145.5709297 | 86.70302971 | 2.762525264 | 232.2739594
6.206859084 | 173.4772989 | -1.844364907 | 116.6095663 | 145.5224495 | 86.73864946 | 2.763259409 | 232.2610989
6.207502445 | 174.0631501 | -1.844364907 | 117.01635 | 146.0268751 | 87.03157507 | 2.772410811 | 233.0584501
6.20821729 | 173.7433967 | -1.844554794 | 116.7751656 | 145.7323984 | 86.87169837 | 2.766941095 | 232.6040967
6.208932135 | 173.5456379 | -1.844934566 | 116.927646 | 145.8519189 | 86.77281893 | 2.763437462 | 232.6247379
6.209646981 | 173.3475588 | -1.845504225 | 116.4846196 | 145.3758794 | 86.67377942 | 2.75992948 | 232.0496588
6.210361826 | 173.2959325 | -1.84626377 | 116.3474108 | 145.2300663 | 86.64796626 | 2.758780504 | 231.8780325
6.211148156 | 173.7591617 | -1.84626377 | 116.5431206 | 145.5029809 | 86.87958086 | 2.765889271 | 232.3825617
6.211791517 | 173.414459 | -1.846833428 | 116.4263197 | 145.3287295 | 86.70722948 | 2.760053637 | 232.035959
6.212506362 | 173.1436563 | -1.847023314 | 116.3744521 | 145.2317282 | 86.57182817 | 2.755377059 | 231.8035563
6.213221207 | 172.9945159 | -1.847592973 | 116.4641386 | 145.2965579 | 86.49725793 | 2.752659674 | 231.7938159
6.213936053 | 172.8215659 | -1.847782859 | 116.2735886 | 145.077183 | 86.41078297 | 2.749559752 | 231.4879659
6.214650898 | 173.4802737 | -1.847972746 | 116.2002579 | 145.1136368 | 86.74013685 | 2.759842753 | 231.8537737
6.215365743 | 173.2091573 | -1.848352518 | 116.2834858 | 145.1516787 | 86.60457865 | 2.755163302 | 231.7562573
6.216152073 | 173.1583698 | -1.848542404 | 116.2929566 | 145.1526849 | 86.57918491 | 2.753997756 | 231.7318698
6.216866919 | 172.7401817 | -1.849112063 | 115.9394606 | 144.7294909 | 86.37009086 | 2.746954418 | 231.0995817
6.217581764 | 172.7139994 | -1.849301949 | 116.0789331 | 144.8645997 | 86.35699971 | 2.746217495 | 231.2215994
6.217939187 | 172.6647046 | -1.849112063 | 115.6991015 | 144.4765523 | 86.33235229 | 2.745266852 | 230.8089046
6.219011455 | 173.1266791 | -1.849491835 | 116.147293 | 145.0017395 | 86.56333954 | 2.752221942 | 231.5650791
6.219797785 | 172.9780602 | -1.849681722 | 116.0536534 | 144.8833301 | 86.48903008 | 2.749484547 | 231.3723602
6.220441145 | 172.8297243 | -1.849871608 | 116.0233081 | 144.8282622 | 86.41486216 | 2.746815524 | 231.2431243
6.221155991 | 172.779084 | -1.850061494 | 116.091128 | 144.887642 | 86.38954201 | 2.745685899 | 231.277184
6.221513413 | 172.7291444 | -1.85025138 | 116.1568815 | 144.9450722 | 86.3645722 | 2.744725468 | 231.3096444
6.222585681 | 173.1669615 | -1.850441267 | 116.3200205 | 145.1811807 | 86.58348074 | 2.751288435 | 231.7646615
6.223372011 | 173.1161791 | -1.850631153 | 116.168193 | 145.0208896 | 86.55808956 | 2.750124813 | 231.5789791
6.224086857 | 172.8698797 | -1.850821039 | 115.9153932 | 144.7270399 | 86.43493986 | 2.74585176 | 231.1619797
6.224873186 | 173.1370427 | -1.851010925 | 116.1552476 | 145.0114214 | 86.56852136 | 2.749796765 | 231.5799427
6.225159125 | 172.98974 | -1.851010925 | 116.3370467 | 145.16867 | 86.49486998 | 2.74730421 | 231.66354
6.226231393 | 173.500903 | -1.851200811 | 116.5578343 | 145.4746515 | 86.7504515 | 2.755040906 | 232.225103
6.226946238 | 173.2050473 | -1.85177047 | 116.2973158 | 145.1648237 | 86.60252366 | 2.749973415 | 231.7673473
6.227661083 | 172.909847 | -1.851960356 | 115.9643157 | 144.7826235 | 86.45492348 | 2.744917609 | 231.237547
6.228375929 | 172.9573578 | -1.851960356 | 116.1180526 | 144.9442789 | 86.47867891 | 2.745365382 | 231.4229578
6.228804836 | 172.9317375 | -1.852150243 | 116.3411125 | 145.1630687 | 86.46586873 | 2.744765019 | 231.6289375
6.229805619 | 173.4674714 | -1.852340129 | 116.2061905 | 145.1174357 | 86.73373572 | 2.752923617 | 231.8511714
6.230520465 | 173.1719549 | -1.852719901 | 116.366485 | 145.2284774 | 86.58597744 | 2.747864719 | 231.8144549
6.231306794 | 173.0230341 | -1.853099674 | 116.2695447 | 145.106717 | 86.51151703 | 2.745128084 | 231.6182341
6.231950155 | 172.8750443 | -1.853099674 | 116.0441148 | 144.8566222 | 86.43752216 | 2.742469994 | 231.2941443
6.232665001 | 172.9466833 | -1.85328956 | 116.4572944 | 145.2817416 | 86.47334163 | 2.743304863 | 231.7550833
6.233379846 | 173.5318594 | -1.853479446 | 116.5757531 | 145.4977297 | 86.7659297 | 2.752378042 | 232.2636594
6.23423766 | 173.4075779 | -1.853669332 | 116.383926 | 145.2851889 | 86.70378893 | 2.75000579 | 231.9889779
6.234881021 | 173.2344884 | -1.854049105 | 116.1264295 | 144.9988442 | 86.61724418 | 2.746945876 | 231.6160884
6.235667351 | 173.1595841 | -1.854049105 | 116.3638614 | 145.223792 | 86.57979204 | 2.745398258 | 231.8035841
6.236310712 | 173.1332198 | -1.854428877 | 116.1953733 | 145.0509099 | 86.56660989 | 2.744692278 | 231.6175198
6.237025557 | 173.71869 | -1.854428877 | 116.57073 | 145.523845 | 86.85934499 | 2.75376471 | 232.38319
6.237811887 | 173.4478361 | -1.854618764 | 116.4839454 | 145.3919181 | 86.72391806 | 2.749075445 | 232.1158361
6.238455248 | 173.372889 | -1.85480865 | 116.641163 | 145.5366445 | 86.68644451 | 2.747590565 | 232.223089
6.239241578 | 173.3710194 | -1.854998536 | 116.3195398 | 145.2147097 | 86.68550968 | 2.747214321 | 231.9002194
6.239884938 | 173.1979416 | -1.855378308 | 116.3675472 | 145.2338708 | 86.59897078 | 2.744157336 | 231.8328416
6.240599784 | 173.856739 | -1.855378308 | 116.4371463 | 145.4132695 | 86.92836951 | 2.754399637 | 232.341639
6.241386114 | 173.5122167 | -1.855758081 | 116.3601056 | 145.2788084 | 86.75610835 | 2.748532655 | 232.0349167
6.242100959 | 173.3148753 | -1.855947967 | 116.5283251 | 145.4141377 | 86.65743767 | 2.745056436 | 232.0715753
6.242887289 | 173.4600376 | -1.855947967 | 116.5778125 | 145.4878188 | 86.73001881 | 2.747035922 | 232.2178376
6.243602134 | 173.3116021 | -1.856137853 | 116.490434 | 145.375701 | 86.65580103 | 2.744344004 | 232.0315021
6.244031041 | 173.3104351 | -1.85632774 | 116.249145 | 145.1342175 | 86.65521753 | 2.744136803 | 231.7894351
6.245031825 | 173.7238024 | -1.856517626 | 116.5562341 | 145.5102012 | 86.86190118 | 2.750316186 | 232.3721024
6.24574667 | 173.4527926 | -1.856897398 | 116.8493975 | 145.7581963 | 86.7263963 | 2.745662295 | 232.4845926
6.246533 | 173.1813244 | -1.857467057 | 116.5329081 | 145.3964622 | 86.5906622 | 2.740970762 | 231.9871244
6.247176361 | 173.1057402 | -1.858036716 | 116.3960134 | 145.2469701 | 86.55287008 | 2.739478591 | 231.7998402
6.247533784 | 173.1539377 | -1.858036716 | 116.1608792 | 145.0198689 | 86.57696885 | 2.740093329 | 231.5968377
6.248606052 | 173.396 | -1.858226602 | 116.1370667 | 145.0364 | 86.69800002 | 2.743496988 | 231.7344
6.249320897 | 173.1494576 | -1.858606374 | 116.1618859 | 145.0201288 | 86.57472879 | 2.739238057 | 231.5948576
6.250035742 | 173.0007149 | -1.858986147 | 116.208505 | 145.0419574 | 86.50035744 | 2.736544888 | 231.5423149
6.250750588 | 172.9015195 | -1.858986147 | 116.0462398 | 144.8631598 | 86.45075977 | 2.734644998 | 231.3139195
6.251179495 | 172.8517823 | -1.858986147 | 116.1096608 | 144.9182912 | 86.42589117 | 2.733661723 | 231.3441823
6.252251763 | 173.5094516 | -1.859176033 | 116.5763839 | 145.4946258 | 86.75472582 | 2.743711816 | 232.2493516
6.252966608 | 173.2391207 | -1.859176033 | 116.5101736 | 145.3833603 | 86.61956034 | 2.739074909 | 232.0029207
6.253681453 | 173.0907075 | -1.859365919 | 116.6898025 | 145.5382538 | 86.54535377 | 2.736388599 | 232.0836075
6.254396299 | 173.0400863 | -1.859555805 | 116.3194288 | 145.1594431 | 86.52004315 | 2.735266473 | 231.6794863
6.255111144 | 173.1599469 | -1.860125464 | 116.4371823 | 145.2971734 | 86.57997344 | 2.736870084 | 231.8771469
6.255825989 | 173.6468288 | -1.860505236 | 116.5247763 | 145.4659144 | 86.82341442 | 2.744340202 | 232.2893288
6.256540835 | 173.2539537 | -1.860695123 | 116.4492179 | 145.3248769 | 86.62697687 | 2.737747216 | 231.9518537
6.25725568 | 173.1792111 | -1.860695123 | 116.3413037 | 145.2045055 | 86.58960554 | 2.736239952 | 231.7941111
6.257970525 | 173.1282673 | -1.861074895 | 116.5373224 | 145.3920337 | 86.56413365 | 2.73511333 | 231.9561673
6.258685371 | 173.2002017 | -1.861074895 | 116.6585006 | 145.5252009 | 86.60010087 | 2.735950289 | 232.1253017
6.259471701 | 173.7364609 | -1.861074895 | 116.5775536 | 145.5336304 | 86.86823043 | 2.744173755 | 232.4018609
6.260115062 | 173.5145355 | -1.861454668 | 116.7827785 | 145.7018677 | 86.75726774 | 2.740346664 | 232.4591355
6.260901391 | 173.4634492 | -1.86183444 | 116.7186497 | 145.6292246 | 86.73172458 | 2.739186536 | 232.3609492
6.261687721 | 173.3393544 | -1.862024326 | 116.5447848 | 145.4346772 | 86.66967719 | 2.736860744 | 232.1043544
6.262331082 | 173.2885521 | -1.862404099 | 116.5419507 | 145.4233761 | 86.64427606 | 2.735768337 | 232.0676521
6.263117412 | 173.8241316 | -1.862783871 | 116.8989772 | 145.8696658 | 86.91206581 | 2.743976188 | 232.7817316
6.263760773 | 173.4073151 | -1.862783871 | 116.8153384 | 145.7165576 | 86.70365755 | 2.737039936 | 232.4202151
6.264475618 | 173.2097104 | -1.863163644 | 116.3237701 | 145.1920552 | 86.60485518 | 2.73357324 | 231.7969104
6.265190463 | 173.1102082 | -1.86335353 | 116.4206027 | 145.2723041 | 86.55510411 | 2.731673171 | 231.8274082
6.265976793 | 173.0838976 | -1.863543416 | 116.1237325 | 144.9710488 | 86.54194881 | 2.730910471 | 231.5129976
6.266620154 | 173.6448273 | -1.863543416 | 116.7380091 | 145.6788136 | 86.82241363 | 2.739581174 | 232.5012273
6.267406484 | 173.4229685 | -1.863733302 | 116.4790562 | 145.3828843 | 86.71148426 | 2.735697576 | 232.0943685
6.268121329 | 173.2244 | -1.864682733 | 117.4417667 | 146.3125 | 86.61220002 | 2.732217674 | 232.9247
6.26876469 | 173.0269503 | -1.865062506 | 116.1845501 | 145.0223752 | 86.51347515 | 2.728787529 | 231.5358503
6.269479535 | 172.9271324 | -1.865442278 | 116.2848775 | 145.1060662 | 86.46356619 | 2.726884268 | 231.5696324
6.269908443 | 172.9507333 | -1.865442278 | 116.4930444 | 145.3181666 | 86.47536663 | 2.727074145 | 231.7935333
6.271052195 | 173.4125547 | -1.865632165 | 116.6087849 | 145.5108774 | 86.70627737 | 2.733941102 | 232.2171547
6.271695556 | 173.0681396 | -1.866201823 | 116.3738799 | 145.2185698 | 86.5340698 | 2.728169071 | 231.7526396
6.272410401 | 172.7483573 | -1.866581596 | 116.1985858 | 144.9899786 | 86.37417864 | 2.722759914 | 231.3641573
6.273196731 | 172.6490543 | -1.866581596 | 116.2931848 | 145.0680271 | 86.32452714 | 2.72083565 | 231.3925543
6.273554154 | 172.6239139 | -1.866581596 | 116.1957046 | 144.966357 | 86.31195697 | 2.720279901 | 231.2783139
6.274626422 | 173.1344134 | -1.866961368 | 116.7678711 | 145.6236067 | 86.56720668 | 2.727950967 | 232.1908134
6.275269783 | 172.93763 | -1.866961368 | 116.8335767 | 145.656515 | 86.46881501 | 2.724535434 | 232.12533
6.276056112 | 172.8135653 | -1.867151254 | 116.6456218 | 145.4478827 | 86.40678267 | 2.722217282 | 231.8546653
6.276699473 | 172.787218 | -1.867531027 | 116.5428393 | 145.340709 | 86.39360901 | 2.721518491 | 231.734318
6.277128381 | 172.7619382 | -1.867531027 | 116.8561127 | 145.6497691 | 86.38096912 | 2.720929805 | 232.0307382
6.278129164 | 173.1510045 | -1.867531027 | 116.6887015 | 145.5472023 | 86.57550226 | 2.726693236 | 232.1227045
6.279058463 | 173.1729706 | -1.867910799 | 116.7466235 | 145.6087853 | 86.58648532 | 2.726639518 | 232.1952706
6.279701824 | 173.1228301 | -1.867910799 | 116.83851 | 145.6923151 | 86.56141505 | 2.725561717 | 232.2537301
6.280488154 | 172.9740081 | -1.868290572 | 116.3585027 | 145.1875041 | 86.48700406 | 2.722850879 | 231.6745081
6.281131514 | 172.9483081 | -1.868290572 | 116.612936 | 145.437654 | 86.47415404 | 2.722162821 | 231.9118081
6.28184636 | 173.5581817 | -1.868100686 | 116.7821272 | 145.7084909 | 86.77909087 | 2.731561561 | 232.4875817
6.282561205 | 173.2869852 | -1.868670344 | 116.3821284 | 145.2632926 | 86.64349262 | 2.726934102 | 231.9067852
6.28327605 | 173.0161198 | -1.869050117 | 116.4030399 | 145.2390599 | 86.50805989 | 2.722312965 | 231.7471198
6.283990896 | 173.0632679 | -1.869240003 | 116.243656 | 145.087534 | 86.53163397 | 2.722753574 | 231.6191679
6.284705741 | 172.9882302 | -1.869429889 | 116.2677434 | 145.0991151 | 86.49411508 | 2.721249904 | 231.5932302
6.285492071 | 173.475099 | -1.869619775 | 116.366333 | 145.2788495 | 86.73754948 | 2.728655383 | 232.016399
6.286135432 | 173.2780165 | -1.869809662 | 116.3796388 | 145.2593083 | 86.63900827 | 2.725240924 | 231.8983165
6.286850277 | 173.1045854 | -1.87037932 | 116.3562285 | 145.2069927 | 86.55229269 | 2.722172417 | 231.7592854
6.287565122 | 172.9070466 | -1.870759093 | 116.5488822 | 145.3667233 | 86.4535233 | 2.71872119 | 231.8202466
6.288351452 | 172.9543763 | -1.870759093 | 116.4085588 | 145.2342881 | 86.47718814 | 2.719133883 | 231.7114763
6.289066298 | 173.563863 | -1.870759093 | 116.762121 | 145.6894315 | 86.78193151 | 2.728516025 | 232.471363
6.289781143 | 173.220037 | -1.870948979 | 116.5038123 | 145.3738185 | 86.6100185 | 2.722739502 | 231.983837
6.290495988 | 173.0472631 | -1.871138865 | 116.715721 | 145.5569315 | 86.52363155 | 2.719683506 | 232.0805631
6.291210834 | 173.0207776 | -1.871518638 | 116.3440925 | 145.1808888 | 86.51038881 | 2.718953488 | 231.6912776
6.291925679 | 172.9213129 | -1.871708524 | 116.5398376 | 145.3600564 | 86.46065644 | 2.717063747 | 231.8207129
6.292712009 | 173.5547396 | -1.87189841 | 116.5681799 | 145.4939698 | 86.77736982 | 2.726790264 | 232.2713396
6.29335537 | 173.2840491 | -1.872278182 | 116.2914497 | 145.1721246 | 86.64202457 | 2.722210297 | 231.8141491
6.2941417 | 173.1355768 | -1.872468069 | 116.4121589 | 145.2680884 | 86.56778841 | 2.719511313 | 231.8358768
6.294856545 | 173.0361149 | -1.872657955 | 116.451805 | 145.2911575 | 86.51805746 | 2.717622434 | 231.8092149
6.295499906 | 172.985338 | -1.873037727 | 116.1483793 | 144.979269 | 86.49266898 | 2.716538151 | 231.471938
6.295857328 | 173.0331793 | -1.873227614 | 116.4042264 | 145.2430897 | 86.51658966 | 2.717143816 | 231.7596793
6.297001081 | 173.519268 | -1.8734175 | 116.618056 | 145.537934 | 86.75963398 | 2.724369656 | 232.297568
6.297715926 | 173.2243454 | -1.873607386 | 116.3250485 | 145.1957727 | 86.61217269 | 2.719377408 | 231.8079454
6.298430772 | 173.1489956 | -1.873987158 | 116.1944319 | 145.0525978 | 86.57449782 | 2.717872445 | 231.6270956
6.299145617 | 173.0987278 | -1.873987158 | 116.3840759 | 145.2338639 | 86.54936388 | 2.716766002 | 231.7832278
6.29950304 | 173.0244061 | -1.874177045 | 116.353102 | 145.190503 | 86.51220304 | 2.715432055 | 231.7027061
6.300575308 | 173.5350435 | -1.874366931 | 116.6082145 | 145.5307218 | 86.76752176 | 2.723074543 | 232.2982435
6.301290153 | 173.2157032 | -1.874556817 | 116.5978677 | 145.4671516 | 86.60785161 | 2.71769777 | 232.0750032
6.302076483 | 173.1405408 | -1.874746703 | 116.4563136 | 145.3130704 | 86.5702704 | 2.716166013 | 231.8833408
6.302719844 | 173.1630603 | -1.875126476 | 116.3340201 | 145.1945301 | 86.58153013 | 2.716246054 | 231.7760603
6.303077266 | 173.1131726 | -1.875316362 | 116.3848909 | 145.2370863 | 86.5565863 | 2.715300545 | 231.7936726
6.304149534 | 173.4524454 | -1.875696135 | 116.5535818 | 145.4623227 | 86.72622272 | 2.72022044 | 232.1885454
6.30486438 | 173.2305186 | -1.876075907 | 116.5404062 | 145.4121593 | 86.61525932 | 2.716392092 | 232.0274186
6.305650709 | 173.0820702 | -1.876265793 | 116.3304234 | 145.1774351 | 86.5410351 | 2.713699138 | 231.7184702
6.306437039 | 173.1049564 | -1.876265793 | 116.2928521 | 145.1436782 | 86.55247821 | 2.713723678 | 231.6961564
6.307151885 | 173.1279826 | -1.876265793 | 116.3594275 | 145.2140913 | 86.56399129 | 2.713781188 | 231.7780826
6.30786673 | 173.7128829 | -1.876265793 | 116.5474943 | 145.4996414 | 86.85644144 | 2.722746199 | 232.3560829
6.308581575 | 173.4424296 | -1.876455679 | 116.5394432 | 145.4465148 | 86.72121482 | 2.718150607 | 232.1677296
6.309296421 | 173.4654526 | -1.876455679 | 116.6476175 | 145.5585263 | 86.7327263 | 2.718207545 | 232.2912526
6.309939781 | 173.3413944 | -1.876835452 | 116.8094648 | 145.6996972 | 86.67069718 | 2.715964321 | 232.3703944
6.310654627 | 173.2908078 | -1.877025338 | 116.3240026 | 145.2058039 | 86.64540391 | 2.714855062 | 231.8512078
6.311369472 | 173.8515778 | -1.876835452 | 116.5396259 | 145.5148889 | 86.92578888 | 2.723432645 | 232.4406778
6.312155802 | 173.605422 | -1.877025338 | 116.856574 | 145.790811 | 86.80271102 | 2.719193667 | 232.593522
6.312870647 | 173.5786121 | -1.877594997 | 116.6982374 | 145.6280061 | 86.78930606 | 2.718461069 | 232.4173121
6.313585493 | 173.4052386 | -1.878164655 | 116.7289462 | 145.6298193 | 86.70261929 | 2.715407236 | 232.3324386
6.314300338 | 173.2816969 | -1.878164655 | 116.6482656 | 145.5285484 | 86.64084845 | 2.713143286 | 232.1693969
6.315086668 | 174.0370625 | -1.878354542 | 116.7723542 | 145.7785312 | 87.01853123 | 2.724766741 | 232.7970625
6.315801513 | 173.619747 | -1.878734314 | 116.609749 | 145.5463735 | 86.80987349 | 2.71785086 | 232.356247
6.316516359 | 173.3978521 | -1.879114087 | 116.625084 | 145.524726 | 86.69892604 | 2.714030347 | 232.2236521
6.317231204 | 173.2251387 | -1.879303973 | 116.3329129 | 145.2037693 | 86.61256934 | 2.710989228 | 231.8163387
6.317946049 | 173.3211137 | -1.879493859 | 116.2586046 | 145.1454568 | 86.66055685 | 2.712201578 | 231.8060137
6.318660895 | 173.7837976 | -1.879493859 | 116.9160325 | 145.8799988 | 86.89189878 | 2.719217239 | 232.7718976
6.31937574 | 173.5130582 | -1.879873631 | 116.4458861 | 145.3647291 | 86.75652909 | 2.714625368 | 232.1212582
6.320090585 | 173.4136258 | -1.880063518 | 116.6344419 | 145.5367129 | 86.70681292 | 2.712745051 | 232.2435258
6.320805431 | 173.3389448 | -1.880063518 | 116.5507483 | 145.4405724 | 86.66947242 | 2.711256745 | 232.1100448
6.321520276 | 173.3127902 | -1.880253404 | 116.7868301 | 145.6722951 | 86.65639512 | 2.710536414 | 232.3286902
6.321877699 | 173.360288 | -1.880633176 | 116.6982627 | 145.591644 | 86.68014402 | 2.711134492 | 232.271788
6.323021451 | 173.7237538 | -1.881012949 | 116.8005179 | 145.7544769 | 86.86187688 | 2.716392374 | 232.6163538
6.323664812 | 173.3551517 | -1.881582608 | 116.4447506 | 145.3372759 | 86.67757586 | 2.710287082 | 232.0148517
6.324451142 | 173.3777049 | -1.881772494 | 117.6267683 | 146.5230524 | 86.68885244 | 2.71030671 | 233.2119049
6.325237472 | 173.1560232 | -1.88196238 | 116.3459744 | 145.2053116 | 86.57801161 | 2.706465058 | 231.7833232
6.325594894 | 173.1556454 | -1.881772494 | 116.5152485 | 145.3745227 | 86.5778227 | 2.706306158 | 231.9523454
6.326595678 | 173.665265 | -1.882532039 | 116.6722217 | 145.6164325 | 86.83263251 | 2.713933251 | 232.449065
6.327382008 | 173.2237829 | -1.882721925 | 116.329061 | 145.1996914 | 86.61189143 | 2.706618652 | 231.8115829
6.328025368 | 173.0997581 | -1.883101697 | 116.3710194 | 145.2209791 | 86.54987905 | 2.704383546 | 231.7708581
6.328740214 | 173.0739323 | -1.883101697 | 116.2274108 | 145.0730661 | 86.53696615 | 2.703670008 | 231.6100323
6.329097636 | 173.0732306 | -1.883101697 | 116.3441769 | 145.1897153 | 86.5366153 | 2.703506237 | 231.7263306
6.330169904 | 173.5344914 | -1.88348147 | 116.7554305 | 145.6778457 | 86.7672457 | 2.710334995 | 232.4450914
6.33088475 | 173.2152795 | -1.883671356 | 116.7282265 | 145.5974398 | 86.60763975 | 2.704986823 | 232.2050795
6.331599595 | 173.2868147 | -1.883861242 | 116.7950716 | 145.6762074 | 86.64340736 | 2.705811239 | 232.3196147
6.33231444 | 173.211822 | -1.884051128 | 116.420274 | 145.288911 | 86.60591102 | 2.704321499 | 231.894822
6.333172255 | 173.3807581 | -1.884241015 | 116.867586 | 145.7643791 | 86.69037907 | 2.706622684 | 232.4547581
6.3338871 | 173.8674395 | -1.884430901 | 116.8800132 | 145.8579197 | 86.93371974 | 2.714000984 | 232.7916395
6.334601946 | 173.4990745 | -1.884810673 | 116.7674248 | 145.6839372 | 86.74953723 | 2.70787959 | 232.4334745
6.335245306 | 173.3258941 | -1.885380332 | 116.911898 | 145.799547 | 86.66294704 | 2.704870996 | 232.4624941
6.336031636 | 173.0795022 | -1.885760104 | 116.4273674 | 145.2739511 | 86.5397511 | 2.700646568 | 231.8137022
6.336674997 | 172.9802371 | -1.885949991 | 116.314079 | 145.1441185 | 86.49011854 | 2.698805855 | 231.6342371
6.337461327 | 173.5644321 | -1.886139877 | 116.6997107 | 145.627116 | 86.78221603 | 2.70768912 | 232.4093321
6.338104688 | 173.147393 | -1.886519649 | 116.3513977 | 145.2092965 | 86.57369652 | 2.700834401 | 231.782993
6.338819533 | 172.9255724 | -1.886899422 | 116.3593575 | 145.1802862 | 86.46278619 | 2.697030421 | 231.6430724
6.339605863 | 172.8260323 | -1.887089308 | 116.2015774 | 145.0059161 | 86.41301613 | 2.695125765 | 231.4189323
6.340249224 | 172.6535196 | -1.887279194 | 116.2225732 | 144.9981598 | 86.32675979 | 2.692131371 | 231.3249196
6.340964069 | 173.3355004 | -1.887469081 | 116.7249001 | 145.6141502 | 86.66775019 | 2.702583034 | 232.2819004
6.341678914 | 173.0651748 | -1.887658967 | 116.3891916 | 145.2333874 | 86.53258741 | 2.698015713 | 231.7659748
6.342465244 | 172.9649894 | -1.888228625 | 116.3719965 | 145.1994947 | 86.48249469 | 2.696101619 | 231.6819894
6.343251574 | 172.7918789 | -1.888608398 | 116.057193 | 144.8558394 | 86.39593943 | 2.693038351 | 231.2517789
6.343966419 | 172.5707249 | -1.888608398 | 116.019075 | 144.7808624 | 86.28536243 | 2.689248844 | 231.0662249
6.344323842 | 172.6676925 | -1.888608398 | 116.2479975 | 145.0259462 | 86.33384623 | 2.690625754 | 231.3597925
6.345324626 | 173.2032212 | -1.888418512 | 116.2752071 | 145.1424106 | 86.60161062 | 2.698641127 | 231.7440212
6.346110955 | 173.0060208 | -1.888608398 | 116.5846736 | 145.4190104 | 86.50301042 | 2.695199324 | 231.9220208
6.346754316 | 172.9552781 | -1.88898817 | 116.4584594 | 145.284339 | 86.47763905 | 2.694126609 | 231.7619781
6.347469162 | 172.9043962 | -1.889367943 | 116.4109987 | 145.2283981 | 86.45219809 | 2.69302159 | 231.6805962
6.347826584 | 172.8304477 | -1.889367943 | 116.2450492 | 145.0501239 | 86.41522386 | 2.691705015 | 231.4653477
6.348898852 | 173.193929 | -1.889747715 | 116.2564097 | 145.1220645 | 86.59696451 | 2.696975519 | 231.719029
6.349685182 | 173.0455689 | -1.889937601 | 116.6510563 | 145.4919845 | 86.52278447 | 2.694305037 | 232.0147689
6.350328543 | 172.946646 | -1.889937601 | 116.430582 | 145.255023 | 86.47332298 | 2.692474312 | 231.728346
6.351257842 | 173.0662483 | -1.890317374 | 116.7477494 | 145.5921241 | 86.53312413 | 2.693963484 | 232.1252483
6.35154378 | 172.9680285 | -1.890317374 | 116.2684095 | 145.0964143 | 86.48401427 | 2.692295814 | 231.5804285
6.352616048 | 173.4782996 | -1.89050726 | 116.5532999 | 145.4663498 | 86.73914982 | 2.699873833 | 232.2054996
6.353330893 | 173.2083382 | -1.89050726 | 116.7023127 | 145.5703691 | 86.60416912 | 2.695320925 | 232.1745382
6.354045739 | 173.0845402 | -1.890697146 | 116.6059467 | 145.4533701 | 86.54227009 | 2.693069361 | 231.9956402
6.354760584 | 173.0092478 | -1.891076919 | 116.5786493 | 145.4135239 | 86.5046239 | 2.691581599 | 231.9181478
6.355118007 | 173.0326358 | -1.891266805 | 116.6102453 | 145.4490179 | 86.51631788 | 2.691798238 | 231.9653358
6.356261759 | 173.3952888 | -1.89202635 | 116.5603296 | 145.4595444 | 86.69764438 | 2.697019317 | 232.1571888
6.35690512 | 172.9292096 | -1.892596009 | 116.2369699 | 145.0585048 | 86.46460481 | 2.689414505 | 231.5231096
6.357619965 | 172.7565965 | -1.892785895 | 116.4068322 | 145.1995983 | 86.37829827 | 2.686397052 | 231.5778965
6.358334811 | 172.8036962 | -1.892975781 | 116.4910321 | 145.2916481 | 86.4018481 | 2.686835784 | 231.6934962
6.359049656 | 172.7287353 | -1.893165667 | 116.2257451 | 145.0138676 | 86.36436763 | 2.685354939 | 231.3782353
6.359764501 | 173.3373033 | -1.893355553 | 116.3627011 | 145.2522517 | 86.66865166 | 2.694622136 | 231.9209033
6.360550831 | 173.091642 | -1.893355553 | 116.547614 | 145.396221 | 86.54582102 | 2.690426747 | 231.942042
6.361265677 | 172.9190353 | -1.89354544 | 116.6037784 | 145.4236177 | 86.45951765 | 2.687411008 | 231.8831353
6.361980522 | 172.7949304 | -1.893925212 | 116.4729101 | 145.2720652 | 86.39746522 | 2.685158319 | 231.6695304
6.362766852 | 172.719833 | -1.894115098 | 116.4802777 | 145.2669165 | 86.3599165 | 2.683646214 | 231.626833
6.363410213 | 173.3041012 | -1.894304985 | 116.4098337 | 145.2938506 | 86.65205061 | 2.692556574 | 231.9459012
6.364125058 | 172.9850375 | -1.894494871 | 116.2994792 | 145.1303188 | 86.49251876 | 2.687240661 | 231.6228375
6.364911388 | 172.9099402 | -1.894684757 | 116.5164467 | 145.3347701 | 86.45497008 | 2.685728811 | 231.7897402
6.365554749 | 172.7622186 | -1.894684757 | 116.1786062 | 144.9723093 | 86.38110932 | 2.683136728 | 231.3534186
6.366269594 | 172.8581324 | -1.894874643 | 116.1303775 | 144.9400662 | 86.42906619 | 2.684342041 | 231.3691324
6.366984439 | 173.3693287 | -1.894874643 | 116.6490762 | 145.5439643 | 86.68466435 | 2.69206952 | 232.2286287
6.367699285 | 173.1235059 | -1.89506453 | 116.6363353 | 145.4902529 | 86.56175294 | 2.68790684 | 232.0520059
6.36841413 | 173.0241417 | -1.895254416 | 116.5272139 | 145.3645708 | 86.51207083 | 2.68604486 | 231.8766417
6.36920046 | 173.1443177 | -1.895444302 | 116.2995726 | 145.1569588 | 86.57215883 | 2.687600076 | 231.7291177
6.369915305 | 173.0449551 | -1.895634188 | 116.3931517 | 145.2339776 | 86.52247757 | 2.685738596 | 231.7564551
6.370272728 | 173.0439294 | -1.895824074 | 116.5883098 | 145.4289647 | 86.5219647 | 2.685571803 | 231.9509294
6.371344996 | 173.4072961 | -1.896203847 | 116.738132 | 145.639348 | 86.70364805 | 2.690822973 | 232.3429961
6.372131326 | 173.1851064 | -1.896773506 | 116.4945688 | 145.3587532 | 86.59255319 | 2.687004024 | 231.9513064
6.372774686 | 173.0377211 | -1.896583619 | 116.7562404 | 145.5958605 | 86.51886054 | 2.684420025 | 232.1147211
6.373489532 | 172.9133097 | -1.897153278 | 116.4702699 | 145.2891549 | 86.45665486 | 2.68216693 | 231.7458097
6.373846954 | 173.009913 | -1.897343164 | 116.771671 | 145.6066565 | 86.50495651 | 2.683532143 | 232.111613
6.374990707 | 173.3243067 | -1.897722937 | 116.6707689 | 145.5581534 | 86.66215337 | 2.687982358 | 232.2203067
6.375634068 | 172.9312425 | -1.898482482 | 116.6624475 | 145.4843212 | 86.46562124 | 2.681546014 | 231.9499425
6.376420398 | 172.9052932 | -1.898482482 | 116.5525977 | 145.3701466 | 86.4526466 | 2.680808374 | 231.8227932
6.377063758 | 172.7328658 | -1.898672368 | 116.2619219 | 145.0507329 | 86.36643288 | 2.677834047 | 231.4171658
6.377492666 | 172.7072959 | -1.898862254 | 116.5454986 | 145.3300479 | 86.35364794 | 2.677253014 | 231.6836959
6.378564934 | 173.1438446 | -1.899242026 | 116.6884149 | 145.5457223 | 86.57192229 | 2.683646951 | 232.1176446
6.379279779 | 172.7757153 | -1.899621799 | 116.3153051 | 145.1112576 | 86.38785763 | 2.677575525 | 231.4991153
6.379994624 | 172.4814545 | -1.899621799 | 116.0255182 | 144.7724272 | 86.24072723 | 2.672663274 | 231.0131545
6.38070947 | 172.4803778 | -1.899431913 | 116.7136593 | 145.4603889 | 86.24018892 | 2.672346976 | 231.7005778
6.381138377 | 172.5042657 | -1.899242026 | 116.2060219 | 144.9567329 | 86.25213285 | 2.672541706 | 231.2088657
6.38213916 | 172.9903953 | -1.899242026 | 116.4479651 | 145.2796977 | 86.49519765 | 2.679739657 | 231.7748953
6.382854006 | 172.9392123 | -1.899811685 | 116.6317041 | 145.4549061 | 86.46960614 | 2.678637658 | 231.9245123
6.383640336 | 172.7661947 | -1.900191458 | 116.7410316 | 145.5353974 | 86.38309737 | 2.675597379 | 231.9184947
6.384283696 | 172.7154793 | -1.90057123 | 116.4845264 | 145.2704397 | 86.35773966 | 2.674533373 | 231.6281793
6.384998542 | 172.6402215 | -1.900951003 | 116.5635405 | 145.3369108 | 86.32011077 | 2.673055275 | 231.6570215
6.385713387 | 173.2729775 | -1.901140889 | 116.7054592 | 145.5842887 | 86.63648874 | 2.682664972 | 232.2207775
6.386428232 | 172.9045578 | -1.901710547 | 116.2215526 | 145.0389789 | 86.45227888 | 2.676595904 | 231.4912578
6.387286047 | 172.8049409 | -1.901900434 | 116.309147 | 145.1099704 | 86.40247044 | 2.674676825 | 231.5124409
6.388000892 | 172.6320766 | -1.902280206 | 116.2330255 | 145.0050383 | 86.31603829 | 2.671671439 | 231.3210766
6.388715737 | 172.5565009 | -1.902849865 | 115.9396336 | 144.6990504 | 86.27825044 | 2.670189544 | 230.9773009
6.389502067 | 173.0673958 | -1.902849865 | 116.5571319 | 145.4016979 | 86.53369792 | 2.677856784 | 231.9353958
6.390145428 | 172.7245111 | -1.902849865 | 116.417337 | 145.2047556 | 86.36225556 | 2.672221341 | 231.5670111
6.390860273 | 172.6258275 | -1.902659979 | 116.7458425 | 145.5168137 | 86.31291375 | 2.670378305 | 231.8297275
6.391575119 | 172.6485048 | -1.902849865 | 116.5233016 | 145.2980524 | 86.32425241 | 2.670434445 | 231.6223048
6.392361449 | 172.572469 | -1.90360941 | 116.1867563 | 144.9488345 | 86.28623452 | 2.668916474 | 231.235069
6.393004809 | 173.0588964 | -1.903799296 | 116.5147988 | 145.3579482 | 86.5294482 | 2.676256631 | 231.8873964
6.393719655 | 172.8622896 | -1.903799296 | 116.5869632 | 145.3973448 | 86.4311448 | 2.672882416 | 231.8284896
6.3944345 | 172.7144861 | -1.903799296 | 116.5004954 | 145.286243 | 86.35724305 | 2.670272169 | 231.6434861
6.395149345 | 172.6636384 | -1.904179068 | 116.3765461 | 145.1538192 | 86.33181919 | 2.66917859 | 231.4856384
6.395864191 | 172.7595128 | -1.904368955 | 116.2825043 | 145.0757564 | 86.37975638 | 2.67037927 | 231.4555128
6.396293098 | 172.7827478 | -1.904558841 | 116.2663493 | 145.0634739 | 86.39137392 | 2.670563465 | 231.4548478
6.397365366 | 173.1466331 | -1.904558841 | 116.4936444 | 145.3514165 | 86.57331655 | 2.675803898 | 231.9247331
6.398151696 | 172.99837 | -1.904748727 | 116.8759233 | 145.708985 | 86.499185 | 2.673157763 | 232.20817
6.398866541 | 172.898724 | -1.905128499 | 116.787108 | 145.603562 | 86.44936202 | 2.671301889 | 232.052924
6.399509902 | 172.7748221 | -1.905508272 | 116.5411074 | 145.336911 | 86.38741105 | 2.669097219 | 231.7243221
6.399867325 | 172.6762046 | -1.905698158 | 116.3616349 | 145.1410023 | 86.3381023 | 2.667407224 | 231.4791046
6.400939593 | 173.0397491 | -1.905888044 | 116.4673164 | 145.3072745 | 86.51987453 | 2.672639936 | 231.8271491
6.401654438 | 172.8184416 | -1.906077931 | 116.4486472 | 145.2517208 | 86.40922081 | 2.668884459 | 231.6609416
6.402369283 | 172.7679209 | -1.906267817 | 116.337807 | 145.1324604 | 86.38396043 | 2.667797374 | 231.5164209
6.403084129 | 172.7658722 | -1.906647589 | 116.4030241 | 145.1973361 | 86.38293611 | 2.667467545 | 231.5802722
6.403441551 | 172.7651713 | -1.906647589 | 116.5717904 | 145.3659856 | 86.38258563 | 2.667307707 | 231.7485713
6.404513819 | 173.1286971 | -1.906837475 | 116.7243657 | 145.5791486 | 86.56434855 | 2.672537224 | 232.1434971
6.405300149 | 173.0292417 | -1.907027362 | 116.6808139 | 145.5190208 | 86.51462084 | 2.670656432 | 232.0336417
6.406014995 | 172.8323433 | -1.907217248 | 116.5110811 | 145.3164716 | 86.41617165 | 2.667284766 | 231.7326433
6.406801324 | 172.7813616 | -1.90759702 | 116.2844872 | 145.0813808 | 86.39068079 | 2.666161657 | 231.4720616
6.407444685 | 172.7065889 | -1.907786907 | 116.205663 | 144.9900944 | 86.35329444 | 2.664726986 | 231.3433889
6.408159531 | 173.3394737 | -1.907786907 | 116.3880246 | 145.2779368 | 86.66973684 | 2.674305963 | 231.9476737
6.408874376 | 172.971812 | -1.907976793 | 116.5719707 | 145.400606 | 86.48590598 | 2.668270911 | 231.886512
6.409589221 | 172.9460132 | -1.907976793 | 116.3713711 | 145.1957066 | 86.4730066 | 2.667570823 | 231.6687132
6.410304067 | 172.8219878 | -1.908356565 | 116.3546293 | 145.1582939 | 86.41099389 | 2.665338567 | 231.5692878
6.411018912 | 172.8446566 | -1.908546452 | 116.8087855 | 145.6162283 | 86.4223283 | 2.665394966 | 232.0385566
6.411805242 | 173.428257 | -1.908736338 | 116.743119 | 145.6478285 | 86.71412851 | 2.674170055 | 232.361957
6.412520087 | 173.1087525 | -1.909305996 | 116.5051175 | 145.3565763 | 86.55437627 | 2.668889438 | 231.9109525
6.413163448 | 172.8388313 | -1.909495883 | 116.2894438 | 145.0959157 | 86.41941565 | 2.664412835 | 231.5153313
6.413878293 | 172.8127115 | -1.909685769 | 116.4300372 | 145.2321558 | 86.40635577 | 2.663708641 | 231.6385115
6.414736108 | 172.8350986 | -1.909875655 | 116.4620995 | 145.2679493 | 86.41754932 | 2.663701429 | 231.6854986
6.415450953 | 173.4184844 | -1.910255428 | 116.5145615 | 145.4176422 | 86.70924218 | 2.672498073 | 232.1268844
6.416165798 | 172.9523165 | -1.911014972 | 116.1242722 | 144.9496582 | 86.47615824 | 2.664934801 | 231.4258165
6.416809159 | 172.7311966 | -1.911204859 | 116.1269655 | 144.9154983 | 86.36559832 | 2.661221663 | 231.2810966
6.417595489 | 172.4854083 | -1.911394745 | 116.2634361 | 145.0110042 | 86.24270416 | 2.657065678 | 231.2537083
6.41823885 | 172.4106493 | -1.911584631 | 116.1929164 | 144.9280246 | 86.20532463 | 2.655634544 | 231.1333493
6.418953695 | 173.0678313 | -1.911584631 | 116.4969771 | 145.3416157 | 86.53391566 | 2.665576949 | 231.8755313
6.419668541 | 172.7486879 | -1.911964404 | 116.161496 | 144.952944 | 86.37434396 | 2.660308793 | 231.3272879
6.420383386 | 172.6246826 | -1.912344176 | 115.8747609 | 144.6455413 | 86.31234129 | 2.658081162 | 230.9578826
6.421169716 | 172.4267214 | -1.913103721 | 116.0216738 | 144.7594607 | 86.2133607 | 2.654672711 | 230.9728214
6.421813077 | 172.3766802 | -1.913103721 | 115.6134934 | 144.3429401 | 86.18834011 | 2.653627518 | 230.5312802
6.422170499 | 172.2049234 | -1.913293607 | 115.9372411 | 144.6380617 | 86.10246171 | 2.650805397 | 230.7405234
6.423385736 | 172.8854766 | -1.913293607 | 116.1822922 | 144.9965383 | 86.4427383 | 2.660898821 | 231.4392766
6.424172066 | 172.6640988 | -1.913483493 | 116.2482996 | 145.0256494 | 86.33204942 | 2.657127111 | 231.3576988
6.424815427 | 172.4430055 | -1.91367338 | 116.0739018 | 144.8144028 | 86.22150277 | 2.653419795 | 231.0359055
6.425530272 | 172.3437245 | -1.913863266 | 116.1506082 | 144.8745623 | 86.17186226 | 2.651579497 | 231.0464245
6.425887695 | 172.4402605 | -1.914053152 | 116.3519868 | 145.0920303 | 86.22013025 | 2.652934308 | 231.3121605
6.426959963 | 172.9012327 | -1.914243038 | 116.4472442 | 145.2641163 | 86.45061634 | 2.659664171 | 231.7147327
6.427746293 | 172.6307642 | -1.914622811 | 116.0965881 | 144.8683821 | 86.3153821 | 2.655130977 | 231.1837642
6.428389654 | 172.4825252 | -1.915002583 | 117.2732751 | 146.0203626 | 86.2412626 | 2.652559243 | 232.2616252
6.429175983 | 172.3827862 | -1.915382356 | 116.0308287 | 144.7612931 | 86.1913931 | 2.650683469 | 230.9526862
6.429461922 | 172.2358969 | -1.915382356 | 116.0852656 | 144.7912485 | 86.11794847 | 2.648280957 | 230.9091969
6.43053419 | 172.6474259 | -1.915952014 | 116.411642 | 145.186213 | 86.32371296 | 2.654238974 | 231.5099259
6.431320519 | 172.3769752 | -1.916331787 | 115.8148917 | 144.5443876 | 86.18848762 | 2.649709239 | 230.7328752
6.43196388 | 172.2050042 | -1.916331787 | 115.8967681 | 144.5976021 | 86.10250212 | 2.646770507 | 230.7001042
6.43275021 | 172.3741767 | -1.916331787 | 116.0184589 | 144.7474883 | 86.18708833 | 2.649076831 | 230.9345767
6.433465056 | 172.177037 | -1.916711559 | 115.9964457 | 144.6926185 | 86.08851851 | 2.645718199 | 230.781137
6.434179901 | 172.7365335 | -1.916711559 | 116.1326445 | 144.9220668 | 86.36826677 | 2.654119949 | 231.2903335
6.434894746 | 172.4659114 | -1.917281218 | 116.1160371 | 144.8603557 | 86.2329557 | 2.649619565 | 231.0933114
6.435609592 | 172.2447132 | -1.917471104 | 116.9789044 | 145.6863566 | 86.12235662 | 2.645888157 | 231.8087132
6.436324437 | 172.1451267 | -1.917850877 | 116.0838089 | 144.7746633 | 86.07256334 | 2.644047035 | 230.8472267
6.437039282 | 172.0946356 | -1.918040763 | 115.7629785 | 144.4454178 | 86.04731782 | 2.642969026 | 230.4927356
6.437754128 | 172.7516459 | -1.918040763 | 115.906482 | 144.6984229 | 86.37582293 | 2.652881133 | 231.0742459
6.438468973 | 172.3834967 | -1.918610421 | 115.9021656 | 144.6327483 | 86.19174834 | 2.646868629 | 230.8244967
6.439183818 | 172.1866954 | -1.918800308 | 115.6860651 | 144.3838477 | 86.0933477 | 2.64351848 | 230.4771954
6.439898664 | 172.0386672 | -1.918990194 | 115.8178224 | 144.4909336 | 86.0193336 | 2.640926431 | 230.5102672
6.440613509 | 172.0613329 | -1.91918008 | 116.0747776 | 144.7516664 | 86.03066643 | 2.640985232 | 230.7823329
6.441471323 | 172.7424146 | -1.91918008 | 116.2634049 | 145.0538073 | 86.3712073 | 2.651206918 | 231.4250146
6.442114684 | 172.3506853 | -1.919369966 | 116.0698284 | 144.7949426 | 86.17534263 | 2.64486139 | 230.9702853
6.442829529 | 172.251106 | -1.919749739 | 115.8743353 | 144.582853 | 86.12555301 | 2.643022355 | 230.708406
6.443544375 | 172.0539952 | -1.920129511 | 115.9179317 | 144.5935976 | 86.02699762 | 2.639670096 | 230.6205952
6.444330705 | 172.1012251 | -1.920129511 | 115.858975 | 144.5425125 | 86.05061253 | 2.640080896 | 230.5931251
6.44504555 | 172.6853443 | -1.919939625 | 116.3994814 | 145.1803722 | 86.34267217 | 2.648851149 | 231.5230443
6.445688911 | 172.3667819 | -1.920129511 | 116.320794 | 145.048591 | 86.18339097 | 2.643644505 | 231.2319819
6.446403756 | 172.2428243 | -1.920509284 | 116.0653748 | 144.7725122 | 86.12141217 | 2.641428454 | 230.8939243
6.447118601 | 172.2163989 | -1.920889056 | 115.9474663 | 144.6501994 | 86.10819943 | 2.640725697 | 230.7583989
6.447833447 | 172.0924457 | -1.921268829 | 115.9580486 | 144.6401229 | 86.04622286 | 2.638510531 | 230.6863457
6.448190869 | 172.2136569 | -1.921268829 | 115.7214523 | 144.4237285 | 86.10682845 | 2.640244049 | 230.5305569
6.449334622 | 172.5768218 | -1.921458715 | 116.3352073 | 145.0980109 | 86.2884109 | 2.645406861 | 231.3864218
6.449977983 | 172.4042454 | -1.921838487 | 115.9516818 | 144.6857227 | 86.20212269 | 2.642467379 | 230.8878454
6.450835797 | 172.3290998 | -1.922028374 | 115.8974333 | 144.6189499 | 86.16454989 | 2.640951094 | 230.7834998
6.451550643 | 172.2786164 | -1.92221826 | 115.8840055 | 144.5971082 | 86.1393082 | 2.639875971 | 230.7364164
6.451908065 | 172.2775946 | -1.922408146 | 116.0638649 | 144.7767973 | 86.1387973 | 2.63971389 | 230.9155946
6.452908849 | 172.6897811 | -1.922598032 | 116.1797604 | 144.9613905 | 86.34489053 | 2.645692103 | 231.3062811
6.453623694 | 172.2492126 | -1.922787918 | 115.9596042 | 144.6678063 | 86.12460628 | 2.638572365 | 230.7924126
6.454338539 | 172.1740296 | -1.923167691 | 115.9810432 | 144.6767148 | 86.08701478 | 2.637115287 | 230.7637296
6.455124869 | 172.148112 | -1.923167691 | 116.132404 | 144.823756 | 86.07405602 | 2.636392545 | 230.897812
6.455482292 | 172.1230335 | -1.923167691 | 115.9636445 | 144.6508168 | 86.06151676 | 2.635858091 | 230.7123335
6.456483075 | 172.5592593 | -1.923547463 | 116.1042531 | 144.8641296 | 86.27962965 | 2.64220592 | 231.1437593
6.457269405 | 172.4355002 | -1.92373735 | 115.9687001 | 144.7079501 | 86.21775012 | 2.639967582 | 230.9257002
6.457912766 | 172.3360798 | -1.924117122 | 115.9274599 | 144.6501399 | 86.1680399 | 2.638165066 | 230.8181798
6.458627611 | 172.2612224 | -1.924307008 | 116.1279075 | 144.8381112 | 86.13061122 | 2.636714043 | 230.9687224
6.459485426 | 172.3567346 | -1.924496894 | 115.8465449 | 144.5726673 | 86.1783673 | 2.637842523 | 230.7510346
6.460200271 | 172.9397614 | -1.924876667 | 116.1372871 | 144.9605807 | 86.46988071 | 2.646575539 | 231.4304614
6.460915116 | 172.5476671 | -1.925256439 | 116.000789 | 144.7587335 | 86.27383353 | 2.640214006 | 231.0325671
6.461629962 | 172.327191 | -1.925066553 | 116.060297 | 144.7814955 | 86.16359551 | 2.63650984 | 230.945091
6.462344807 | 172.1792053 | -1.925256439 | 115.8885684 | 144.5851027 | 86.08960266 | 2.633928228 | 230.6747053
6.463059652 | 172.1527857 | -1.925636212 | 115.9590619 | 144.6511928 | 86.07639284 | 2.633228124 | 230.7275857
6.463845982 | 172.7847225 | -1.925826098 | 116.5164075 | 145.3138613 | 86.39236125 | 2.642684274 | 231.7062225
6.464489343 | 172.3443581 | -1.926015984 | 116.1004194 | 144.8244791 | 86.17217907 | 2.635609216 | 230.9966581
6.465204188 | 172.2938835 | -1.92620587 | 116.0160945 | 144.7317417 | 86.14694174 | 2.634537089 | 230.8786835
6.465919034 | 172.1943353 | -1.926585643 | 115.6921118 | 144.3911676 | 86.09716763 | 2.632706242 | 230.4883353
6.466633879 | 171.997608 | -1.926775529 | 115.752336 | 144.418604 | 85.99880399 | 2.629373023 | 230.417408
6.467348724 | 172.6787296 | -1.926775529 | 116.0340765 | 144.8138648 | 86.33936478 | 2.639614092 | 231.1532296
6.46806357 | 172.311373 | -1.926965415 | 115.7712243 | 144.4897865 | 86.15568651 | 2.63364282 | 230.645473
6.4688499 | 172.3579392 | -1.927345188 | 115.5755464 | 144.3018696 | 86.17896961 | 2.634042537 | 230.4808392
6.469564745 | 172.2587175 | -1.927535074 | 115.5548725 | 144.2646587 | 86.12935875 | 2.632217823 | 230.3940175
6.470351075 | 172.2318371 | -1.928104733 | 115.9423124 | 144.6476186 | 86.11591857 | 2.631482495 | 230.7635371
6.470708498 | 172.1823889 | -1.928104733 | 115.7731296 | 144.4701944 | 86.09119445 | 2.630572954 | 230.5613889
6.471709281 | 172.472599 | -1.928294619 | 115.7669663 | 144.5123995 | 86.2362995 | 2.634650451 | 230.748699
6.472495611 | 172.3241698 | -1.928674391 | 115.7315899 | 144.4522849 | 86.16208489 | 2.632037143 | 230.6143698
6.473138972 | 172.0297821 | -1.929054164 | 115.6324607 | 144.3040911 | 86.01489107 | 2.627227712 | 230.3189821
6.473925302 | 172.0763481 | -1.929433936 | 115.8762827 | 144.555674 | 86.03817403 | 2.62762789 | 230.5938481
6.47421124 | 171.9292279 | -1.929623823 | 115.6718426 | 144.326714 | 85.96461396 | 2.625239437 | 230.2913279
6.475283508 | 172.3411503 | -1.929813709 | 115.9947501 | 144.7182751 | 86.17057514 | 2.63116617 | 230.8888503
6.475998353 | 172.0219402 | -1.930383367 | 115.7835467 | 144.4538701 | 86.01097011 | 2.625946606 | 230.4648402
6.476713198 | 171.8739873 | -1.930573254 | 116.0424291 | 144.6880937 | 85.93699367 | 2.623372394 | 230.6250873
6.477499528 | 171.9208742 | -1.93076314 | 115.8743581 | 144.5278371 | 85.96043712 | 2.623777775 | 230.4882742
6.477856951 | 171.8954824 | -1.930953026 | 115.8622941 | 144.5115412 | 85.94774122 | 2.623241027 | 230.4592824
6.479000703 | 172.3322603 | -1.93076314 | 116.0512868 | 144.7733301 | 86.16613013 | 2.629519378 | 230.9394603
6.479715549 | 172.1108733 | -1.931142912 | 115.8686911 | 144.5538366 | 86.05543663 | 2.625812672 | 230.6092733
6.480430394 | 171.9382335 | -1.931522685 | 115.7106445 | 144.3670167 | 85.96911675 | 2.622859006 | 230.3361335
6.481073755 | 171.8635422 | -1.931712571 | 115.8454474 | 144.4893711 | 85.93177109 | 2.621446189 | 230.4211422
6.481502662 | 171.8136415 | -1.931902457 | 115.9201138 | 144.5557208 | 85.90682075 | 2.620502823 | 230.4625415
6.482503446 | 172.2493894 | -1.932472116 | 115.8861631 | 144.5943947 | 86.12469468 | 2.626820172 | 230.7190894
6.483218291 | 171.954905 | -1.932851888 | 115.9484017 | 144.6075525 | 85.97745248 | 2.62198828 | 230.585005
6.483933136 | 171.733858 | -1.933041775 | 115.8451193 | 144.467429 | 85.86692899 | 2.618290059 | 230.334358
6.484719466 | 171.7560503 | -1.933421547 | 115.8678168 | 144.4938251 | 85.87802515 | 2.618314793 | 230.3718503
6.485362827 | 171.7060559 | -1.933421547 | 115.670152 | 144.2878279 | 85.85302794 | 2.61728417 | 230.1408559
6.486077672 | 172.2407832 | -1.933421547 | 115.9200944 | 144.6268916 | 86.1203916 | 2.625239946 | 230.7472832
6.486864002 | 172.1170774 | -1.933611433 | 116.0201591 | 144.7063387 | 86.05853871 | 2.623014697 | 230.7648774
6.487578847 | 171.9207294 | -1.933611433 | 116.0459098 | 144.6993647 | 85.96036472 | 2.619699154 | 230.6597294
6.488365177 | 171.8457661 | -1.93380132 | 115.925422 | 144.5663831 | 85.92288306 | 2.618226321 | 230.4892661
6.489080023 | 171.9415217 | -1.933991206 | 116.1608406 | 144.8177609 | 85.97076086 | 2.619413536 | 230.7885217
6.489794868 | 172.500591 | -1.933991206 | 116.002097 | 144.7521955 | 86.25029548 | 2.6277396 | 231.002491
6.490438229 | 172.2062707 | -1.934370978 | 116.2164902 | 144.9175353 | 86.10313533 | 2.622944452 | 231.0206707
6.491224559 | 172.0582044 | -1.934560864 | 116.0623348 | 144.7387022 | 86.02910221 | 2.620345693 | 230.7678044
6.491867919 | 171.9347878 | -1.934750751 | 116.1583959 | 144.8141939 | 85.96739392 | 2.618184915 | 230.7815878
6.492582765 | 171.8596465 | -1.935130523 | 115.7042488 | 144.3475232 | 85.92982324 | 2.616739307 | 230.2773465
6.49329761 | 172.4917897 | -1.935130523 | 116.0459632 | 144.7945949 | 86.24589487 | 2.62618655 | 231.0404897
6.494012455 | 172.2707661 | -1.935320409 | 116.0138887 | 144.725683 | 86.13538304 | 2.622493967 | 230.8610661
6.494798785 | 172.0736513 | -1.935700182 | 115.9767838 | 144.6557256 | 86.03682563 | 2.619141495 | 230.6925513
6.495585115 | 172.0961579 | -1.935890068 | 115.965886 | 144.6485789 | 86.04807894 | 2.619170923 | 230.6966579
6.496299961 | 172.0694281 | -1.936459727 | 115.745476 | 144.423714 | 86.03471404 | 2.618471251 | 230.4584281
6.496657383 | 171.922535 | -1.936459727 | 115.6979117 | 144.3516675 | 85.9612675 | 2.616066136 | 230.312935
6.497729651 | 172.2852767 | -1.936839499 | 116.0067256 | 144.7209384 | 86.14263835 | 2.621217019 | 230.8635767
6.498444497 | 171.9908519 | -1.937219272 | 115.829584 | 144.4947259 | 85.99542594 | 2.616397982 | 230.4901519
6.499159342 | 171.7451633 | -1.937599044 | 115.7390878 | 144.3632816 | 85.87258164 | 2.612329889 | 230.2358633
6.499874187 | 171.7190821 | -1.93778893 | 115.814494 | 144.434341 | 85.85954104 | 2.611641333 | 230.2938821
6.50023161 | 171.6452912 | -1.93778893 | 115.6343971 | 144.2419456 | 85.82264559 | 2.610362524 | 230.0645912
6.501303878 | 172.0336701 | -1.937409158 | 115.8357567 | 144.508035 | 86.01683503 | 2.615905855 | 230.5248701
6.502018723 | 171.9348162 | -1.937409158 | 115.9426054 | 144.5984081 | 85.96740812 | 2.614097901 | 230.5658162
6.502733569 | 171.8356424 | -1.937599044 | 115.8090475 | 144.4483212 | 85.91782118 | 2.612285423 | 230.3661424
6.503519898 | 171.8334637 | -1.937978816 | 115.7258212 | 144.3647318 | 85.91673183 | 2.611936076 | 230.2814637
6.503805837 | 171.9303592 | -1.937978816 | 115.8531197 | 144.5081796 | 85.96517959 | 2.613311071 | 230.4733592
6.505021074 | 172.5604582 | -1.938548475 | 116.1762527 | 144.9363291 | 86.28022912 | 2.622509213 | 231.2165582
6.505664434 | 172.1690689 | -1.938738361 | 115.5908896 | 144.2857345 | 86.08453447 | 2.616233736 | 230.3702689
6.50637928 | 171.9237224 | -1.938928248 | 115.8155075 | 144.4694612 | 85.96186119 | 2.612175433 | 230.4313224
6.507094125 | 171.922004 | -1.939118134 | 115.9534347 | 144.607102 | 85.96100198 | 2.611862061 | 230.568104
6.507451548 | 171.9940705 | -1.93930802 | 115.8264568 | 144.4921353 | 85.99703526 | 2.612826051 | 230.4891705
6.508523816 | 172.4792132 | -1.93930802 | 116.1090711 | 144.8556066 | 86.23960662 | 2.619849552 | 231.0952132
6.509238661 | 172.3316418 | -1.93930802 | 116.2505806 | 144.9725209 | 86.16582089 | 2.617294732 | 231.1383418
6.509953506 | 172.1590667 | -1.939687792 | 116.1081556 | 144.8013334 | 86.07953336 | 2.61435639 | 230.8808667
6.510668352 | 172.1086235 | -1.939877679 | 116.4626412 | 145.1474118 | 86.05431177 | 2.613294567 | 231.2017235
6.511454682 | 172.1798464 | -1.940067565 | 116.3291821 | 145.0258232 | 86.08992322 | 2.614072792 | 231.1157464
6.512169527 | 172.7384229 | -1.940257451 | 116.4678743 | 145.2576114 | 86.36921144 | 2.622363268 | 231.6268229
6.512812888 | 172.4682256 | -1.94082711 | 116.4121085 | 145.1568128 | 86.23411278 | 2.617955517 | 231.3909256
6.513670702 | 172.3684584 | -1.941206882 | 116.4483528 | 145.1764292 | 86.18422922 | 2.616079089 | 231.3606584
6.514385548 | 172.1474966 | -1.941396769 | 116.0946989 | 144.7859483 | 86.07374828 | 2.612400112 | 230.8596966
6.515028908 | 171.9994358 | -1.941776541 | 116.0291453 | 144.6957179 | 85.99971789 | 2.609869533 | 230.6954358
6.515743754 | 172.5823425 | -1.941966427 | 115.9690475 | 144.7327712 | 86.29117124 | 2.61852933 | 231.0239425
6.516458599 | 172.1415082 | -1.942536086 | 116.3350027 | 145.0252541 | 86.0707541 | 2.611477145 | 231.0960082
6.517173444 | 171.8715185 | -1.942915858 | 116.4366062 | 145.0818593 | 85.93575926 | 2.607047959 | 231.0176185
6.517959774 | 171.7481894 | -1.942915858 | 115.8298965 | 144.4545947 | 85.87409469 | 2.6048413 | 230.3286894
6.518603135 | 171.7462907 | -1.943295631 | 115.9873636 | 144.6117453 | 85.87314534 | 2.604555085 | 230.4848907
6.519389465 | 172.3537093 | -1.943295631 | 116.1396364 | 144.8652546 | 86.17685465 | 2.613558048 | 231.0421093
6.520032826 | 171.9620779 | -1.943675403 | 116.1357926 | 144.796139 | 85.98103897 | 2.607293571 | 230.7771779
6.520747671 | 171.8382492 | -1.944055176 | 115.7591164 | 144.3988246 | 85.91912459 | 2.605108747 | 230.3179492
6.521462516 | 171.812174 | -1.944245062 | 115.9658247 | 144.601187 | 85.90608702 | 2.604423354 | 230.507274
6.522177362 | 171.6643136 | -1.944434948 | 115.5928379 | 144.2035568 | 85.83215681 | 2.601870863 | 230.0357136
6.522677753 | 171.9065857 | -1.944624834 | 115.7513952 | 144.4024928 | 85.95329284 | 2.605385562 | 230.3557857
6.523678537 | 172.2449796 | -1.945004607 | 116.2606932 | 144.9681898 | 86.12248979 | 2.610173039 | 231.0906796
6.524464867 | 171.9018071 | -1.945384379 | 115.9109024 | 144.5612036 | 85.95090356 | 2.604598681 | 230.5121071
6.525108228 | 171.7781264 | -1.945764152 | 115.8360755 | 144.4657632 | 85.8890632 | 2.602446415 | 230.3548264
6.525894557 | 171.6054578 | -1.946143924 | 115.5271193 | 144.1280289 | 85.80272888 | 2.599486937 | 229.9307578
6.52625198 | 171.628795 | -1.94633381 | 115.3959983 | 144.0007975 | 85.81439752 | 2.599702162 | 229.815195
6.527324248 | 171.9430009 | -1.946523697 | 115.8089336 | 144.4661004 | 85.97150043 | 2.604088799 | 230.4376009
6.528039093 | 171.7220863 | -1.946713583 | 115.5040954 | 144.1244432 | 85.86104317 | 2.600419554 | 229.9854863
6.528753939 | 171.6469839 | -1.947093355 | 115.5936613 | 144.2014919 | 85.82349195 | 2.598984496 | 230.0249839
6.5293973 | 171.547989 | -1.947283242 | 115.704863 | 144.2961945 | 85.7739945 | 2.597212269 | 230.070189
6.529754722 | 171.449874 | -1.947283242 | 115.762158 | 144.337137 | 85.72493698 | 2.59556752 | 230.062074
6.530898475 | 171.9103743 | -1.947283242 | 116.2369581 | 144.8886871 | 85.95518714 | 2.602164062 | 230.8438743
6.531684805 | 171.8351327 | -1.947663014 | 115.5783776 | 144.2175663 | 85.91756633 | 2.600698847 | 230.1351327
6.53239965 | 171.6626179 | -1.948042786 | 115.8764726 | 144.486909 | 85.83130896 | 2.597773342 | 230.3182179
6.533114495 | 171.6612229 | -1.948042786 | 115.8109076 | 144.4211114 | 85.83061145 | 2.597467743 | 230.2517229
6.533900825 | 171.5863076 | -1.948232673 | 115.6644359 | 144.2621538 | 85.79315381 | 2.596008585 | 230.0553076
6.534544186 | 172.096144 | -1.948422559 | 115.8514813 | 144.534172 | 86.04807199 | 2.603555166 | 230.582244
6.535330516 | 171.9488109 | -1.948232673 | 115.7916703 | 144.4498054 | 85.97440544 | 2.600987498 | 230.4242109
6.535973877 | 171.922879 | -1.948422559 | 116.0306263 | 144.6844395 | 85.96143951 | 2.600334717 | 230.645879
6.536688722 | 171.7993984 | -1.948612445 | 115.8406661 | 144.4738992 | 85.89969922 | 2.598161308 | 230.3735984
6.537403567 | 171.8460636 | -1.948992218 | 116.1384212 | 144.7794318 | 85.9230318 | 2.598591025 | 230.7024636
6.538118413 | 172.5261977 | -1.949182104 | 116.1863326 | 144.9406988 | 86.26309883 | 2.608709504 | 231.2037977
6.538833258 | 172.0374406 | -1.94937199 | 115.8692135 | 144.5421203 | 86.01872029 | 2.600949628 | 230.5608406
6.539548103 | 171.8652609 | -1.949561876 | 115.8307203 | 144.4749305 | 85.93263046 | 2.598032418 | 230.4075609
6.540334433 | 171.8147007 | -1.949751762 | 115.9498669 | 144.5856504 | 85.90735036 | 2.59694701 | 230.4930007
6.541049279 | 171.8857141 | -1.950131535 | 115.823838 | 144.4714571 | 85.94285705 | 2.597748857 | 230.4143141
6.541764124 | 172.4440603 | -1.950321421 | 116.1618534 | 144.9025302 | 86.22203017 | 2.606000092 | 231.1245603
6.542478969 | 172.1257813 | -1.950511307 | 116.1581604 | 144.8457906 | 86.06289064 | 2.600850547 | 230.9086813
6.543193815 | 172.05101 | -1.950701194 | 115.9835367 | 144.658705 | 86.02550501 | 2.59942367 | 230.68421
6.54390866 | 171.8057905 | -1.95089108 | 115.9193968 | 144.5536953 | 85.90289527 | 2.595392419 | 230.4565905
6.54469499 | 171.8769823 | -1.951080966 | 115.8809274 | 144.5270911 | 85.93849113 | 2.596168367 | 230.4655823
6.545338351 | 172.50849 | -1.951270852 | 116.17113 | 144.922545 | 86.25424502 | 2.605561388 | 231.17679
6.546053196 | 172.2142524 | -1.951650625 | 115.5025508 | 144.2049262 | 86.10712621 | 2.600781969 | 230.3120524
6.546839526 | 172.0179211 | -1.951650625 | 115.883007 | 144.5526605 | 86.00896053 | 2.597470721 | 230.5616211
6.547482887 | 172.0410118 | -1.951650625 | 116.2201039 | 144.8936059 | 86.02050588 | 2.597568157 | 230.9141118
6.548197732 | 171.966246 | -1.951840511 | 115.842182 | 144.503223 | 85.98312299 | 2.596142812 | 230.486346
6.548555155 | 171.9895739 | -1.952030397 | 116.234958 | 144.899887 | 85.99478695 | 2.596357344 | 230.8946739
6.549698907 | 172.4493073 | -1.95241017 | 115.9703024 | 144.7118537 | 86.22465367 | 2.602923104 | 230.9365073
6.550413752 | 172.1310615 | -1.952600056 | 116.2756205 | 144.9641307 | 86.06553075 | 2.597780639 | 231.0296615
6.551128598 | 171.934238 | -1.952979828 | 115.8909127 | 144.546619 | 85.96711902 | 2.594492754 | 230.513738
6.551843443 | 171.8838244 | -1.953169714 | 115.8860081 | 144.5333122 | 85.94191218 | 2.593440222 | 230.4752244
6.552200866 | 171.8831259 | -1.953169714 | 115.6869753 | 144.3341629 | 85.94156294 | 2.593288089 | 230.2757259
6.553273134 | 172.3676471 | -1.953359601 | 116.2914824 | 145.0194236 | 86.18382357 | 2.600257343 | 231.2032471
6.553987979 | 171.9766988 | -1.953359601 | 115.8907663 | 144.5535494 | 85.98834941 | 2.594008688 | 230.5418988
6.554702824 | 171.9743358 | -1.953929259 | 117.0168786 | 145.6792679 | 85.98716791 | 2.593689739 | 231.6664358
6.55541767 | 171.8745885 | -1.954498918 | 116.1383295 | 144.7840943 | 85.93729427 | 2.591885305 | 230.7213885
6.555846577 | 171.8734288 | -1.954688804 | 116.2372429 | 144.8828144 | 85.9367144 | 2.591698045 | 230.8195288
6.556918845 | 172.2108837 | -1.955448349 | 115.9287279 | 144.6305418 | 86.10544183 | 2.596420765 | 230.7359837
6.557562206 | 171.7467421 | -1.955638235 | 115.943214 | 144.567671 | 85.87337105 | 2.589088071 | 230.4410421
6.558348536 | 171.6718502 | -1.955828122 | 115.9748501 | 144.5868251 | 85.83592509 | 2.587635714 | 230.4227502
6.559063381 | 171.5477678 | -1.95639778 | 115.4872893 | 144.0785839 | 85.7738839 | 2.585461928 | 229.8524678
6.559420804 | 171.473716 | -1.956587667 | 115.6460053 | 144.224958 | 85.73685799 | 2.584192108 | 229.961816
6.560564556 | 171.8606721 | -1.956777553 | 115.8567907 | 144.500236 | 85.93033604 | 2.5896398 | 230.4305721
6.561207917 | 171.4452456 | -1.956967439 | 115.6396152 | 144.2138228 | 85.72262279 | 2.583054317 | 229.9364456
6.561922762 | 171.2728044 | -1.957347211 | 115.7650348 | 144.3105022 | 85.63640219 | 2.580145016 | 229.9469044
6.562637608 | 171.2710915 | -1.957537098 | 115.7765638 | 144.3217458 | 85.63554576 | 2.57983787 | 229.9572915
6.563352453 | 171.1473422 | -1.95791687 | 115.2868141 | 143.8113711 | 85.57367112 | 2.57767143 | 229.3850422
6.564067298 | 171.7788691 | -1.95791687 | 115.885123 | 144.5149346 | 85.88943457 | 2.587011683 | 230.4043691
6.564853628 | 171.5339051 | -1.95791687 | 115.5610684 | 144.1500526 | 85.76695256 | 2.582970367 | 229.9170051
6.565568474 | 171.4348195 | -1.958106756 | 115.7148398 | 144.2873097 | 85.71740973 | 2.581179968 | 230.0047195
6.566211834 | 171.3112121 | -1.958486529 | 115.7281374 | 144.280006 | 85.65560603 | 2.579044586 | 229.9356121
6.56692668 | 171.2364725 | -1.958676415 | 115.4547242 | 143.9941363 | 85.61823626 | 2.577625723 | 229.6123725
6.567784494 | 172.0134197 | -1.958866301 | 115.9311066 | 144.6000099 | 86.00670986 | 2.58911873 | 230.6067197
6.568499339 | 171.6219133 | -1.959246074 | 115.6073044 | 144.2109566 | 85.81095664 | 2.582876594 | 230.0219133
6.569214185 | 171.4984905 | -1.95943596 | 115.3143635 | 143.8974452 | 85.74924524 | 2.580716726 | 229.6466905
6.56992903 | 171.3753907 | -1.95943596 | 115.5826302 | 144.1451953 | 85.68769533 | 2.578562244 | 229.8328907
6.570643875 | 171.4716819 | -1.959246074 | 115.6288273 | 144.207441 | 85.73584097 | 2.579747189 | 229.9432819
6.571430205 | 172.0299864 | -1.959246074 | 115.8242288 | 144.4958932 | 86.0149932 | 2.587934435 | 230.5108864
6.572073566 | 171.8333601 | -1.959625846 | 115.9682867 | 144.60718 | 85.91668003 | 2.584689248 | 230.5238601
6.572788411 | 171.5642196 | -1.959625846 | 115.8945732 | 144.4886098 | 85.78210979 | 2.580313373 | 230.2707196
6.573503257 | 171.611184 | -1.959815732 | 115.582728 | 144.184592 | 85.80559202 | 2.580747224 | 229.990184
6.574289587 | 171.5849885 | -1.960005619 | 115.9947962 | 144.5922942 | 85.79249424 | 2.580040094 | 230.3847885
6.574575525 | 171.5841095 | -1.960195505 | 115.7646032 | 144.3619547 | 85.79205474 | 2.579914515 | 230.1540095
6.575647793 | 172.0198054 | -1.960385391 | 116.1517351 | 144.8217027 | 86.0099027 | 2.586119718 | 230.8316054
6.576291154 | 171.8231901 | -1.960765164 | 115.8801967 | 144.517395 | 85.91159504 | 2.582876957 | 230.4289901
6.577148968 | 171.8938875 | -1.961144936 | 115.9712625 | 144.6202438 | 85.94694376 | 2.583614984 | 230.5671875
6.577863813 | 171.6971385 | -1.961524708 | 115.9429795 | 144.5591693 | 85.84856927 | 2.580343134 | 230.4077385
6.578221236 | 171.6231041 | -1.961714595 | 115.7249014 | 144.3287521 | 85.81155207 | 2.579077486 | 230.1403041
6.579364989 | 171.8882695 | -1.961904481 | 115.8094898 | 144.4575347 | 85.94413473 | 2.582659398 | 230.4016695
6.580008349 | 171.6186527 | -1.962284253 | 115.7370176 | 144.3401264 | 85.80932635 | 2.578309365 | 230.1494527
6.580723195 | 171.5439236 | -1.96247414 | 115.7880079 | 144.3786618 | 85.7719618 | 2.576893714 | 230.1506236
6.58143804 | 171.4691959 | -1.962664026 | 115.6840986 | 144.2622979 | 85.73459795 | 2.575478393 | 229.9968959
6.581795463 | 171.3464919 | -1.962853912 | 115.6033973 | 144.161146 | 85.67324597 | 2.573474239 | 229.8343919
6.582867731 | 171.8304979 | -1.963233684 | 115.7503326 | 144.388749 | 85.91524897 | 2.580407562 | 230.3039979
6.583654061 | 171.5119432 | -1.963613457 | 115.9255477 | 144.5108716 | 85.75597161 | 2.575260796 | 230.2668432
6.584297421 | 171.3646699 | -1.963613457 | 115.9664566 | 144.5272349 | 85.68233494 | 2.572772428 | 230.2095699
6.585012267 | 171.3872921 | -1.963803343 | 115.6011974 | 144.165746 | 85.69364603 | 2.572836678 | 229.8593921
6.585369689 | 171.3132666 | -1.963993229 | 115.6765222 | 144.2287333 | 85.6566333 | 2.571572947 | 229.8853666
6.586584926 | 171.8696549 | -1.964562888 | 115.760085 | 144.4050275 | 85.93482746 | 2.579545782 | 230.3398549
6.587299772 | 171.3809089 | -1.96494266 | 115.5217696 | 144.0852544 | 85.69045445 | 2.571846333 | 229.7757089
6.588014617 | 171.3061896 | -1.965132547 | 115.5634632 | 144.1144948 | 85.65309479 | 2.5704331 | 229.7675896
6.588657978 | 171.1589266 | -1.965132547 | 115.3374755 | 143.8639633 | 85.5794633 | 2.567947007 | 229.4434266
6.589372823 | 171.2305388 | -1.965132547 | 115.2782463 | 143.8166694 | 85.61526942 | 2.568755208 | 229.4319388
6.590159153 | 171.910373 | -1.965132547 | 115.7342577 | 144.3859865 | 85.95518651 | 2.578764607 | 230.341173
6.590802514 | 171.5437793 | -1.965322433 | 115.7068598 | 144.2974897 | 85.77188967 | 2.57295068 | 230.0693793
6.591588844 | 171.444588 | -1.965512319 | 115.338196 | 143.912294 | 85.72229399 | 2.571138928 | 229.634588
6.592303689 | 171.4191808 | -1.965322433 | 115.5378269 | 144.1076904 | 85.70959039 | 2.570474716 | 229.8172808
6.593018535 | 171.4904672 | -1.965512319 | 115.9217891 | 144.5035336 | 85.74523358 | 2.571277254 | 230.2487672
6.593661895 | 172.0002155 | -1.965512319 | 115.9644052 | 144.6311077 | 86.00010774 | 2.578757251 | 230.6312155
6.594376741 | 171.7788533 | -1.966081978 | 115.8646178 | 144.4944266 | 85.88942664 | 2.575120875 | 230.3838533
6.595234555 | 171.6792031 | -1.96646175 | 115.645001 | 144.2582016 | 85.83960157 | 2.573274998 | 230.0978031
6.5959494 | 171.5558229 | -1.966651636 | 115.9174743 | 144.5101115 | 85.77791146 | 2.571125571 | 230.2880229
6.596592761 | 171.5055817 | -1.966841523 | 116.0700272 | 144.6542908 | 85.75279084 | 2.570113187 | 230.4070817
6.597379091 | 172.0390343 | -1.967031409 | 116.0096448 | 144.6828171 | 86.01951714 | 2.577892686 | 230.7023343
6.598093936 | 171.7209987 | -1.967221295 | 115.5881329 | 144.2082993 | 85.86049934 | 2.572793281 | 230.0687987
6.598808782 | 171.57297 | -1.967601068 | 115.90799 | 144.503485 | 85.786485 | 2.570271308 | 230.28997
6.599523627 | 171.3762819 | -1.96798084 | 115.8364273 | 144.399141 | 85.68814095 | 2.567012564 | 230.0872819
6.600238472 | 171.4232299 | -1.968170726 | 115.6642766 | 144.234815 | 85.71161497 | 2.567445849 | 229.9464299
6.600595895 | 171.3735502 | -1.968360613 | 115.5961167 | 144.1583751 | 85.68677511 | 2.566554167 | 229.8451502
6.601596679 | 171.736239 | -1.968550499 | 115.632313 | 144.2550195 | 85.8681195 | 2.57165904 | 230.123139
6.602383008 | 171.5150868 | -1.968930271 | 115.5907956 | 144.1766434 | 85.75754338 | 2.568003179 | 229.9341868
6.603097854 | 171.4160505 | -1.969120157 | 115.6647835 | 144.2341252 | 85.70802523 | 2.566225323 | 229.9421505
6.603884184 | 171.4141964 | -1.969310044 | 115.6784655 | 144.2474982 | 85.7070982 | 2.565891685 | 229.9545964
6.604241606 | 171.3888489 | -1.96949993 | 115.5267163 | 144.0915245 | 85.69442447 | 2.565369013 | 229.7859489
6.605385359 | 171.7512398 | -1.969689816 | 115.5957133 | 144.2209199 | 85.87561992 | 2.570411102 | 230.0965398
6.60602872 | 171.4823609 | -1.969689816 | 116.162287 | 144.7426805 | 85.74118046 | 2.566090565 | 230.4838609
6.606743565 | 171.4563165 | -1.969879702 | 116.0352055 | 144.6112583 | 85.72815827 | 2.565418706 | 230.3394165
6.60745841 | 171.3569656 | -1.970259475 | 115.9423885 | 144.5018828 | 85.67848281 | 2.563637542 | 230.1803656
6.607887317 | 171.3801375 | -1.970449361 | 115.8692125 | 144.4325688 | 85.69006876 | 2.563821811 | 230.1226375
6.608888101 | 171.7424688 | -1.970829133 | 115.7692896 | 144.3930344 | 85.87123442 | 2.568916057 | 230.2642688
6.609602946 | 171.448494 | -1.971208906 | 115.711098 | 144.285847 | 85.72424698 | 2.564190529 | 230.010094
6.610317792 | 171.3008124 | -1.971398792 | 115.5718708 | 144.1220062 | 85.65040622 | 2.561679128 | 229.7724124
6.611032637 | 171.2017887 | -1.971588678 | 115.5799629 | 144.1135944 | 85.60089436 | 2.559904281 | 229.7144887
6.611747482 | 171.2247236 | -1.971588678 | 115.9174079 | 144.4548618 | 85.6123618 | 2.559974391 | 230.0672236
6.612533812 | 171.8556969 | -1.971588678 | 115.7989323 | 144.4415485 | 85.92784847 | 2.569212053 | 230.3693969
6.613248658 | 171.6590417 | -1.971968451 | 116.1141806 | 144.7240209 | 85.82952085 | 2.565960684 | 230.5535417
6.614034987 | 171.486578 | -1.972348223 | 116.2293927 | 144.810489 | 85.74328901 | 2.56304808 | 230.553778
6.614678348 | 171.2407776 | -1.973107768 | 115.7698592 | 144.3099888 | 85.62038878 | 2.559082807 | 229.9303776
6.615393194 | 171.1664067 | -1.973107768 | 115.5788689 | 144.1066034 | 85.58320337 | 2.557682069 | 229.6898067
6.616179523 | 171.7240477 | -1.973297654 | 115.8012492 | 144.4219239 | 85.86202386 | 2.565806534 | 230.2839477
6.616822884 | 171.4792141 | -1.973487541 | 115.848138 | 144.428007 | 85.73960704 | 2.561856888 | 230.1676141
6.617609214 | 171.2094606 | -1.973867313 | 115.8207202 | 144.3556303 | 85.60473028 | 2.55747618 | 229.9603606
6.618252575 | 171.1102667 | -1.974247086 | 115.9511556 | 144.4695333 | 85.55513333 | 2.555728774 | 230.0246667
6.61896742 | 170.9622863 | -1.974626858 | 115.5588288 | 144.0525431 | 85.48114314 | 2.553217055 | 229.5336863
6.619682266 | 171.4957146 | -1.974816744 | 115.6905382 | 144.2731573 | 85.74785729 | 2.560999555 | 230.0210146
6.620397111 | 171.0555223 | -1.975386403 | 115.3577074 | 143.8669611 | 85.52776114 | 2.554073996 | 229.3947223
6.621111956 | 170.7862475 | -1.975576289 | 115.3497492 | 143.8141238 | 85.39312376 | 2.549731335 | 229.2072475
6.621898286 | 170.8327275 | -1.975956062 | 115.2723425 | 143.7444638 | 85.41636375 | 2.550130476 | 229.1608275
6.622613131 | 170.7826908 | -1.975956062 | 115.2030636 | 143.6668454 | 85.39134542 | 2.549099672 | 229.0581908
6.623399461 | 171.2676276 | -1.975956062 | 115.7007092 | 144.2453138 | 85.63381379 | 2.556118611 | 229.8791276
6.624042822 | 170.9735372 | -1.97652572 | 115.3849791 | 143.8805686 | 85.48676862 | 2.551430607 | 229.3673372
6.624757667 | 170.7772448 | -1.976715606 | 116.4352483 | 144.8981224 | 85.3886224 | 2.548192282 | 230.2867448
6.625543997 | 170.7021103 | -1.977095379 | 115.6058034 | 144.0561552 | 85.35105515 | 2.546755846 | 229.4072103
6.626187358 | 170.6272552 | -1.977475151 | 115.5891517 | 144.0270276 | 85.31362762 | 2.545378886 | 229.3406552
6.626544781 | 170.5286348 | -1.977854924 | 115.6563783 | 144.0778174 | 85.26431741 | 2.543753331 | 229.3421348
6.627617049 | 170.8910594 | -1.97804481 | 115.3369865 | 143.8188297 | 85.44552971 | 2.548810182 | 229.2643594
6.628331894 | 170.5485305 | -1.978424582 | 115.2512102 | 143.6759652 | 85.27426525 | 2.543367652 | 228.9502305
6.629046739 | 170.3525733 | -1.978424582 | 114.9375911 | 143.3296867 | 85.17628665 | 2.540137348 | 228.5059733
6.629761585 | 170.3265475 | -1.978614469 | 115.2793158 | 143.6670738 | 85.16327376 | 2.539470901 | 228.8303475
6.630119007 | 170.3744963 | -1.978614469 | 114.7479988 | 143.1437481 | 85.18724813 | 2.540057197 | 228.3309963
6.631334245 | 171.003834 | -1.978994241 | 115.432078 | 143.932717 | 85.50191702 | 2.549082079 | 229.434634
6.63204909 | 170.5400386 | -1.979184127 | 115.2619795 | 143.6853193 | 85.27001931 | 2.541814077 | 228.9553386
6.632692451 | 170.2952706 | -1.979374014 | 115.1831902 | 143.5657353 | 85.14763528 | 2.537877198 | 228.7133706
6.633407296 | 170.317886 | -1.9795639 | 115.2967287 | 143.683043 | 85.15894301 | 2.537944638 | 228.841986
6.633836203 | 170.3170545 | -1.9795639 | 115.2114515 | 143.5976272 | 85.15852723 | 2.537768013 | 228.7561545
6.634836987 | 170.8255022 | -1.979753786 | 115.9022341 | 144.3731511 | 85.41275112 | 2.545048527 | 229.7859022
6.635551832 | 170.6292398 | -1.979943672 | 115.5524133 | 143.9906199 | 85.31461988 | 2.541816608 | 229.3052398
6.636266677 | 170.4326622 | -1.980323445 | 115.4366874 | 143.8421311 | 85.21633108 | 2.538580637 | 229.0584622
6.636981523 | 170.4802316 | -1.980133558 | 115.6631439 | 144.0765158 | 85.24011578 | 2.539023948 | 229.3166316
6.637696368 | 170.4548447 | -1.979943672 | 115.7293816 | 144.1385223 | 85.22742233 | 2.538368043 | 229.3659447
6.638482698 | 171.1342333 | -1.979943672 | 115.8347444 | 144.3571167 | 85.56711667 | 2.548301469 | 229.9242333
6.639197543 | 170.8400641 | -1.980513331 | 115.751788 | 144.225132 | 85.42003205 | 2.543596297 | 229.6451641
6.640055358 | 170.8377569 | -1.980893103 | 115.932119 | 144.4050785 | 85.41887846 | 2.543232949 | 229.8239569
6.640698718 | 170.6902812 | -1.98108299 | 115.5593604 | 144.0077406 | 85.3451406 | 2.540765771 | 229.3528812
6.641413564 | 170.6639365 | -1.981462762 | 115.4715788 | 143.9155682 | 85.33196824 | 2.540095623 | 229.2475365
6.642128409 | 171.2215199 | -1.981652648 | 115.87124 | 144.4081599 | 85.61075995 | 2.5482169 | 230.0189199
6.642843254 | 170.9280052 | -1.981842535 | 115.8782017 | 144.3662026 | 85.46400262 | 2.543524174 | 229.8302052
6.6435581 | 170.6584934 | -1.982222307 | 115.4758645 | 143.9189467 | 85.32924672 | 2.539193752 | 229.2481934
6.644272945 | 170.5838367 | -1.982412193 | 115.5894789 | 144.0201184 | 85.29191835 | 2.53779694 | 229.3120367
6.64498779 | 170.4848653 | -1.982602079 | 115.6159884 | 144.0301327 | 85.24243266 | 2.536034518 | 229.2725653
6.645702636 | 171.0664186 | -1.982981852 | 115.6296395 | 144.1407093 | 85.53320928 | 2.544512546 | 229.6739186
6.646417481 | 170.7972358 | -1.983171738 | 115.4718119 | 143.9380179 | 85.39861792 | 2.540188832 | 229.3366358
6.647132326 | 170.6250003 | -1.983551511 | 115.6075001 | 144.0450001 | 85.31250013 | 2.537324529 | 229.3575003
6.647847172 | 170.4284536 | -1.983931283 | 115.7269845 | 144.1317268 | 85.2142268 | 2.534095144 | 229.3459536
6.648562017 | 170.3048555 | -1.984311055 | 115.3728852 | 143.7570278 | 85.15242775 | 2.531963661 | 228.9094555
6.649348347 | 171.0813949 | -1.984311055 | 115.7568316 | 144.2703975 | 85.54069745 | 2.543342668 | 229.8110949
6.650134677 | 170.7145106 | -1.984690828 | 115.4652369 | 143.9176553 | 85.3572553 | 2.537524991 | 229.2749106
6.650778038 | 170.4208543 | -1.9850706 | 115.3508514 | 143.7543272 | 85.21042715 | 2.532864157 | 228.9647543
6.651492883 | 170.2972614 | -1.985450373 | 115.3691538 | 143.7520307 | 85.14863072 | 2.530733824 | 228.9006614
6.652207728 | 170.1746263 | -1.985260487 | 115.4919754 | 143.8544132 | 85.08731317 | 2.528618347 | 228.9417263
6.652565151 | 170.2468741 | -1.985260487 | 115.314858 | 143.6893371 | 85.12343706 | 2.529568506 | 228.8127741
6.653637419 | 170.681794 | -1.985640259 | 115.5243313 | 143.971297 | 85.34089698 | 2.535697425 | 229.312194
6.654352264 | 170.5098959 | -1.985830145 | 115.431632 | 143.8499479 | 85.25494793 | 2.532841784 | 229.1048959
6.65506711 | 170.4109388 | -1.986020031 | 115.3544463 | 143.7562694 | 85.20546942 | 2.53108278 | 228.9617388
6.655781955 | 170.4089144 | -1.986399804 | 115.3147715 | 143.7162572 | 85.20445719 | 2.53078052 | 228.9207144
6.656139378 | 170.3103348 | -1.986779576 | 115.2838116 | 143.6688674 | 85.15516742 | 2.529163589 | 228.8240348
6.657211646 | 170.6239907 | -1.986969463 | 114.9679636 | 143.4052953 | 85.31199534 | 2.53346774 | 228.7172907
6.657997976 | 170.4759558 | -1.987349235 | 115.2303186 | 143.6429779 | 85.23797789 | 2.530945115 | 228.8809558
6.658712821 | 170.1818773 | -1.987918894 | 115.0258924 | 143.3895386 | 85.09093863 | 2.526256959 | 228.4804773
6.659427666 | 170.0339898 | -1.988298666 | 114.9536966 | 143.2926949 | 85.01699492 | 2.523765059 | 228.3096898
6.659856573 | 169.8629837 | -1.988298666 | 114.8837946 | 143.1942918 | 84.93149185 | 2.521034809 | 228.1257837
6.660857357 | 170.370932 | -1.988678439 | 115.4182107 | 143.813366 | 85.18546602 | 2.528281898 | 228.998832
6.661572202 | 170.1018141 | -1.988868325 | 114.9302047 | 143.2805071 | 85.05090707 | 2.523970735 | 228.3314141
6.662358532 | 170.075981 | -1.988868325 | 115.0960937 | 143.4420905 | 85.03799051 | 2.523285095 | 228.480081
6.663001893 | 169.928558 | -1.989058211 | 115.0411527 | 143.362579 | 84.96427901 | 2.520828892 | 228.326858
6.663716738 | 170.0004216 | -1.988868325 | 115.2191072 | 143.5525108 | 85.0002108 | 2.521636902 | 228.5527216
6.664431584 | 170.509218 | -1.989058211 | 115.671106 | 144.089309 | 85.25460899 | 2.52900093 | 229.343918
6.665146429 | 170.2647377 | -1.989058211 | 115.5168126 | 143.8942688 | 85.13236883 | 2.52506165 | 229.0266377
6.665861274 | 170.2630333 | -1.989248097 | 115.4820444 | 143.8592166 | 85.13151663 | 2.524765294 | 228.9907333
6.66657612 | 170.2610104 | -1.98962787 | 115.3708701 | 143.7477052 | 85.13050519 | 2.524464224 | 228.8782104
6.667433934 | 170.3076458 | -1.989817756 | 115.4275153 | 143.8121229 | 85.15382289 | 2.524838884 | 228.9659458
6.668148779 | 170.8653502 | -1.989817756 | 115.9643167 | 144.4418751 | 85.43267511 | 2.532931921 | 229.8745502
6.66879214 | 170.4499041 | -1.990387415 | 115.1292347 | 143.5375521 | 85.22495205 | 2.526457855 | 228.7625041
6.669506985 | 170.2777251 | -1.990767187 | 115.4344417 | 143.8140625 | 85.13886255 | 2.523605481 | 228.9529251
6.670293315 | 170.0811041 | -1.99114696 | 115.0564014 | 143.403252 | 85.04055204 | 2.520360273 | 228.4438041
6.670936676 | 169.9819931 | -1.991526732 | 115.0594644 | 143.3897965 | 84.99099653 | 2.51863149 | 228.3807931
6.671651521 | 170.4907367 | -1.991716618 | 115.0531456 | 143.4682684 | 85.24536837 | 2.525987081 | 228.7136367
6.672366367 | 170.1973498 | -1.991906504 | 115.3253499 | 143.6915749 | 85.09867489 | 2.521319413 | 228.7902498
6.673152697 | 170.0739752 | -1.992096391 | 115.1151251 | 143.4607876 | 85.03698758 | 2.519173494 | 228.4977752
6.673867542 | 169.8778228 | -1.992286277 | 114.8653409 | 143.1783114 | 84.93891139 | 2.515964551 | 228.1172228
6.674510903 | 169.8516366 | -1.992666049 | 115.1566122 | 143.4652183 | 84.92581828 | 2.515329704 | 228.3910366
6.675225748 | 170.4578979 | -1.992666049 | 115.1908993 | 143.600549 | 85.22894897 | 2.524142599 | 228.8294979
6.676155047 | 170.3348852 | -1.992476163 | 115.1873951 | 143.5765426 | 85.16744258 | 2.521948677 | 228.7439852
6.676798408 | 170.2117918 | -1.992666049 | 115.0637639 | 143.4323959 | 85.10589591 | 2.51986207 | 228.5382918
6.677513253 | 170.1131855 | -1.992666049 | 114.9879952 | 143.3401927 | 85.05659274 | 2.51811562 | 228.3967855
6.678228099 | 170.1613654 | -1.992096391 | 115.3605551 | 143.7207827 | 85.08068272 | 2.518567526 | 228.8014654
6.678585521 | 170.1609911 | -1.991906504 | 115.4757304 | 143.8358955 | 85.08049555 | 2.518427133 | 228.9163911
6.679657789 | 170.7908379 | -1.991906504 | 115.9049793 | 144.3701189 | 85.39541894 | 2.527452183 | 229.7655379
6.680372635 | 170.5946918 | -1.992096391 | 115.6811973 | 144.1136459 | 85.29734589 | 2.524245574 | 229.4109918
6.68108748 | 170.5929841 | -1.992286277 | 115.713128 | 144.145292 | 85.29649203 | 2.523949931 | 229.4417841
6.681802325 | 170.6392462 | -1.992855936 | 115.8108487 | 144.2507231 | 85.3196231 | 2.524372269 | 229.5703462
6.682159748 | 170.541017 | -1.993045822 | 115.8913057 | 144.3148085 | 85.27050852 | 2.522767221 | 229.585317
6.683232016 | 171.0736138 | -1.993045822 | 116.0902379 | 144.6025069 | 85.53680688 | 2.530331614 | 230.1393138
6.683946861 | 170.8777942 | -1.993045822 | 115.8376647 | 144.3172971 | 85.43889709 | 2.527131296 | 229.7561942
6.684661707 | 170.9246901 | -1.993235708 | 116.0183967 | 144.505845 | 85.46234504 | 2.527562594 | 229.9681901
6.685448036 | 170.8978978 | -1.993805367 | 115.7065659 | 144.1895489 | 85.4489489 | 2.526864552 | 229.6384978
6.685805459 | 170.7999913 | -1.993805367 | 115.7754304 | 144.2420957 | 85.39999567 | 2.525265073 | 229.6420913
6.686877727 | 171.3076168 | -1.994185139 | 115.5445389 | 144.0958084 | 85.65380842 | 2.532451504 | 229.7496168
6.687592572 | 170.9413701 | -1.994375025 | 115.6420567 | 144.1322851 | 85.47068507 | 2.526704297 | 229.6029701
6.688378902 | 170.8419928 | -1.994754798 | 115.6855309 | 144.1591964 | 85.42099639 | 2.52492142 | 229.5801928
6.689022263 | 170.8404217 | -1.994944684 | 115.8848072 | 144.3582108 | 85.42021084 | 2.524655081 | 229.7784217
6.689808593 | 170.8145906 | -1.994944684 | 115.6420969 | 144.1111953 | 85.40729529 | 2.523972203 | 229.5184906
6.690451954 | 171.3713066 | -1.995514343 | 116.9020689 | 145.4639533 | 85.6856533 | 2.532050548 | 231.1496066
6.691166799 | 170.9561564 | -1.995894115 | 115.7730855 | 144.2657782 | 85.47807821 | 2.525575587 | 229.7438564
6.691953129 | 170.832803 | -1.996084001 | 115.4294677 | 143.9016015 | 85.4164015 | 2.523435513 | 229.318003
6.692667974 | 170.6360516 | -1.99665366 | 115.5287839 | 143.9681258 | 85.3180258 | 2.520226179 | 229.2861516
6.69338282 | 170.4636054 | -1.997223319 | 115.4552018 | 143.8658027 | 85.23180268 | 2.517380653 | 229.0976054
6.69416915 | 171.2153711 | -1.997223319 | 115.8421904 | 144.3780855 | 85.60768553 | 2.528315106 | 229.9857711
6.69481251 | 170.8007045 | -1.997413205 | 115.7027682 | 144.1695523 | 85.40035225 | 2.52187829 | 229.5699045
6.695527356 | 170.5796628 | -1.997982864 | 115.7658876 | 144.1958314 | 85.2898314 | 2.518307709 | 229.4856628
6.696242201 | 170.4078622 | -1.99817275 | 115.6332207 | 144.0345311 | 85.20393109 | 2.515473244 | 229.2384622
6.697028531 | 170.1870104 | -1.998552522 | 115.1061035 | 143.4706052 | 85.0935052 | 2.511880133 | 228.5641104
6.697743376 | 170.8173858 | -1.998552522 | 115.2680286 | 143.7375929 | 85.40869289 | 2.521023799 | 229.1462858
6.698386737 | 170.4510216 | -1.998932295 | 115.5003072 | 143.9088108 | 85.22551082 | 2.515312224 | 229.1343216
6.699101582 | 170.303527 | -1.999122181 | 115.5595423 | 143.9434635 | 85.1517635 | 2.512842113 | 229.095227
6.699816428 | 170.1806513 | -1.999122181 | 115.4429838 | 143.8064256 | 85.09032563 | 2.510739986 | 228.8967513
6.700531273 | 170.2035632 | -1.999122181 | 115.3968211 | 143.7640816 | 85.10178161 | 2.51081407 | 228.8658632
6.701317603 | 170.7608798 | -1.999122181 | 115.7472933 | 144.2074399 | 85.3804399 | 2.518835975 | 229.5878798
6.701960964 | 170.5646125 | -1.999501953 | 115.5864708 | 144.0139062 | 85.28230624 | 2.515665671 | 229.2962125
6.702675809 | 170.3931449 | -1.999501953 | 115.548115 | 143.9469724 | 85.19657244 | 2.512839177 | 229.1435449
6.703462139 | 170.4881682 | -1.999881726 | 115.7200894 | 144.1347841 | 85.2440841 | 2.513961942 | 229.3788682
6.704176984 | 170.3400452 | -2.000451385 | 115.1864151 | 143.5764226 | 85.17002262 | 2.511484473 | 228.7464452
6.70489183 | 170.8974706 | -2.000451385 | 115.7549235 | 144.2378353 | 85.44873531 | 2.519530422 | 229.6865706
6.705678159 | 170.5794544 | -2.000831157 | 115.6293181 | 144.0592272 | 85.28972719 | 2.514492481 | 229.3489544
6.706393005 | 170.3833812 | -2.001021043 | 115.4095604 | 143.8067906 | 85.19169062 | 2.511300782 | 228.9984812
6.70710785 | 170.2598796 | -2.001400816 | 115.2401932 | 143.6168398 | 85.12993982 | 2.509191773 | 228.7467796
6.707822695 | 170.28247 | -2.001590702 | 115.3291233 | 143.709535 | 85.14123498 | 2.509261147 | 228.85077
6.708180118 | 170.2571632 | -2.001780588 | 115.5333877 | 143.9095816 | 85.12858159 | 2.508750197 | 229.0381632
6.709252386 | 170.6677749 | -2.001970474 | 115.6645583 | 144.1091875 | 85.33388747 | 2.514469333 | 229.4430749
6.709895747 | 170.3992846 | -2.001970474 | 115.7449615 | 144.1448423 | 85.19964231 | 2.510226831 | 229.3444846
6.710610592 | 170.2757885 | -2.002350247 | 115.7973962 | 144.1766942 | 85.13789425 | 2.508119119 | 229.3145885
6.711325438 | 170.2008831 | -2.002730019 | 115.0637277 | 143.4305415 | 85.10044155 | 2.506735866 | 228.5309831
6.71168286 | 170.1026964 | -2.002919906 | 115.2701988 | 143.6206482 | 85.05134822 | 2.505139452 | 228.6719964
6.712898097 | 170.7562665 | -2.002919906 | 115.4648555 | 143.9242332 | 85.37813325 | 2.51442198 | 229.3023665
6.713684427 | 170.5360974 | -2.002919906 | 115.8110658 | 144.2337487 | 85.26804871 | 2.510848075 | 229.5017974
6.714399273 | 170.3397267 | -2.003299678 | 115.4998089 | 143.8897633 | 85.16986333 | 2.507656137 | 229.0596267
6.715042633 | 170.2649628 | -2.00367945 | 115.4110876 | 143.7885814 | 85.13248139 | 2.506302502 | 228.9210628
6.715400056 | 170.1428061 | -2.00367945 | 115.2966687 | 143.6538031 | 85.07140306 | 2.504350053 | 228.7252061
6.716472324 | 170.6757991 | -2.003299678 | 115.373833 | 143.8197995 | 85.33789954 | 2.511885849 | 229.1576991
6.717187169 | 170.4548222 | -2.003869337 | 115.7443741 | 144.1535111 | 85.2274111 | 2.50832881 | 229.3809222
6.717902015 | 170.3313371 | -2.004249109 | 115.4550124 | 143.8435686 | 85.16566856 | 2.506223751 | 229.0092371
6.71861686 | 170.3050213 | -2.004628882 | 115.5046404 | 143.8888107 | 85.15251065 | 2.50556541 | 229.0413213
6.718974283 | 170.1579422 | -2.005008654 | 115.2288141 | 143.5884711 | 85.07897111 | 2.503243113 | 228.6674422
6.720046551 | 170.5681752 | -2.005388426 | 115.3295584 | 143.7575876 | 85.28408762 | 2.508948305 | 229.0416752
6.720761396 | 170.2503681 | -2.005768199 | 115.3000227 | 143.675084 | 85.12518403 | 2.503952706 | 228.8002681
6.721547726 | 170.1513624 | -2.005958085 | 115.5338208 | 143.8923812 | 85.07568119 | 2.502186818 | 228.9680624
6.722334056 | 170.1738101 | -2.006147971 | 115.4759034 | 143.8382051 | 85.08690507 | 2.502228058 | 228.9251101
6.722619994 | 170.0518047 | -2.006147971 | 115.4713349 | 143.8133024 | 85.02590236 | 2.50030678 | 228.8392047
6.723692262 | 170.4863084 | -2.006527744 | 115.3261695 | 143.7405542 | 85.2431542 | 2.506370318 | 228.9837084
6.724407107 | 170.2420235 | -2.006527744 | 115.5934412 | 143.9671117 | 85.12101175 | 2.502471067 | 229.0881235
6.725121953 | 170.1188715 | -2.00671763 | 115.4609905 | 143.8141358 | 85.05943576 | 2.500373844 | 228.8735715
6.725836798 | 170.1900354 | -2.006907516 | 115.4375118 | 143.8025177 | 85.09501771 | 2.501166163 | 228.8975354
6.726551643 | 170.0419612 | -2.007477175 | 115.3909537 | 143.7312806 | 85.0209806 | 2.49869902 | 228.7522612
6.727266489 | 170.598897 | -2.007667061 | 115.706499 | 144.1396485 | 85.29944852 | 2.506712289 | 229.439097
6.727981334 | 170.1842858 | -2.007856947 | 115.1970953 | 143.5611429 | 85.09214288 | 2.50028346 | 228.6532858
6.728696179 | 170.0608225 | -2.00823672 | 115.2600408 | 143.6035112 | 85.03041123 | 2.498182958 | 228.6339225
6.729411025 | 169.9859377 | -2.008616492 | 114.9972792 | 143.3282688 | 84.99296883 | 2.496804784 | 228.3212377
6.730197355 | 170.0080664 | -2.008996265 | 114.9764555 | 143.3111332 | 85.00403319 | 2.496841865 | 228.3151664
6.7309122 | 170.4921104 | -2.009186151 | 115.4045035 | 143.8198552 | 85.24605518 | 2.50376805 | 229.0659104
6.731627045 | 170.1989578 | -2.009376037 | 114.9286859 | 143.2951789 | 85.09947892 | 2.499147316 | 228.3946578
6.732341891 | 169.9550204 | -2.009186151 | 115.1022735 | 143.4281102 | 84.97751018 | 2.495258587 | 228.4056204
6.733056736 | 169.9533182 | -2.009376037 | 115.3531061 | 143.6786591 | 84.97665908 | 2.494968385 | 228.6553182
6.733771581 | 169.951616 | -2.009565923 | 115.1055387 | 143.430808 | 84.97580799 | 2.494678245 | 228.406616
6.734557911 | 170.5569316 | -2.00975581 | 115.2169105 | 143.6430658 | 85.27846578 | 2.503375166 | 228.9215316
6.735201272 | 170.2150397 | -2.010135582 | 115.1758466 | 143.5450198 | 85.10751983 | 2.498059844 | 228.6525397
6.735916117 | 169.9950811 | -2.010135582 | 115.068427 | 143.4009405 | 84.99754053 | 2.49452928 | 228.3984811
6.736630963 | 169.9927426 | -2.010705241 | 115.2848475 | 143.6169713 | 84.99637129 | 2.494229865 | 228.6133426
6.737345808 | 169.8456461 | -2.010705241 | 114.9951154 | 143.3027231 | 84.92282307 | 2.491781922 | 228.2255461
6.738132138 | 170.4995028 | -2.010895127 | 115.2524676 | 143.6690514 | 85.2497514 | 2.501194962 | 228.9188028
6.738775499 | 170.085092 | -2.011085013 | 115.0888307 | 143.436346 | 85.04254602 | 2.494806524 | 228.478892
6.739633313 | 170.0345423 | -2.011274899 | 115.3189808 | 143.6580712 | 85.01727116 | 2.493738951 | 228.6753423
6.740276674 | 169.911556 | -2.011464786 | 115.2520853 | 143.570678 | 84.95577802 | 2.491676276 | 228.526456
6.741063004 | 169.8365458 | -2.011844558 | 115.0777819 | 143.3838729 | 84.91827291 | 2.490272891 | 228.3021458
6.741348942 | 169.7871069 | -2.012034444 | 114.9508023 | 143.2486534 | 84.89355344 | 2.489433897 | 228.1422069
6.742492694 | 170.2213626 | -2.012414217 | 115.1232542 | 143.4934813 | 85.11068132 | 2.495452187 | 228.6041626
6.743136055 | 169.9041131 | -2.012604103 | 115.0588044 | 143.3761565 | 84.95205654 | 2.490509319 | 228.3282131
6.743922385 | 169.829106 | -2.012983875 | 114.785502 | 143.090353 | 84.91455298 | 2.489106712 | 228.004906
6.744565746 | 169.8032603 | -2.013173762 | 115.1022868 | 143.4028302 | 84.90163017 | 2.488486071 | 228.3044603
6.744923168 | 169.7540032 | -2.013173762 | 114.9185677 | 143.2109016 | 84.87700161 | 2.487623918 | 228.0879032
6.746066921 | 170.1642737 | -2.013363648 | 115.1632246 | 143.5239368 | 85.08213685 | 2.493283782 | 228.6060737
6.746710282 | 169.9198862 | -2.013553534 | 114.9154621 | 143.2354431 | 84.95994309 | 2.489423703 | 228.1953862
6.747496612 | 169.7966361 | -2.01374342 | 115.2273787 | 143.526818 | 84.89831804 | 2.48730699 | 228.4251361
6.748354426 | 170.0131935 | -2.013933307 | 115.3952645 | 143.7307968 | 85.00659676 | 2.490199857 | 228.7373935
6.748711849 | 169.9396563 | -2.013933307 | 115.0981521 | 143.4214282 | 84.96982816 | 2.488978324 | 228.3912563
6.749712632 | 170.2770195 | -2.014313079 | 115.3402065 | 143.7197098 | 85.13850977 | 2.493607468 | 228.8582195
6.750355993 | 169.959164 | -2.014882738 | 115.1332547 | 143.459782 | 84.979582 | 2.488661086 | 228.439364
6.751142323 | 169.8595651 | -2.015452396 | 114.672055 | 142.9819826 | 84.92978256 | 2.486895933 | 227.9117651
6.751857168 | 169.5661824 | -2.015832169 | 114.6721608 | 142.9331912 | 84.78309119 | 2.482287421 | 227.7162824
6.752286075 | 169.5653534 | -2.015832169 | 114.7919845 | 143.0528767 | 84.78267672 | 2.482117468 | 227.8355534
6.753286859 | 169.951898 | -2.015832169 | 115.2082327 | 143.533549 | 84.97594901 | 2.487473437 | 228.509498
6.754001704 | 169.8773565 | -2.016022055 | 115.3475855 | 143.6604783 | 84.93867827 | 2.486106499 | 228.5991565
6.75471655 | 169.6568224 | -2.016401828 | 115.0487741 | 143.3249112 | 84.82841119 | 2.482578505 | 228.1533224
6.755502879 | 169.5339058 | -2.016401828 | 115.1140019 | 143.3696529 | 84.76695289 | 2.480470034 | 228.1366058
6.75614624 | 169.5320284 | -2.0167816 | 115.1209761 | 143.3763142 | 84.76601421 | 2.480206041 | 228.1423284
6.756861086 | 170.0890587 | -2.0167816 | 115.4143529 | 143.7625294 | 85.04452935 | 2.488187567 | 228.8070587
6.757647415 | 169.9904202 | -2.0167816 | 115.0985734 | 143.4303101 | 84.99521012 | 2.486438381 | 228.4255202
6.758362261 | 169.8184515 | -2.017161372 | 115.2362505 | 143.5393258 | 84.90922575 | 2.483630853 | 228.4485515
6.759148591 | 169.6706264 | -2.017541145 | 115.3671755 | 143.6456132 | 84.83531321 | 2.481154881 | 228.4809264
6.759791951 | 169.5965487 | -2.017541145 | 114.9550829 | 143.2211744 | 84.79827436 | 2.47982288 | 228.0194487
6.760506797 | 170.1286385 | -2.017920917 | 115.1429462 | 143.4977193 | 85.06431925 | 2.487431228 | 228.5620385
6.761221642 | 169.8595662 | -2.01830069 | 115.1411554 | 143.4510831 | 84.9297831 | 2.483188599 | 228.3808662
6.761936487 | 169.7364794 | -2.018490576 | 115.1451265 | 143.4345397 | 84.8682397 | 2.481105797 | 228.3027794
6.762651333 | 169.5405645 | -2.018680462 | 115.3486215 | 143.6053822 | 84.77028224 | 2.477946518 | 228.3756645
6.763366178 | 169.5634596 | -2.018680462 | 114.9850532 | 143.2456298 | 84.7817298 | 2.478023131 | 228.0273596
6.764081023 | 170.1450306 | -2.018490576 | 114.9975102 | 143.3550153 | 85.07251528 | 2.486359178 | 228.4275306
6.764795869 | 169.8516935 | -2.018870348 | 115.1132312 | 143.4218468 | 84.92584677 | 2.481760212 | 228.3476935
6.765510714 | 169.7532055 | -2.018870348 | 115.3873018 | 143.6795028 | 84.87660277 | 2.480042252 | 228.5561055
6.766297044 | 169.8245115 | -2.018870348 | 115.3552705 | 143.6593557 | 84.91225574 | 2.48080788 | 228.5716115
6.767083374 | 169.9194563 | -2.019250121 | 115.5549188 | 143.8748281 | 84.95972813 | 2.48192265 | 228.8345563
6.767726735 | 170.5008187 | -2.019250121 | 115.5455062 | 143.9623093 | 85.25040933 | 2.490276928 | 229.2127187
6.76844158 | 170.110709 | -2.019440007 | 115.4542697 | 143.8060545 | 85.05535448 | 2.484250262 | 228.861409
6.76922791 | 169.9868561 | -2.020009666 | 115.2877854 | 143.6189281 | 84.99342806 | 2.482132041 | 228.6123561
6.769942755 | 169.8149138 | -2.020389438 | 115.3706713 | 143.6731569 | 84.9074569 | 2.47933016 | 228.5806138
6.770586116 | 169.740528 | -2.020579325 | 115.340176 | 143.630264 | 84.87026401 | 2.477995906 | 228.500528
6.770943539 | 169.8123415 | -2.020769211 | 115.1941138 | 143.4961707 | 84.90617073 | 2.47892571 | 228.4023415
6.772015807 | 170.2229218 | -2.020769211 | 115.4765739 | 143.8470609 | 85.11146088 | 2.484596098 | 228.9585218
6.772730652 | 169.9542065 | -2.020959097 | 115.2617022 | 143.5874033 | 84.97710325 | 2.48036625 | 228.5645065
6.773445497 | 169.8557279 | -2.020959097 | 115.366276 | 143.6755639 | 84.92786394 | 2.478650588 | 228.6034279
6.774231827 | 169.9270252 | -2.020959097 | 115.3886417 | 143.7098126 | 84.96351258 | 2.479415352 | 228.6733252
6.774517765 | 169.9504267 | -2.021148983 | 115.5007422 | 143.8258133 | 84.97521333 | 2.479656136 | 228.8010267
6.775733002 | 170.4817556 | -2.021338869 | 115.3294519 | 143.7430778 | 85.24087781 | 2.487053051 | 228.9839556
6.776447848 | 170.2124134 | -2.021908528 | 115.6191711 | 143.9879067 | 85.10620668 | 2.482816011 | 229.0941134
6.777091209 | 169.9435345 | -2.022288301 | 115.2967448 | 143.6206672 | 84.97176725 | 2.478612846 | 228.5924345
6.777877538 | 169.844288 | -2.022668073 | 115.2050627 | 143.512444 | 84.92214402 | 2.476861021 | 228.434588
6.778163477 | 169.819145 | -2.022857959 | 115.0689817 | 143.3721725 | 84.90957252 | 2.476385593 | 228.281745
6.779307229 | 170.2292277 | -2.023047845 | 115.0299759 | 143.4015138 | 85.11461384 | 2.482016831 | 228.5161277
6.780022074 | 169.8877255 | -2.023237732 | 115.1297418 | 143.4443628 | 84.94386276 | 2.476718253 | 228.3882255
6.78073692 | 169.7646686 | -2.023427618 | 115.2732229 | 143.5673343 | 84.8823343 | 2.474642348 | 228.4496686
6.781380281 | 169.7391527 | -2.023427618 | 115.3298176 | 143.6196763 | 84.86957634 | 2.474031311 | 228.4892527
6.781809188 | 169.7625934 | -2.023427618 | 115.2486311 | 143.5423967 | 84.88129671 | 2.474220485 | 228.4236934
6.782881456 | 170.2216561 | -2.023427618 | 115.529652 | 143.899928 | 85.11082803 | 2.480597308 | 229.0107561
6.783524817 | 170.0744683 | -2.023617504 | 115.3657894 | 143.7115341 | 85.03723414 | 2.478192261 | 228.7487683
6.784382631 | 170.1941551 | -2.023617504 | 115.505885 | 143.8715776 | 85.09707756 | 2.479643072 | 228.9686551
6.785168961 | 170.047011 | -2.023617504 | 115.256537 | 143.5977055 | 85.02350552 | 2.477187094 | 228.621211
6.785812322 | 170.093667 | -2.023997277 | 115.380789 | 143.7297335 | 85.04683348 | 2.477639784 | 228.776567
6.786527167 | 170.6262061 | -2.023997277 | 115.384302 | 143.8220031 | 85.31310306 | 2.485225812 | 229.1351061
6.787242012 | 170.4546132 | -2.024187163 | 115.4331044 | 143.8422066 | 85.22730662 | 2.482435895 | 229.0695132
6.787956858 | 170.3072925 | -2.024377049 | 115.8163975 | 144.2009462 | 85.15364625 | 2.480004142 | 229.3545925
6.788671703 | 170.1839249 | -2.024756821 | 115.530875 | 143.8948624 | 85.09196245 | 2.477925742 | 228.9868249
6.789458033 | 170.1329082 | -2.02532648 | 115.4021694 | 143.7576541 | 85.06645411 | 2.476887347 | 228.8241082
6.790101394 | 170.5681669 | -2.025516366 | 115.6045556 | 144.0325835 | 85.28408347 | 2.483062858 | 229.3166669
6.790816239 | 170.3477295 | -2.025896139 | 115.2560765 | 143.6473647 | 85.17386474 | 2.479555363 | 228.8212295
6.791531084 | 170.0790801 | -2.026086025 | 115.2498267 | 143.59634 | 85.03954004 | 2.475338723 | 228.6358801
6.792317414 | 169.9788969 | -2.027035456 | 114.9789323 | 143.3087484 | 84.98944843 | 2.47357721 | 228.2981969
6.792960775 | 169.7100792 | -2.027415229 | 114.9115264 | 143.1965396 | 84.8550396 | 2.469385641 | 228.0515792
6.793747105 | 170.4119714 | -2.027605115 | 115.0693905 | 143.4713857 | 85.20598571 | 2.479431271 | 228.6773714
6.79446195 | 169.9977361 | -2.027795001 | 115.282712 | 143.6156681 | 84.99886805 | 2.473073749 | 228.6145361
6.795176796 | 169.7540064 | -2.027605115 | 114.9454688 | 143.2378032 | 84.87700322 | 2.46922678 | 228.1148064
6.795963125 | 169.7282185 | -2.027605115 | 115.2841728 | 143.5722093 | 84.86410927 | 2.468561618 | 228.4363185
6.796606486 | 169.654176 | -2.027605115 | 114.840192 | 143.115888 | 84.827088 | 2.467238542 | 227.942976
6.796963909 | 169.7020161 | -2.027605115 | 114.9781387 | 143.2618081 | 84.85100805 | 2.467812646 | 228.1128161
6.798036177 | 170.1852508 | -2.027605115 | 115.1649169 | 143.5291254 | 85.0926254 | 2.474531838 | 228.6217508
6.798822507 | 169.9643843 | -2.028174774 | 114.9848948 | 143.3122922 | 84.98219216 | 2.470997043 | 228.2944843
6.799465868 | 169.84086 | -2.028744432 | 114.86562 | 143.17243 | 84.92043 | 2.468946562 | 228.09286
6.800180713 | 169.8152111 | -2.028744432 | 114.9403704 | 143.2429055 | 84.90760555 | 2.468309843 | 228.1505111
6.80060962 | 169.7658516 | -2.028744432 | 114.9530172 | 143.2473258 | 84.8829258 | 2.467428359 | 228.1302516
6.801610404 | 170.2485631 | -2.029124205 | 115.424521 | 143.7992816 | 85.12428155 | 2.474162322 | 228.9235631
6.802396733 | 170.076235 | -2.029693863 | 115.3474783 | 143.6935175 | 85.0381175 | 2.471342974 | 228.731635
6.803183063 | 169.8314388 | -2.030073636 | 115.0350796 | 143.3403194 | 84.91571939 | 2.46745907 | 228.2560388
6.803826424 | 169.6842954 | -2.030263522 | 115.2412318 | 143.5219477 | 84.8421477 | 2.465063094 | 228.3640954
6.804183847 | 169.5619706 | -2.030453408 | 115.1679569 | 143.4282853 | 84.78098528 | 2.463135816 | 228.2092706
6.805256115 | 169.9710955 | -2.031212953 | 115.1184318 | 143.4469477 | 84.98554774 | 2.468759609 | 228.4324955
6.80597096 | 169.5811923 | -2.031402839 | 114.9915641 | 143.2550961 | 84.79059614 | 2.46277147 | 228.0456923
6.806685805 | 169.4096569 | -2.031592726 | 115.2479856 | 143.4829285 | 84.70482846 | 2.459992726 | 228.1877569
6.807472135 | 169.3589802 | -2.031972498 | 115.1472934 | 143.3737901 | 84.67949012 | 2.458964145 | 228.0532802
6.808115496 | 169.2852688 | -2.031782612 | 115.0511229 | 143.2653344 | 84.6426344 | 2.457649075 | 227.9079688
6.808830341 | 169.8658511 | -2.031972498 | 115.2854504 | 143.5964255 | 84.93292555 | 2.465917954 | 228.5293511
6.809545187 | 169.6943191 | -2.032162384 | 115.278173 | 143.5605596 | 84.84715957 | 2.463140097 | 228.4077191
6.810260032 | 169.425429 | -2.032542157 | 115.034343 | 143.2719145 | 84.71271449 | 2.458933241 | 227.984629
6.810974877 | 169.447675 | -2.032921929 | 115.0458583 | 143.2871375 | 84.7238375 | 2.459001784 | 228.010975
6.811761207 | 169.4700992 | -2.033111815 | 115.0113331 | 143.2563496 | 84.7350496 | 2.459047123 | 227.9913992
6.812476053 | 170.0267069 | -2.033111815 | 115.050969 | 143.3887535 | 85.01335346 | 2.466959508 | 228.4021069
6.813190898 | 169.6365232 | -2.033491588 | 115.0584077 | 143.3311616 | 84.81826159 | 2.460973785 | 228.1494232
6.813905743 | 169.4650039 | -2.033681474 | 114.9144346 | 143.1586019 | 84.73250193 | 2.45819841 | 227.8911039
6.814620589 | 169.3420071 | -2.03387136 | 114.8902357 | 143.1139036 | 84.67100355 | 2.456135653 | 227.7849071
6.815335434 | 169.2675315 | -2.034061247 | 114.8817105 | 143.0929658 | 84.63376577 | 2.454785269 | 227.7267315
6.816121764 | 169.8721765 | -2.034251133 | 115.0503588 | 143.3623883 | 84.93608827 | 2.463372884 | 228.2984765
6.816765125 | 169.579505 | -2.034441019 | 114.8457017 | 143.1089525 | 84.78975251 | 2.458846986 | 227.898705
6.817551455 | 169.3357133 | -2.034251133 | 115.3436378 | 143.5662567 | 84.66785666 | 2.454987442 | 228.2341133
6.818194815 | 169.3341541 | -2.034441019 | 115.233818 | 143.4561771 | 84.66707707 | 2.454732923 | 228.1232541
6.818909661 | 169.357032 | -2.034441019 | 115.263844 | 143.490016 | 84.67851598 | 2.454811092 | 228.168532
6.819624506 | 169.9132727 | -2.034630905 | 115.2632576 | 143.5821363 | 84.95663633 | 2.462710246 | 228.5387727
6.82048232 | 169.9843845 | -2.034630905 | 115.0474615 | 143.3781922 | 84.99219224 | 2.463443131 | 228.3703845
6.821197166 | 169.7397864 | -2.035010678 | 115.2129288 | 143.5028932 | 84.86989318 | 2.459599115 | 228.3727864
6.821912011 | 169.7138278 | -2.035200564 | 115.2514759 | 143.5371139 | 84.85691388 | 2.458960864 | 228.3940278
6.822626856 | 169.5908408 | -2.03539045 | 115.3790803 | 143.6442204 | 84.79542039 | 2.456900591 | 228.4396408
6.823413186 | 170.1469131 | -2.035580336 | 115.3710377 | 143.7288565 | 85.07345653 | 2.464766932 | 228.8023131
6.824056547 | 169.7808604 | -2.036149995 | 115.1803201 | 143.4771302 | 84.89043021 | 2.459170407 | 228.3675604
6.824771392 | 169.5365945 | -2.036339881 | 114.8481982 | 143.1042973 | 84.76829725 | 2.455333719 | 227.8725945
6.825486238 | 169.4860659 | -2.036719654 | 114.8160553 | 143.063733 | 84.74303297 | 2.454336275 | 227.8067659
6.826201083 | 169.2903198 | -2.03690954 | 114.9404066 | 143.1554599 | 84.64515988 | 2.451211684 | 227.8006198
6.826558506 | 169.3378246 | -2.037099426 | 115.0318415 | 143.2548123 | 84.6689123 | 2.451779227 | 227.9237246
6.827702258 | 169.7230686 | -2.037479199 | 115.2293562 | 143.5165343 | 84.86153429 | 2.45701088 | 228.3780686
6.828345619 | 169.4304436 | -2.037669085 | 115.3664145 | 143.6048218 | 84.71522182 | 2.452493938 | 228.3200436
6.829060464 | 169.3559805 | -2.037858971 | 114.8614935 | 143.0874903 | 84.67799025 | 2.451146832 | 227.7654805
6.829846794 | 169.3541449 | -2.038048857 | 115.3123816 | 143.5380724 | 84.67707243 | 2.450837752 | 228.2151449
6.830204217 | 169.377709 | -2.038048857 | 114.9800363 | 143.2096545 | 84.68885451 | 2.451054499 | 227.898509
6.83134797 | 169.812077 | -2.038048857 | 115.3212257 | 143.6232385 | 84.90603851 | 2.457002579 | 228.529277
6.832062815 | 169.6160252 | -2.03842863 | 115.0025751 | 143.2719126 | 84.80801262 | 2.453875916 | 228.0799252
6.832706176 | 169.4695743 | -2.038238743 | 115.4285581 | 143.6734871 | 84.73478713 | 2.45150148 | 228.4082743
6.833421021 | 169.5406366 | -2.03842863 | 115.5136455 | 143.7704183 | 84.77031832 | 2.452284952 | 228.5407366
6.833778444 | 169.5399455 | -2.03842863 | 115.1407152 | 143.3973727 | 84.76997273 | 2.452146577 | 228.1673455
6.834850712 | 169.9734781 | -2.038998288 | 115.345226 | 143.6741391 | 84.98673905 | 2.45810485 | 228.6608781
6.835565557 | 169.7295625 | -2.038998288 | 115.2854208 | 143.5736812 | 84.86478124 | 2.454279457 | 228.4384625
6.836280402 | 169.6554202 | -2.038998288 | 115.4139067 | 143.6898101 | 84.82771012 | 2.452938281 | 228.5175202
6.836995248 | 169.580962 | -2.039188175 | 115.4649873 | 143.728481 | 84.790481 | 2.451592764 | 228.518962
6.83735267 | 169.6287756 | -2.039188175 | 115.4026252 | 143.6740878 | 84.81438781 | 2.452163907 | 228.4884756
6.838496423 | 170.2568011 | -2.039378061 | 115.452767 | 143.8289006 | 85.12840057 | 2.460937456 | 228.9573011
6.839211268 | 169.964072 | -2.039567947 | 115.5022907 | 143.829636 | 84.98203599 | 2.456400075 | 228.811672
6.839926114 | 169.8407925 | -2.03994772 | 115.4293975 | 143.7361963 | 84.92039627 | 2.454341005 | 228.6565925
6.840640959 | 169.6935818 | -2.040137606 | 115.4822273 | 143.7644909 | 84.84679092 | 2.451932525 | 228.6112818
6.841355804 | 169.6430614 | -2.040517378 | 114.9459871 | 143.2198307 | 84.82153068 | 2.450937868 | 228.0413614
6.84207065 | 170.2476333 | -2.040707264 | 115.6829111 | 144.0575166 | 85.12381663 | 2.459517895 | 229.1813333
6.842785495 | 169.8579165 | -2.040897151 | 115.4595055 | 143.7691582 | 84.92895823 | 2.453565662 | 228.6981165
6.84350034 | 169.6864609 | -2.041087037 | 115.3168536 | 143.5979305 | 84.84323047 | 2.450803994 | 228.4411609
6.84428667 | 169.6361213 | -2.041276923 | 115.3702738 | 143.6429607 | 84.81806067 | 2.449786927 | 228.4610213
6.845001515 | 169.561354 | -2.041656696 | 115.4119513 | 143.672177 | 84.78067701 | 2.448438797 | 228.452854
6.845644876 | 170.0690361 | -2.041846582 | 115.7475787 | 144.0924181 | 85.03451806 | 2.455624823 | 229.1269361
6.846359722 | 169.7760206 | -2.042226354 | 115.4095069 | 143.7055103 | 84.88801029 | 2.451088552 | 228.5935206
6.847146051 | 169.5562549 | -2.042226354 | 115.4176516 | 143.6770275 | 84.77812747 | 2.447597473 | 228.4551549
6.847932381 | 169.6999108 | -2.04241624 | 115.1538369 | 143.4371554 | 84.84995539 | 2.44941422 | 228.2871108
6.848647227 | 169.5278346 | -2.042985899 | 116.0386782 | 144.2933173 | 84.76391731 | 2.446645999 | 229.0572346
6.849362072 | 170.0353518 | -2.043175785 | 115.4591506 | 143.7983759 | 85.01767589 | 2.453800351 | 228.8160518
6.850005433 | 169.6215668 | -2.043365672 | 115.4558223 | 143.7260834 | 84.81078341 | 2.447529235 | 228.5368668
6.850720278 | 169.4507644 | -2.043175785 | 115.1236881 | 143.3654822 | 84.72538221 | 2.444780642 | 228.0908644
6.851435123 | 169.4487489 | -2.043555558 | 115.1827163 | 143.4241744 | 84.72437444 | 2.444496147 | 228.1485489
6.852149969 | 169.3258124 | -2.043745444 | 115.2618375 | 143.4828062 | 84.66290622 | 2.442446998 | 228.1457124
6.852936299 | 170.003219 | -2.043745444 | 115.3813397 | 143.7152095 | 85.00160951 | 2.452051653 | 228.716819
6.85357966 | 169.7103707 | -2.044125216 | 115.4706236 | 143.7556854 | 84.85518537 | 2.447548549 | 228.6108707
6.854365989 | 169.5388033 | -2.044315103 | 115.1929344 | 143.4494016 | 84.76940164 | 2.444764728 | 228.2188033
6.855080835 | 169.4643639 | -2.044504989 | 115.4514213 | 143.6954819 | 84.73218194 | 2.443423888 | 228.4276639
6.85579568 | 169.3411165 | -2.044884761 | 114.9486388 | 143.1721582 | 84.67055825 | 2.441371404 | 227.8427165
6.856153103 | 169.4859034 | -2.044884761 | 115.2736011 | 143.5212517 | 84.74295168 | 2.443355911 | 228.2642034
6.85736834 | 170.0166459 | -2.045074648 | 115.3107153 | 143.646823 | 85.00832296 | 2.45066265 | 228.6551459
6.858011701 | 169.6513955 | -2.045264534 | 115.1287652 | 143.4039977 | 84.82569773 | 2.445106855 | 228.2296955
6.858726546 | 169.5039052 | -2.045644306 | 115.1708017 | 143.4214526 | 84.75195262 | 2.442701613 | 228.1734052
6.859441391 | 169.4294705 | -2.045834192 | 115.0714902 | 143.3097352 | 84.71473524 | 2.441361908 | 228.0244705
6.859798814 | 169.4042178 | -2.046024079 | 114.9730726 | 143.2071089 | 84.70210888 | 2.440866577 | 227.9092178
6.860871082 | 169.7894262 | -2.046403851 | 115.1494754 | 143.4477131 | 84.89471308 | 2.44609967 | 228.3424262
6.861585927 | 169.3025193 | -2.046783624 | 114.9497731 | 143.1668596 | 84.65125963 | 2.438748706 | 227.8181193
6.862300773 | 169.3008219 | -2.04697351 | 115.0869073 | 143.3037109 | 84.65041093 | 2.438469927 | 227.9541219
6.863015618 | 169.1775886 | -2.047353282 | 114.9615295 | 143.1577943 | 84.58879429 | 2.436420324 | 227.7465886
6.863373041 | 169.1765823 | -2.047543169 | 114.9396941 | 143.1357911 | 84.58829115 | 2.436278781 | 227.7240823
6.864445309 | 169.5139207 | -2.047543169 | 115.2879402 | 143.5402603 | 84.75696033 | 2.440812504 | 228.2972207
6.865160154 | 169.3182755 | -2.047733055 | 115.3989252 | 143.6186377 | 84.65913774 | 2.437708524 | 228.2777755
6.865946484 | 169.4130949 | -2.048112827 | 115.0359316 | 143.2714474 | 84.70654743 | 2.438810352 | 227.9779949
6.866661329 | 169.2416975 | -2.048302713 | 114.8100992 | 143.0170488 | 84.62084877 | 2.436060383 | 227.6378975
6.867018752 | 169.1201106 | -2.048112827 | 115.1665702 | 143.3532553 | 84.56005528 | 2.434162995 | 227.9133106
6.86809102 | 169.578329 | -2.048302713 | 115.3138097 | 143.5768645 | 84.78916452 | 2.440454667 | 228.366029
6.86887735 | 169.3091948 | -2.048872372 | 114.9671983 | 143.1853974 | 84.65459738 | 2.43625712 | 227.8399948
6.86952071 | 169.1864265 | -2.049062258 | 114.9362755 | 143.1340132 | 84.59321324 | 2.434241809 | 227.7272265
6.870235556 | 169.087764 | -2.049252145 | 114.943788 | 143.125082 | 84.54388198 | 2.432552441 | 227.668964
6.870592979 | 169.0867582 | -2.049442031 | 114.8455527 | 143.0266791 | 84.54337908 | 2.432411255 | 227.5700582
6.871665247 | 169.4961543 | -2.049821803 | 114.7842181 | 143.0335772 | 84.74807715 | 2.43798944 | 227.7816543
6.872380092 | 169.2281226 | -2.049821803 | 114.8933742 | 143.0980613 | 84.61406131 | 2.433835718 | 227.7121226
6.873094937 | 169.1294634 | -2.050011689 | 114.6690878 | 142.8573317 | 84.56473168 | 2.432147143 | 227.4220634
6.873881267 | 169.0788327 | -2.050391462 | 114.6551109 | 142.8349163 | 84.53941633 | 2.431132353 | 227.3743327
6.874167205 | 169.0294844 | -2.050581348 | 114.6073615 | 142.7789422 | 84.51474221 | 2.430313348 | 227.2936844
6.875310958 | 169.535999 | -2.050771234 | 114.8071997 | 143.0631995 | 84.76799948 | 2.437276201 | 227.831199
6.876097288 | 169.2675253 | -2.050961121 | 114.8616084 | 143.0728626 | 84.63376265 | 2.433093033 | 227.7066253
6.876740648 | 169.2420432 | -2.050961121 | 115.1024144 | 143.3094216 | 84.62102159 | 2.432494847 | 227.9304432
6.877526978 | 169.2159689 | -2.051151007 | 115.399923 | 143.6025845 | 84.60798446 | 2.43183761 | 228.2105689
6.878170339 | 169.1659323 | -2.051340893 | 115.0452441 | 143.2395661 | 84.58296613 | 2.430882673 | 227.8225323
6.878956669 | 169.7703834 | -2.051340893 | 115.3372278 | 143.6322917 | 84.88519169 | 2.43939176 | 228.5174834
6.87960003 | 169.4779571 | -2.051530779 | 115.3843524 | 143.6306786 | 84.73897857 | 2.434913006 | 228.3696571
6.880314875 | 169.4032261 | -2.051910552 | 115.115042 | 143.3489131 | 84.70161307 | 2.433573869 | 228.0505261
6.88102972 | 169.4257656 | -2.052100438 | 115.2082552 | 143.4458828 | 84.7128828 | 2.433648613 | 228.1587656
6.88181605 | 169.3760864 | -2.051910552 | 115.1100955 | 143.3394432 | 84.68804318 | 2.432648648 | 228.0274864
6.882459411 | 169.8592796 | -2.052100438 | 115.4618599 | 143.7717398 | 84.92963982 | 2.439441897 | 228.7013796
6.883174256 | 169.6394397 | -2.052290324 | 115.4830799 | 143.7563199 | 84.81971986 | 2.435994677 | 228.5760397
6.883960586 | 169.6376005 | -2.05248021 | 115.5795668 | 143.8525002 | 84.81880023 | 2.435689704 | 228.6713005
6.884746916 | 169.5381795 | -2.053049869 | 115.3507265 | 143.6070897 | 84.76908975 | 2.43396744 | 228.3761795
6.885461761 | 169.4395331 | -2.053239755 | 115.5596444 | 143.7995665 | 84.71976654 | 2.43228207 | 228.5193331
6.886176607 | 170.0198253 | -2.053239755 | 115.5334751 | 143.8701127 | 85.00991267 | 2.440456493 | 228.8800253
6.886891452 | 169.5327628 | -2.053809414 | 115.4487209 | 143.7041814 | 84.76638139 | 2.433130865 | 228.4705628
6.887606298 | 169.4095667 | -2.054189186 | 115.1889556 | 143.4238834 | 84.70478336 | 2.431089674 | 228.1286667
6.888321143 | 169.2139832 | -2.054379073 | 115.0901611 | 143.2924916 | 84.60699158 | 2.427998034 | 227.8994832
6.889035988 | 169.1883672 | -2.054379073 | 115.1141224 | 143.3121836 | 84.59418362 | 2.427374255 | 227.9063672
6.889679349 | 169.7684536 | -2.054568959 | 115.3216845 | 143.6164268 | 84.88422681 | 2.435567229 | 228.5006536
6.890465679 | 169.4509249 | -2.055138618 | 115.0758416 | 143.3176624 | 84.72546244 | 2.430681052 | 228.0431249
6.891180524 | 169.2792668 | -2.05551839 | 115.0283223 | 143.2415334 | 84.63963339 | 2.427937927 | 227.8811668
6.89189537 | 169.0836944 | -2.055708276 | 115.2966315 | 143.4772472 | 84.54184718 | 2.424848379 | 228.0190944
6.892681699 | 169.0815446 | -2.056088049 | 114.9672149 | 143.1474723 | 84.54077231 | 2.424540559 | 227.6882446
6.893039122 | 169.0808549 | -2.056088049 | 114.970585 | 143.1507274 | 84.54042743 | 2.424404833 | 227.6911549
6.89411139 | 169.3938236 | -2.056088049 | 115.4644079 | 143.6967118 | 84.69691179 | 2.428567409 | 228.3936236
6.894826235 | 169.1982572 | -2.056277935 | 115.4229191 | 143.6226286 | 84.59912861 | 2.425479197 | 228.2217572
6.895541081 | 169.0760265 | -2.056088049 | 115.1637755 | 143.3431133 | 84.53801326 | 2.423455148 | 227.8811265
6.896327411 | 169.0741929 | -2.056277935 | 115.3874643 | 143.5664965 | 84.53709646 | 2.423152234 | 228.1035929
6.896613349 | 169.0978741 | -2.056277935 | 115.250058 | 143.4330371 | 84.54893706 | 2.423395142 | 227.9819741
6.897685617 | 169.5313596 | -2.056657707 | 115.4484532 | 143.7036798 | 84.76567978 | 2.429302923 | 228.4693596
6.898400462 | 169.3593995 | -2.057227366 | 115.2135332 | 143.4400997 | 84.67969975 | 2.426558434 | 228.1197995
6.899115307 | 169.1392962 | -2.057607138 | 115.2039654 | 143.3938481 | 84.56964811 | 2.423116697 | 227.9634962
6.899901637 | 169.0405348 | -2.057797025 | 114.9846449 | 143.1580674 | 84.52026741 | 2.421409208 | 227.6783348
6.900187575 | 168.9185087 | -2.057986911 | 114.9567696 | 143.1098544 | 84.45925437 | 2.419540421 | 227.5691087
6.901259843 | 169.4007521 | -2.058176797 | 115.1543174 | 143.3877761 | 84.70037606 | 2.426152249 | 228.0881521
6.902046173 | 169.2777597 | -2.058366683 | 115.3997199 | 143.6126798 | 84.63887984 | 2.424093874 | 228.2515597
6.902832503 | 169.0820772 | -2.05855657 | 115.2948924 | 143.4752386 | 84.54103862 | 2.420982921 | 228.0162772
6.903475864 | 169.0320582 | -2.058746456 | 115.4085194 | 143.5805291 | 84.51602909 | 2.420032752 | 228.0965582
6.904190709 | 169.0297308 | -2.059316114 | 115.0001436 | 143.1717654 | 84.51486541 | 2.419748478 | 227.6866308
6.904905555 | 169.4644937 | -2.059316114 | 115.2337646 | 143.4778468 | 84.73224683 | 2.425794402 | 228.2100937
6.9056204 | 169.2689551 | -2.059506001 | 115.138085 | 143.3495776 | 84.63447757 | 2.422711707 | 227.9840551
6.90640673 | 169.1220578 | -2.059506001 | 115.2390193 | 143.4260289 | 84.56102891 | 2.420308897 | 227.9870578
6.907050091 | 169.1208158 | -2.059506001 | 115.2415053 | 143.4283079 | 84.5604079 | 2.420065475 | 227.9887158
6.907764936 | 169.1194358 | -2.059506001 | 115.0319453 | 143.2185179 | 84.5597179 | 2.419795058 | 227.7782358
6.908551266 | 169.7236459 | -2.059506001 | 115.2647486 | 143.5520229 | 84.86182295 | 2.428265467 | 228.4138459
6.909266111 | 169.5042008 | -2.059506001 | 115.4292003 | 143.6799004 | 84.7521004 | 2.424838136 | 228.4320008
6.909909472 | 169.3814956 | -2.059695887 | 115.2578985 | 143.4881478 | 84.6907478 | 2.42283658 | 228.1788956
6.910695802 | 169.549258 | -2.059885773 | 115.1608193 | 143.419029 | 84.77462901 | 2.424988476 | 228.193658
6.911410647 | 169.5230125 | -2.060265546 | 115.3957708 | 143.6496063 | 84.76150626 | 2.424357918 | 228.4111125
6.912125493 | 170.0546457 | -2.060265546 | 115.6644819 | 144.0069228 | 85.02732283 | 2.431798505 | 229.0342457
6.912911822 | 169.7617512 | -2.060645318 | 115.6145504 | 143.9081756 | 84.88087562 | 2.427284975 | 228.7890512
6.913555183 | 169.4933679 | -2.061025091 | 115.3502893 | 143.599184 | 84.74668396 | 2.42317711 | 228.3458679
6.914270029 | 169.3698987 | -2.061594749 | 115.0211329 | 143.2494493 | 84.68494933 | 2.421140868 | 227.9343987
6.914984874 | 169.2955193 | -2.061784635 | 114.9750398 | 143.1909596 | 84.64775964 | 2.419814954 | 227.8387193
6.915771204 | 169.7300804 | -2.061784635 | 114.9609935 | 143.2493402 | 84.86504018 | 2.425823443 | 228.1143804
6.916414565 | 169.4862518 | -2.061974522 | 115.3112173 | 143.5589259 | 84.74312591 | 2.422072434 | 228.3020518
6.91712941 | 169.3388779 | -2.062354294 | 114.9904926 | 143.2136389 | 84.66943895 | 2.419691562 | 227.8830779
6.917844255 | 169.289044 | -2.062354294 | 115.2228813 | 143.437722 | 84.64452202 | 2.41872116 | 228.082244
6.918630585 | 169.2626658 | -2.062734067 | 115.2296886 | 143.4401329 | 84.63133288 | 2.418064998 | 228.0714658
6.919273946 | 169.8422012 | -2.063113839 | 115.7275671 | 144.0346006 | 84.9211006 | 2.426215832 | 228.9557012
6.920060276 | 169.5008894 | -2.063493611 | 115.3609965 | 143.6111447 | 84.75044468 | 2.421007931 | 228.3615894
6.920846606 | 169.32916 | -2.063873384 | 115.1282533 | 143.34978 | 84.66458 | 2.418251528 | 228.01436
6.921489966 | 169.1338025 | -2.06406327 | 115.2956342 | 143.4846012 | 84.56690123 | 2.41520427 | 228.0515025
6.922276296 | 169.1322842 | -2.06406327 | 115.2543281 | 143.4430421 | 84.56614208 | 2.414907983 | 228.0091842
6.922633719 | 169.1070535 | -2.064253156 | 115.3925178 | 143.5770267 | 84.55352674 | 2.414418833 | 228.1305535
6.923705987 | 169.4919345 | -2.064632929 | 115.4697115 | 143.7183672 | 84.74596723 | 2.419603801 | 228.4643345
6.924420832 | 169.3448922 | -2.064822815 | 115.3244974 | 143.5486461 | 84.67244608 | 2.41723048 | 228.2210922
6.925135678 | 169.1254983 | -2.064822815 | 115.4468661 | 143.6344492 | 84.56274916 | 2.413812882 | 228.1971983
6.925779038 | 169.0997166 | -2.065012701 | 115.4134722 | 143.5967583 | 84.54985829 | 2.413216397 | 228.1466166
6.926207946 | 169.0501261 | -2.065202587 | 115.370642 | 143.545663 | 84.52506303 | 2.412350974 | 228.0707261
6.927208729 | 169.4105881 | -2.065772246 | 115.255896 | 143.490994 | 84.70529404 | 2.417206026 | 228.1962881
6.927995059 | 169.1423028 | -2.065962132 | 115.0046676 | 143.1950514 | 84.57115141 | 2.413059192 | 227.7662028
6.928781389 | 169.0917075 | -2.066341905 | 115.0427025 | 143.2246537 | 84.54585373 | 2.41205512 | 227.7705075
6.929567719 | 168.8957817 | -2.066721677 | 115.1875939 | 143.3368908 | 84.44789083 | 2.408954024 | 227.7847817
6.929853657 | 168.7980272 | -2.066911564 | 115.1613091 | 143.2943136 | 84.39901361 | 2.407443999 | 227.6933272
6.930925925 | 169.0614493 | -2.067481222 | 114.9269164 | 143.1038247 | 84.53072465 | 2.410872225 | 227.6345493
6.93164077 | 168.8178573 | -2.067481222 | 115.0111191 | 143.1474286 | 84.40892863 | 2.407109392 | 227.5563573
6.932355616 | 168.6947434 | -2.067860995 | 114.8101811 | 142.9259717 | 84.34737168 | 2.405085246 | 227.2733434
6.933070461 | 168.5722625 | -2.067860995 | 115.1991542 | 143.2945313 | 84.28613127 | 2.403070649 | 227.5806625
6.933499368 | 168.6195629 | -2.068050881 | 114.966021 | 143.0692815 | 84.30978147 | 2.403604195 | 227.3790629
6.934500152 | 168.980941 | -2.068050881 | 115.0926803 | 143.2561705 | 84.49047051 | 2.408468615 | 227.746641
6.935214997 | 168.7851694 | -2.068430653 | 114.9037231 | 143.0345847 | 84.39258471 | 2.4053975 | 227.4271694
6.935929842 | 168.7105012 | -2.068810426 | 114.8230337 | 142.9414506 | 84.35525061 | 2.404073048 | 227.2967012
6.936644688 | 168.6845891 | -2.069000312 | 114.8303964 | 142.9444945 | 84.34229453 | 2.403451746 | 227.2867891
6.937359533 | 168.5863346 | -2.069000312 | 114.7286449 | 142.8263673 | 84.29316729 | 2.401787777 | 227.1195346
6.938145863 | 169.4082724 | -2.069000312 | 115.3783241 | 143.6130362 | 84.7041362 | 2.413362222 | 228.3171724
6.938932193 | 169.0189322 | -2.069190198 | 114.8895441 | 143.0593661 | 84.50946609 | 2.407477783 | 227.5688322
6.939575553 | 168.8959653 | -2.069569971 | 115.2311551 | 143.3804826 | 84.44798264 | 2.405482623 | 227.8284653
6.940290399 | 168.7731787 | -2.069759857 | 114.9666262 | 143.0954894 | 84.38658937 | 2.403465675 | 227.4820787
6.940719306 | 168.7962549 | -2.069949743 | 114.9647183 | 143.0974274 | 84.39812743 | 2.403649626 | 227.4955549
6.941720089 | 169.0361899 | -2.070139629 | 114.9907966 | 143.1634949 | 84.51809495 | 2.406759514 | 227.6815899
6.942434935 | 168.9134055 | -2.070329516 | 114.8797685 | 143.0320027 | 84.45670273 | 2.404743088 | 227.4887055
6.94314978 | 168.7425038 | -2.070329516 | 114.9464013 | 143.0701519 | 84.37125189 | 2.40203406 | 227.4414038
6.943864625 | 168.6920608 | -2.070709288 | 114.7762869 | 142.8916304 | 84.34603039 | 2.401060339 | 227.2376608
6.944222048 | 168.7155894 | -2.070709288 | 114.8849298 | 143.0041947 | 84.3577947 | 2.401275578 | 227.3619894
6.945365801 | 169.1241242 | -2.071278947 | 115.6154081 | 143.8027621 | 84.56206209 | 2.40676226 | 228.3648242
6.946009161 | 168.8561837 | -2.071468833 | 115.0598946 | 143.2025918 | 84.42809184 | 2.402681865 | 227.6306837
6.946795491 | 168.8543517 | -2.071658719 | 114.7938839 | 142.9362759 | 84.42717587 | 2.402383527 | 227.3634517
6.947510337 | 168.8045411 | -2.071658719 | 115.2090804 | 143.3431706 | 84.40227056 | 2.401419383 | 227.7454411
6.948225182 | 168.7298845 | -2.072038492 | 114.9977948 | 143.1194422 | 84.36494223 | 2.40009785 | 227.4843845
6.948940027 | 169.3093658 | -2.072228378 | 115.1942553 | 143.4124829 | 84.65468288 | 2.408190082 | 228.0671658
6.949726357 | 168.944299 | -2.072418264 | 115.0474663 | 143.2048495 | 84.47214949 | 2.40266464 | 227.676999
6.950441203 | 168.7727827 | -2.072798036 | 115.2853942 | 143.4141913 | 84.38639135 | 2.399949825 | 227.8005827
6.951156048 | 168.6496999 | -2.073177809 | 114.9471666 | 143.0554499 | 84.32484994 | 2.397932337 | 227.3802999
6.951870893 | 168.5024053 | -2.073557581 | 114.5522684 | 142.6360027 | 84.25120267 | 2.395566987 | 226.8872053
6.952585739 | 169.0576431 | -2.073747468 | 114.7088477 | 142.8851215 | 84.52882154 | 2.403306743 | 227.4139431
6.953229099 | 168.7655161 | -2.073937354 | 114.821472 | 142.9490581 | 84.38275807 | 2.398883059 | 227.3318161
6.953943945 | 168.5455832 | -2.074317126 | 114.6849611 | 142.7758916 | 84.27279159 | 2.395473752 | 227.0486832
6.95465879 | 168.374397 | -2.074507013 | 114.736099 | 142.7984985 | 84.18719851 | 2.392766069 | 226.985697
6.955373635 | 168.1547874 | -2.074696899 | 114.4191958 | 142.4449937 | 84.07739371 | 2.389362742 | 226.5223874
6.956159965 | 169.0252656 | -2.074507013 | 114.7909552 | 142.9618328 | 84.51263278 | 2.40160642 | 227.4744656
6.956946295 | 168.758036 | -2.07412724 | 114.8364787 | 142.962818 | 84.37901801 | 2.397493781 | 227.341836
6.95766114 | 168.611381 | -2.07412724 | 114.7333937 | 142.8352905 | 84.30569049 | 2.395139636 | 227.140981
6.958304501 | 168.4645508 | -2.074317126 | 114.8900503 | 142.9674754 | 84.2322754 | 2.39280804 | 227.1997508
6.959019347 | 168.6565597 | -2.074507013 | 114.9446532 | 143.0540799 | 84.32827987 | 2.395321384 | 227.3823597
6.959734192 | 169.3085967 | -2.074696899 | 115.3130989 | 143.5311984 | 84.65429837 | 2.404444062 | 228.1854967
6.960449037 | 168.9921426 | -2.074886785 | 114.9257142 | 143.0910713 | 84.4960713 | 2.399650661 | 227.5871426
6.961163883 | 168.8445454 | -2.075456444 | 114.9138151 | 143.0545727 | 84.42227268 | 2.397283945 | 227.4768454
6.961878728 | 168.7217941 | -2.07564633 | 114.880998 | 143.0012971 | 84.36089706 | 2.3952746 | 227.3621941
6.962236151 | 168.6239448 | -2.075836216 | 115.0115816 | 143.1155724 | 84.31197241 | 2.393746204 | 227.4275448
6.963379903 | 169.2270164 | -2.075836216 | 115.3074055 | 143.5119082 | 84.61350818 | 2.40201364 | 228.1254164
6.964094748 | 168.8860523 | -2.076215989 | 115.0725508 | 143.2202262 | 84.44302617 | 2.396871052 | 227.6632523
6.964881078 | 168.8112729 | -2.076595761 | 115.2564243 | 143.3916365 | 84.40563646 | 2.395526784 | 227.7972729
6.965667408 | 168.6880751 | -2.076975533 | 115.0107584 | 143.1254375 | 84.34403754 | 2.393487717 | 227.4694751
6.965953346 | 168.6875241 | -2.076975533 | 114.6055747 | 142.7201621 | 84.34376207 | 2.39338156 | 227.0639241
6.967025614 | 169.0482885 | -2.07716542 | 115.1828295 | 143.3575442 | 84.52414423 | 2.398191373 | 227.8816885
6.967811944 | 168.7314158 | -2.077545192 | 114.6581053 | 142.7800079 | 84.36570791 | 2.393373069 | 227.1457158
6.968455305 | 168.5607111 | -2.077545192 | 115.2342037 | 143.3276555 | 84.28035554 | 2.390702423 | 227.6080111
6.969241635 | 168.5104639 | -2.077735078 | 115.1183546 | 143.203432 | 84.25523196 | 2.389711699 | 227.4586639
6.969884996 | 168.5092255 | -2.077735078 | 114.9748418 | 143.0597127 | 84.25461273 | 2.389473346 | 227.3143255
6.970599841 | 169.1372743 | -2.077735078 | 115.3736914 | 143.5632372 | 84.56863716 | 2.398238271 | 228.1318743
6.971314686 | 168.9419099 | -2.077924965 | 115.07967 | 143.236655 | 84.47095496 | 2.395189949 | 227.7076099
6.972101016 | 168.7948278 | -2.078114851 | 115.0803426 | 143.2128139 | 84.39741388 | 2.392810232 | 227.6102278
6.972815862 | 168.6963022 | -2.078304737 | 114.7056007 | 142.8216511 | 84.3481511 | 2.391151929 | 227.1698022
6.973459222 | 168.6947471 | -2.078494623 | 114.9313824 | 143.0471735 | 84.34737354 | 2.390909024 | 227.3945471
6.974317037 | 169.4677341 | -2.078494623 | 115.2482447 | 143.4928671 | 84.73386707 | 2.401698288 | 228.2267341
6.974960398 | 169.1272702 | -2.078684509 | 115.3073567 | 143.4952351 | 84.56363509 | 2.396595528 | 228.0588702
6.975675243 | 168.9561238 | -2.078874396 | 115.3403079 | 143.4996619 | 84.47806188 | 2.393896457 | 227.9777238
6.976390088 | 168.8576011 | -2.079064282 | 115.353767 | 143.4967005 | 84.42880053 | 2.392238933 | 227.9255011
6.976747511 | 168.8323893 | -2.079254168 | 115.0113631 | 143.1500947 | 84.41619466 | 2.391755009 | 227.5662893
6.977819779 | 169.1931013 | -2.079444054 | 115.3307004 | 143.5295506 | 84.59655065 | 2.396556881 | 228.1261013
6.978534624 | 169.0455348 | -2.080013713 | 115.3803116 | 143.5545674 | 84.5227674 | 2.394196813 | 228.0773348
6.979320954 | 168.8258484 | -2.080203599 | 115.2605828 | 143.3982242 | 84.41292418 | 2.390779393 | 227.8111484
6.980035799 | 168.8241542 | -2.080393486 | 115.0137181 | 143.1510771 | 84.41207709 | 2.390510274 | 227.5631542
6.980393222 | 168.7263276 | -2.080583372 | 115.0957092 | 143.2167638 | 84.3631638 | 2.388986423 | 227.5799276
6.981394006 | 169.1355703 | -2.080773258 | 115.1027234 | 143.2919851 | 84.56778513 | 2.394505866 | 227.8597703
6.982108851 | 168.7950047 | -2.080963144 | 115.3371016 | 143.4696023 | 84.39750233 | 2.389383021 | 227.8671047
6.982966665 | 168.7933506 | -2.080963144 | 115.1399502 | 143.2721753 | 84.39667529 | 2.389065813 | 227.6688506
6.983681511 | 168.8158611 | -2.08115303 | 115.0366537 | 143.1726306 | 84.40793056 | 2.3891436 | 227.5805611
6.984038933 | 168.7180391 | -2.081342917 | 114.9031464 | 143.0228195 | 84.35901954 | 2.387620679 | 227.3818391
6.985039717 | 169.0304466 | -2.081532803 | 115.2332822 | 143.4050233 | 84.51522332 | 2.391751116 | 227.9202466
6.985826047 | 168.9075937 | -2.081722689 | 115.1875312 | 143.3387969 | 84.45379685 | 2.389723296 | 227.7925937
6.986469407 | 168.7611309 | -2.081722689 | 115.0320103 | 143.1588654 | 84.38056544 | 2.387406856 | 227.5394309
6.987255737 | 168.7592994 | -2.081912575 | 114.9385998 | 143.0651497 | 84.37964971 | 2.387111972 | 227.4447994
6.987541675 | 168.7342295 | -2.082102462 | 114.9617432 | 143.0841147 | 84.36711475 | 2.386655508 | 227.4512295
6.988613943 | 169.2646269 | -2.082102462 | 115.3423423 | 143.5531135 | 84.63231345 | 2.393878772 | 228.1854269
6.989400273 | 169.0691688 | -2.082292348 | 115.1666896 | 143.3448844 | 84.5345844 | 2.39081296 | 227.8794688
6.990115119 | 168.9706624 | -2.082482234 | 114.9720541 | 143.1338312 | 84.4853312 | 2.389159239 | 227.6191624
6.990758479 | 168.9691047 | -2.08267212 | 115.1503349 | 143.3118524 | 84.48455235 | 2.388917082 | 227.7964047
6.991187387 | 168.9195568 | -2.082862006 | 114.8786189 | 143.0318784 | 84.4597784 | 2.388061803 | 227.4916568
6.992259655 | 169.4738122 | -2.083051893 | 115.1948707 | 143.4405061 | 84.73690609 | 2.395622291 | 228.1774122
6.993045985 | 169.2299583 | -2.083241779 | 115.1412861 | 143.3462791 | 84.61497913 | 2.391865825 | 227.9612583
6.99376083 | 169.1559725 | -2.083241779 | 114.9803242 | 143.1729862 | 84.57798623 | 2.390563465 | 227.7509725
6.994404191 | 169.0569766 | -2.083811438 | 115.0836255 | 143.2597883 | 84.52848832 | 2.388928218 | 227.7882766
6.994833098 | 169.0558323 | -2.084001324 | 115.2071441 | 143.3831161 | 84.52791615 | 2.388765375 | 227.9110323
6.995905366 | 169.392253 | -2.08419121 | 115.4906843 | 143.7227265 | 84.69612648 | 2.393208069 | 228.418853
6.996548727 | 169.0760873 | -2.084381096 | 115.1942958 | 143.3736437 | 84.53804366 | 2.388469124 | 227.9116873
6.997335057 | 169.1468527 | -2.084570982 | 115.1285842 | 143.3197263 | 84.57342635 | 2.389212037 | 227.8931527
6.997978417 | 169.0000942 | -2.084760869 | 115.2059647 | 143.3726471 | 84.50004711 | 2.386895229 | 227.8726942
6.99833584 | 168.9748885 | -2.084950755 | 115.0510628 | 143.2135443 | 84.48744426 | 2.386413157 | 227.7009885
6.999408108 | 169.2377471 | -2.0857103 | 115.1030824 | 143.3093735 | 84.61887353 | 2.389803012 | 227.9282471
7.000122953 | 168.8969466 | -2.086090072 | 115.0271822 | 143.1766733 | 84.44847328 | 2.384690475 | 227.6251466
7.000980768 | 168.9430572 | -2.086469845 | 115.0219524 | 143.1791286 | 84.47152862 | 2.385056916 | 227.6506572
7.001695613 | 168.7964866 | -2.086469845 | 114.7497955 | 142.8825433 | 84.39824328 | 2.382720052 | 227.2807866
7.002410458 | 169.3513523 | -2.086659731 | 115.2337508 | 143.4589762 | 84.67567615 | 2.390400735 | 228.1346523
7.003125304 | 168.8898904 | -2.086849617 | 114.7252301 | 142.8735452 | 84.44494519 | 2.383567363 | 227.3184904
7.003840149 | 168.7430086 | -2.087039503 | 114.7743695 | 142.8982043 | 84.37150428 | 2.381226924 | 227.2697086
7.004554994 | 168.6200119 | -2.087419276 | 114.9047706 | 143.0081059 | 84.31000594 | 2.379227956 | 227.3181119
7.005341324 | 168.569472 | -2.087799048 | 114.865824 | 142.960736 | 84.28473601 | 2.378239447 | 227.245472
7.005984685 | 169.148646 | -2.087988935 | 115.073082 | 143.264523 | 84.57432298 | 2.386287899 | 227.838846
7.00669953 | 168.711091 | -2.088368707 | 114.9015303 | 143.0200455 | 84.3555455 | 2.379799634 | 227.375591
7.007414376 | 168.4674326 | -2.088558593 | 114.5310109 | 142.6089163 | 84.23371628 | 2.376079712 | 226.8426326
7.008129221 | 168.3202492 | -2.088938366 | 114.7702497 | 142.8236246 | 84.16012461 | 2.373737166 | 226.9837492
7.008915551 | 168.2219526 | -2.088938366 | 114.4710842 | 142.5080763 | 84.11097629 | 2.372068405 | 226.6190526
7.009630396 | 168.8496701 | -2.088938366 | 114.7971234 | 142.938735 | 84.42483503 | 2.380781573 | 227.3635701
7.010416726 | 168.6300771 | -2.089128252 | 115.0060257 | 143.1110386 | 84.31503856 | 2.37738215 | 227.4260771
7.011131572 | 168.410941 | -2.089128252 | 114.7624803 | 142.8309705 | 84.20547052 | 2.37401421 | 227.036441
7.011846417 | 168.3611748 | -2.089128252 | 114.8490916 | 142.9092874 | 84.18058742 | 2.373062439 | 227.0898748
7.012561262 | 168.3110948 | -2.089318138 | 114.8117983 | 142.8636474 | 84.15554738 | 2.372106386 | 227.0191948
7.013276108 | 168.9387845 | -2.089318138 | 114.9569282 | 143.1133923 | 84.46939225 | 2.380814625 | 227.5827845
7.013919468 | 168.695281 | -2.089508024 | 114.9974603 | 143.1133405 | 84.34764049 | 2.377124524 | 227.460981
7.014634314 | 168.5245422 | -2.089508024 | 114.9020474 | 142.9894711 | 84.26227109 | 2.374448239 | 227.2517422
7.015349159 | 168.5228505 | -2.089697911 | 114.7356835 | 142.8228252 | 84.26142524 | 2.374182175 | 227.0842505
7.016064004 | 168.5695467 | -2.089887797 | 115.0589489 | 143.1538733 | 84.28477334 | 2.374605838 | 227.4386467
7.016850334 | 169.1244878 | -2.089887797 | 115.1069293 | 143.2943439 | 84.5622439 | 2.382248425 | 227.8565878
7.017493695 | 168.9293803 | -2.090077683 | 115.1367934 | 143.2916902 | 84.46469015 | 2.37924972 | 227.7563803
7.01820854 | 168.782525 | -2.090267569 | 114.8718417 | 143.0022625 | 84.39126248 | 2.376914889 | 227.393525
7.019066355 | 168.8044325 | -2.090647342 | 114.9736442 | 143.1077163 | 84.40221625 | 2.376936516 | 227.5099325
7.019352293 | 168.7800035 | -2.090457455 | 114.9727012 | 143.1027018 | 84.39000177 | 2.376491667 | 227.4927035
7.020424561 | 169.2375962 | -2.090457455 | 115.4341321 | 143.6403981 | 84.61879809 | 2.382646711 | 228.2591962
7.021210891 | 169.0177117 | -2.090837228 | 115.3462372 | 143.5158558 | 84.50885584 | 2.379248153 | 228.0247117
7.021925736 | 168.8950545 | -2.091027114 | 115.2501515 | 143.3993272 | 84.44752724 | 2.377259167 | 227.8468545
7.022640581 | 168.8691672 | -2.091217 | 115.1929224 | 143.3377836 | 84.43458362 | 2.376648556 | 227.7723672
7.02292652 | 168.8199162 | -2.091406887 | 115.1066054 | 143.2432581 | 84.40995812 | 2.375850502 | 227.6532162
7.023998788 | 169.2281544 | -2.091976545 | 115.4504848 | 143.6551772 | 84.61407722 | 2.381299859 | 228.2692544
7.024713633 | 168.911971 | -2.092166431 | 115.0032903 | 143.1552855 | 84.4559855 | 2.376556519 | 227.611271
7.025499963 | 168.8614401 | -2.092546204 | 115.2809467 | 143.42452 | 84.43072004 | 2.375571272 | 227.8552401
7.026143324 | 168.6660426 | -2.092925976 | 115.1356142 | 143.2466213 | 84.33302129 | 2.372572743 | 227.5796426
7.026500746 | 168.6653536 | -2.092925976 | 115.1754845 | 143.2863768 | 84.33267682 | 2.37244225 | 227.6190536
7.027573014 | 169.0983947 | -2.093115863 | 115.4929316 | 143.6759974 | 84.54919736 | 2.378242291 | 228.2251947
7.028359344 | 168.9756096 | -2.093305749 | 115.2698032 | 143.4324048 | 84.48780481 | 2.376229219 | 227.9202096
7.02907419 | 168.7320165 | -2.093495635 | 115.1438055 | 143.2658082 | 84.36600824 | 2.372522053 | 227.6318165
7.029860519 | 168.7298694 | -2.093875408 | 115.2805898 | 143.4022347 | 84.36493471 | 2.37222613 | 227.7671694
7.030217942 | 168.6566123 | -2.093875408 | 115.3836708 | 143.4931061 | 84.32830613 | 2.371063492 | 227.8214123
7.03129021 | 168.9925601 | -2.09425518 | 115.2383534 | 143.4037801 | 84.49628006 | 2.375479804 | 227.9000601
7.032005055 | 168.7728499 | -2.094634952 | 115.2104166 | 143.339225 | 84.38642496 | 2.37211389 | 227.7256499
7.032719901 | 168.5292713 | -2.094824839 | 114.9082238 | 142.9964357 | 84.26463565 | 2.36840927 | 227.2610713
7.033363262 | 168.4796555 | -2.094824839 | 115.0412852 | 143.1212278 | 84.23982776 | 2.36748719 | 227.3610555
7.033720684 | 168.4064027 | -2.094824839 | 115.1632676 | 143.2310014 | 84.20320136 | 2.366325433 | 227.4342027
7.034864437 | 168.9602065 | -2.095014725 | 114.9425688 | 143.1026032 | 84.48010323 | 2.373812981 | 227.5827065
7.035507798 | 168.7651474 | -2.095204611 | 114.8680491 | 142.9955737 | 84.38257372 | 2.370823415 | 227.3781474
7.036294127 | 168.6420633 | -2.095584384 | 115.0559211 | 143.1629316 | 84.32103164 | 2.368809192 | 227.4839633
7.037080457 | 168.7856704 | -2.095584384 | 115.2175901 | 143.3485352 | 84.39283518 | 2.370585218 | 227.7413704
7.037795303 | 169.2919006 | -2.09577427 | 115.5758335 | 143.7911503 | 84.6459503 | 2.377537455 | 228.4371006
7.038581632 | 168.9027611 | -2.096154042 | 115.3967204 | 143.5471805 | 84.45138054 | 2.37174318 | 227.9985611
7.039296478 | 168.6347003 | -2.096533815 | 115.0600668 | 143.1658502 | 84.31735015 | 2.367694266 | 227.4832003
7.039939839 | 168.4873986 | -2.097103473 | 114.8393662 | 142.9205993 | 84.24369929 | 2.365385517 | 227.1642986
7.040654684 | 168.3402776 | -2.097483246 | 114.8137259 | 142.8704388 | 84.17013879 | 2.363055764 | 227.0405776
7.041441014 | 168.8463451 | -2.097673132 | 114.938215 | 143.0792726 | 84.42317256 | 2.369978866 | 227.5024451
7.042084375 | 168.5061941 | -2.097863018 | 114.8382314 | 142.922597 | 84.25309705 | 2.364932085 | 227.1756941
7.04279922 | 168.3355216 | -2.097863018 | 114.6789405 | 142.7348608 | 84.16776078 | 2.362268682 | 226.9026216
7.043514065 | 168.1403525 | -2.098052904 | 114.8143842 | 142.8377762 | 84.07017623 | 2.359258031 | 226.9079525
7.044300395 | 168.0656587 | -2.098432677 | 114.6459862 | 142.6569294 | 84.03282937 | 2.357934332 | 226.6897587
7.044943756 | 168.7657702 | -2.098432677 | 114.8615567 | 142.9891851 | 84.38288509 | 2.367656786 | 227.3720702
7.045658601 | 168.3526303 | -2.098812449 | 115.2526434 | 143.3114151 | 84.17631515 | 2.361552815 | 227.4877303
7.046444931 | 168.3508023 | -2.099002336 | 114.9174341 | 142.9759012 | 84.17540116 | 2.361263342 | 227.1513023
7.047231261 | 168.1310075 | -2.099382108 | 114.7412692 | 142.7631037 | 84.06550374 | 2.35788099 | 226.8286075
7.047588684 | 168.1058228 | -2.099571994 | 114.4800743 | 142.4977114 | 84.05291138 | 2.357404056 | 226.5506228
7.048660952 | 168.320152 | -2.100331539 | 114.3926173 | 142.445976 | 84.160076 | 2.360086148 | 226.606052
7.049304313 | 167.9803546 | -2.100331539 | 114.6481515 | 142.6448773 | 83.99017731 | 2.355050456 | 226.6350546
7.050090642 | 167.8818002 | -2.100521425 | 114.5484001 | 142.5287001 | 83.94090009 | 2.353389869 | 226.4696002
7.050805488 | 167.7833849 | -2.100711312 | 114.634995 | 142.5988924 | 83.89169244 | 2.351755469 | 226.4905849
7.051091426 | 167.7583405 | -2.100901198 | 114.3523468 | 142.3120703 | 83.87917025 | 2.351304915 | 226.1912405
7.052235178 | 168.1914211 | -2.100901198 | 114.767707 | 142.7996105 | 84.09571053 | 2.357064613 | 226.8953211
7.052950024 | 167.971783 | -2.10128097 | 114.5614943 | 142.5567915 | 83.98589149 | 2.353711584 | 226.542683
7.053593385 | 167.9221844 | -2.10128097 | 114.5576615 | 142.5446922 | 83.96109222 | 2.352793734 | 226.5057844
7.05430823 | 167.8963168 | -2.101470857 | 114.3903389 | 142.3730584 | 83.94815841 | 2.352188622 | 226.3212168
7.05509456 | 168.5957423 | -2.101660743 | 115.2506808 | 143.3499711 | 84.29787114 | 2.361840222 | 227.6478423
7.055809405 | 168.2548898 | -2.102230401 | 114.5269633 | 142.5694449 | 84.1274449 | 2.356770131 | 226.6968898
7.05652425 | 167.9140463 | -2.10280006 | 114.5744488 | 142.5601232 | 83.95702317 | 2.351701195 | 226.5171463
7.057239096 | 167.6953658 | -2.102610174 | 114.2802553 | 142.2294829 | 83.8476829 | 2.348364315 | 226.0771658
7.057953941 | 167.7665351 | -2.102610174 | 114.7594784 | 142.7205675 | 83.88326753 | 2.349134823 | 226.6038351
7.058740271 | 168.2483085 | -2.10280006 | 115.0184695 | 143.0598542 | 84.12415425 | 2.355698338 | 227.1840085
7.059383632 | 168.1261729 | -2.10280006 | 114.7380576 | 142.7590864 | 84.06308644 | 2.353753533 | 226.8221729
7.060169962 | 167.978957 | -2.103179833 | 114.7201857 | 142.7166785 | 83.98947848 | 2.351406221 | 226.706157
7.060884807 | 167.8811812 | -2.102989946 | 114.6818937 | 142.6620906 | 83.94059059 | 2.349783412 | 226.6026812
7.061170745 | 167.8564532 | -2.102989946 | 114.8894511 | 142.8655266 | 83.92822659 | 2.349338062 | 226.7937532
7.062243013 | 168.3863291 | -2.102989946 | 115.1514764 | 143.2158645 | 84.19316453 | 2.3564843 | 227.4090291
7.063029343 | 168.1901289 | -2.103749491 | 114.7116763 | 142.7433644 | 84.09506445 | 2.353444104 | 226.8384289
7.063672704 | 168.0190157 | -2.104129264 | 114.3669386 | 142.3701079 | 84.00950786 | 2.350807313 | 226.3796157
7.064530518 | 168.1134511 | -2.104509036 | 114.465017 | 142.4839255 | 84.05672553 | 2.351858618 | 226.5406511
7.064816456 | 167.9678347 | -2.104509036 | 114.3907782 | 142.3854173 | 83.98391734 | 2.349702281 | 226.3693347
7.065888724 | 168.4248331 | -2.104698922 | 114.452611 | 142.5234166 | 84.21241655 | 2.355813378 | 226.7358331
7.066675054 | 168.1083861 | -2.105078695 | 114.5533287 | 142.5713931 | 84.05419306 | 2.351073222 | 226.6255861
7.067318415 | 167.8889288 | -2.105458467 | 114.6124763 | 142.5939644 | 83.9444644 | 2.347753954 | 226.5384288
7.068104745 | 167.8626149 | -2.10583824 | 114.484505 | 142.4616075 | 83.93130747 | 2.347120476 | 226.3929149
7.068462168 | 167.7652227 | -2.10583824 | 114.5301409 | 142.4910114 | 83.88261136 | 2.34562395 | 226.3736227
7.069534436 | 168.0777709 | -2.105648353 | 114.5281236 | 142.5410854 | 84.03888543 | 2.349689235 | 226.5799709
7.070249281 | 167.9313403 | -2.105648353 | 114.7654134 | 142.7539702 | 83.96567015 | 2.347380587 | 226.7196403
7.070892642 | 167.9539668 | -2.10583824 | 114.9310556 | 142.9233834 | 83.97698341 | 2.347487001 | 226.9003668
7.071607487 | 167.9525939 | -2.10583824 | 114.883098 | 142.8751969 | 83.97629693 | 2.347230286 | 226.8514939
7.072393817 | 168.603192 | -2.106218012 | 114.655464 | 142.755996 | 84.301596 | 2.356168436 | 227.057592
7.073180147 | 168.3834699 | -2.106597785 | 114.5732233 | 142.637135 | 84.19173495 | 2.352800087 | 226.8288699
7.073894992 | 168.0916802 | -2.106787671 | 114.6387601 | 142.6540401 | 84.04584012 | 2.348437448 | 226.6998802
7.074609837 | 167.9691187 | -2.106977557 | 114.8021062 | 142.7969594 | 83.98455936 | 2.346467739 | 226.7815187
7.075324683 | 167.9190828 | -2.107167443 | 114.6064276 | 142.5929414 | 83.9595414 | 2.345523478 | 226.5524828
7.076111013 | 168.5457876 | -2.10735733 | 114.7189292 | 142.8098938 | 84.27289378 | 2.35411946 | 227.0827876
7.076754373 | 168.2299712 | -2.107547216 | 114.6516571 | 142.6899856 | 84.11498559 | 2.349442713 | 226.8049712
7.077540703 | 167.986093 | -2.107926988 | 114.5567643 | 142.5544465 | 83.99304648 | 2.34573588 | 226.547493
7.078184064 | 167.8391886 | -2.108306761 | 114.7714962 | 142.7446943 | 83.9195943 | 2.343447216 | 226.6642886
7.078541487 | 167.765669 | -2.108496647 | 114.5412897 | 142.5022345 | 83.8828345 | 2.342290259 | 226.385069
7.079613755 | 168.1987255 | -2.108496647 | 114.6662418 | 142.6993628 | 84.09936277 | 2.348052451 | 226.7987255
7.0803286 | 168.0033401 | -2.108876419 | 114.7773134 | 142.7778701 | 84.00167005 | 2.345055833 | 226.7795401
7.081043445 | 167.7837867 | -2.109256192 | 114.6521289 | 142.6160933 | 83.89189333 | 2.341718515 | 226.5079867
7.081758291 | 167.7095847 | -2.109446078 | 114.7777949 | 142.7293923 | 83.85479233 | 2.340434347 | 226.5841847
7.082258683 | 167.8291716 | -2.109635964 | 114.6626572 | 142.6341858 | 83.91458578 | 2.341957527 | 226.5487716
7.083259466 | 168.0441684 | -2.110015737 | 114.6386228 | 142.6459842 | 84.02208422 | 2.344661917 | 226.6680684
7.083974311 | 167.8010796 | -2.110015737 | 114.5010932 | 142.4679398 | 83.9005398 | 2.340993785 | 226.3684796
7.084689157 | 167.7510515 | -2.110205623 | 114.5643172 | 142.5228257 | 83.87552575 | 2.340051435 | 226.3983515
7.085404002 | 167.7013378 | -2.110205623 | 114.6405459 | 142.5907689 | 83.85066888 | 2.339113711 | 226.4414378
7.085761425 | 167.7245097 | -2.110395509 | 114.8638699 | 142.8179548 | 83.86225484 | 2.339322742 | 226.6802097
7.086833693 | 168.1088691 | -2.110585395 | 114.6840897 | 142.7022346 | 84.05443457 | 2.344392363 | 226.7566691
7.087548538 | 167.8409926 | -2.110965168 | 114.6214975 | 142.5949963 | 83.92049629 | 2.340376372 | 226.5154926
7.088263383 | 167.6949127 | -2.110775282 | 114.6532042 | 142.6023564 | 83.84745637 | 2.338079478 | 226.4498127
7.088978229 | 167.7412546 | -2.111155054 | 114.6851515 | 142.6420273 | 83.8706273 | 2.338497425 | 226.5126546
7.089693074 | 168.3196424 | -2.11134494 | 114.7767475 | 142.8300212 | 84.15982118 | 2.346419787 | 226.9898424
7.090407919 | 167.9309264 | -2.111724713 | 114.7085755 | 142.6970632 | 83.96546321 | 2.340700945 | 226.6625264
7.091194249 | 168.025779 | -2.111914599 | 114.900593 | 142.9048895 | 84.01288948 | 2.341778999 | 226.917779
7.091909095 | 167.8304259 | -2.112294371 | 114.6057753 | 142.577513 | 83.91521297 | 2.338788364 | 226.4927259
7.09262394 | 167.7810298 | -2.112104485 | 114.5945099 | 142.5580149 | 83.89051492 | 2.337856201 | 226.4485298
7.09341027 | 168.2870604 | -2.112104485 | 114.9611868 | 143.0090302 | 84.14353019 | 2.344730853 | 227.1525604
7.094053631 | 168.0196559 | -2.112294371 | 114.950752 | 142.9540279 | 84.00982795 | 2.340748792 | 226.9638559
7.094768476 | 167.9451499 | -2.112674144 | 114.6911166 | 142.681975 | 83.97257496 | 2.339462792 | 226.6545499
7.095554806 | 167.7980051 | -2.113053916 | 114.6315684 | 142.5979025 | 83.89900253 | 2.337129771 | 226.4969051
7.095840744 | 167.7246397 | -2.113243803 | 114.5192132 | 142.4733198 | 83.86231984 | 2.336001672 | 226.3356397
7.096913012 | 168.2297829 | -2.113433689 | 114.9901943 | 143.0284914 | 84.11489143 | 2.342766515 | 227.1433829
7.097627857 | 167.962255 | -2.113623575 | 114.5519183 | 142.5456275 | 83.9811275 | 2.338761303 | 226.526755
7.098342703 | 167.8152529 | -2.114003347 | 114.7160176 | 142.6852265 | 83.90762646 | 2.336454841 | 226.5928529
7.099129032 | 167.717077 | -2.114003347 | 114.5761923 | 142.5290385 | 83.8585385 | 2.334813116 | 226.387577
7.099486455 | 167.7160778 | -2.114193234 | 114.6058593 | 142.5585389 | 83.85803891 | 2.334681496 | 226.4165778
7.100558723 | 168.1000515 | -2.114573006 | 114.9031505 | 142.9198257 | 84.05002574 | 2.339736586 | 226.9698515
7.101273568 | 167.8570178 | -2.114573006 | 114.9867393 | 142.9629089 | 83.9285089 | 2.336078662 | 226.8914178
7.101988414 | 167.7589823 | -2.114573006 | 114.7333608 | 142.6931911 | 83.87949113 | 2.33446313 | 226.5726823
7.102774744 | 167.8058043 | -2.114573006 | 114.9386681 | 142.9063022 | 83.90290216 | 2.334863896 | 226.8092043
7.103489589 | 168.3844005 | -2.114573006 | 115.0226335 | 143.0867002 | 84.19220023 | 2.342774169 | 227.2789005
7.10413295 | 168.140567 | -2.115142665 | 114.7874557 | 142.8108835 | 84.07028348 | 2.339129728 | 226.881167
7.10491928 | 167.9454221 | -2.115332551 | 114.8749074 | 142.865811 | 83.97271104 | 2.33612423 | 226.8385221
7.10556264 | 167.8710648 | -2.115712323 | 114.6979216 | 142.6764324 | 83.93553238 | 2.334866244 | 226.6119648
7.106277486 | 167.7488703 | -2.115712323 | 114.3143901 | 142.2725351 | 83.87443513 | 2.332911842 | 226.1469703
7.1071353 | 168.30237 | -2.116092096 | 114.79129 | 142.841685 | 84.151185 | 2.34041821 | 226.99287
7.107707176 | 167.9143331 | -2.116281982 | 114.5235444 | 142.5092665 | 83.95716654 | 2.33477052 | 226.4664331
7.108422022 | 167.7673509 | -2.116661755 | 114.5957503 | 142.5569755 | 83.88367547 | 2.33246801 | 226.4406509
7.109351321 | 167.8380574 | -2.116661755 | 114.4066191 | 142.3796287 | 83.91902868 | 2.333157677 | 226.2986574
7.109708743 | 167.7648814 | -2.116661755 | 114.7801271 | 142.7409407 | 83.88244069 | 2.332011143 | 226.6233814
7.110781011 | 168.1007907 | -2.116851641 | 114.6796969 | 142.6964953 | 84.05039534 | 2.336383432 | 226.7468907
7.111424372 | 167.9059378 | -2.117041527 | 114.8162459 | 142.8005689 | 83.95296891 | 2.333432065 | 226.7535378
7.112210702 | 167.710814 | -2.117231413 | 114.6668047 | 142.618607 | 83.85540702 | 2.330430576 | 226.474014
7.112854063 | 167.612304 | -2.117611186 | 114.387268 | 142.322652 | 83.80615199 | 2.328834829 | 226.128804
7.113211486 | 167.6357807 | -2.117611186 | 114.3308936 | 142.2701903 | 83.81789034 | 2.329047854 | 226.0880807
7.114283754 | 168.0683228 | -2.117801072 | 114.5178743 | 142.5292614 | 84.03416142 | 2.33477673 | 226.5634228
7.114998599 | 167.8736558 | -2.117801072 | 114.5848853 | 142.5638279 | 83.93682788 | 2.331806145 | 226.5006558
7.115713444 | 167.8478078 | -2.117990958 | 114.3459693 | 142.3206039 | 83.9239039 | 2.331208639 | 226.2445078
7.11642829 | 167.8219603 | -2.118180844 | 114.5994534 | 142.5697802 | 83.91098015 | 2.330611261 | 226.4807603
7.117214619 | 168.4486346 | -2.118180844 | 114.7777449 | 142.8525173 | 84.2243173 | 2.339158818 | 227.0768346
7.11785798 | 168.2054731 | -2.118370731 | 114.720091 | 142.7543365 | 84.10273654 | 2.335531171 | 226.8570731
7.11864431 | 168.1308501 | -2.118750503 | 114.5554167 | 142.5772251 | 84.06542507 | 2.334224912 | 226.6426501
7.119359155 | 167.9597259 | -2.119130275 | 114.7913753 | 142.7846629 | 83.97986293 | 2.331586889 | 226.7645259
7.120074001 | 167.8130789 | -2.119320162 | 114.221293 | 142.1901395 | 83.90653946 | 2.329293174 | 226.0966789
7.120788846 | 168.4156996 | -2.119320162 | 114.6805665 | 142.7498498 | 84.20784979 | 2.337522175 | 226.9576996
7.121503691 | 168.1724128 | -2.119510048 | 114.9221709 | 142.9509064 | 84.0862064 | 2.333871311 | 227.0371128
7.122218537 | 167.9288168 | -2.11988982 | 114.3681723 | 142.3563084 | 83.96440841 | 2.330216838 | 226.3207168
7.122933382 | 167.8308073 | -2.11988982 | 114.3494024 | 142.3212037 | 83.91540366 | 2.32860701 | 226.2366073
7.123290805 | 167.8059621 | -2.11988982 | 114.5984207 | 142.566081 | 83.90298103 | 2.32814138 | 226.4690621
7.124363073 | 168.2629179 | -2.11988982 | 114.7948393 | 142.838659 | 84.13145896 | 2.334204967 | 226.9701179
7.125077918 | 167.9706985 | -2.120459479 | 114.2852328 | 142.2803493 | 83.98534927 | 2.3298695 | 226.2656985
7.125864248 | 167.9208712 | -2.120459479 | 114.3531237 | 142.3399356 | 83.96043558 | 2.328913156 | 226.3003712
7.126507609 | 167.8233169 | -2.120269593 | 114.3867056 | 142.3572585 | 83.91165845 | 2.327334015 | 226.2689169
7.126865031 | 167.8951044 | -2.120269593 | 114.4032348 | 142.3857522 | 83.94755218 | 2.328224575 | 226.3333044
7.128008784 | 168.3992732 | -2.120839252 | 114.6647911 | 142.7313366 | 84.19963661 | 2.334924058 | 226.9309732
7.128795114 | 168.1555571 | -2.121219024 | 114.4476524 | 142.4735786 | 84.07777856 | 2.331247753 | 226.5513571
7.129509959 | 168.0095539 | -2.121029138 | 114.7731846 | 142.7747769 | 84.00477693 | 2.328966136 | 226.7795539
7.13015332 | 167.9113758 | -2.121219024 | 114.8526586 | 142.8378879 | 83.95568792 | 2.32737905 | 226.7935758
7.13093965 | 168.586251 | -2.121219024 | 114.681817 | 142.7795255 | 84.29312548 | 2.336586451 | 227.072651
7.131654495 | 168.3188369 | -2.12140891 | 114.526079 | 142.5792185 | 84.15941846 | 2.332602565 | 226.7386369
7.132369341 | 168.1477384 | -2.121788683 | 114.2296461 | 142.2542692 | 84.07386922 | 2.329969878 | 226.3281384
7.133084186 | 168.0252695 | -2.121978569 | 114.6996232 | 142.7038348 | 84.01263477 | 2.328019465 | 226.7164695
7.133727547 | 168.0475603 | -2.122358341 | 114.4177534 | 142.4256802 | 84.02378017 | 2.328121981 | 226.4494603
7.134513877 | 168.5291572 | -2.122358341 | 114.7950857 | 142.8832786 | 84.2645786 | 2.334615628 | 227.1478572
7.135228722 | 168.2620713 | -2.122358341 | 114.7198571 | 142.7635357 | 84.13103565 | 2.330638534 | 226.8945713
7.135872083 | 168.139429 | -2.122738114 | 114.8782763 | 142.9015145 | 84.06971448 | 2.328709733 | 226.971229
7.136729897 | 168.1616193 | -2.122928 | 114.5503731 | 142.5773096 | 84.08080964 | 2.32874076 | 226.6581193
7.137158804 | 168.0638616 | -2.123117886 | 114.6898872 | 142.7005308 | 84.03193078 | 2.327231114 | 226.7324616
7.138088103 | 168.4726981 | -2.123117886 | 114.867566 | 142.9463491 | 84.23634907 | 2.33265567 | 227.1826981
7.138874433 | 168.2534811 | -2.123307772 | 114.9448937 | 142.9871405 | 84.12674054 | 2.329327983 | 227.1138811
7.139589278 | 168.154861 | -2.123687545 | 114.8199203 | 142.8457305 | 84.07743048 | 2.327713447 | 226.923161
7.140375608 | 168.0564197 | -2.123877431 | 114.6000066 | 142.6094098 | 84.02820983 | 2.326078452 | 226.6376197
7.140590062 | 168.0315398 | -2.124067317 | 114.7189133 | 142.7241699 | 84.01576989 | 2.325660164 | 226.7399398
7.141805299 | 168.390871 | -2.12444709 | 114.6422903 | 142.7074355 | 84.19543549 | 2.330295811 | 226.902871
7.142377175 | 168.1717646 | -2.124826862 | 114.7355549 | 142.7641823 | 84.08588232 | 2.327041534 | 226.8500646
7.143092021 | 168.0016348 | -2.124636976 | 114.6345449 | 142.6348174 | 84.00081739 | 2.324426916 | 226.6356348
7.143806866 | 168.0724039 | -2.124826862 | 114.9676346 | 142.979702 | 84.03620197 | 2.325184958 | 227.0159039
7.144521711 | 168.5775964 | -2.125206635 | 114.8675321 | 142.9637982 | 84.28879819 | 2.332023358 | 227.2525964
7.145379526 | 168.4787046 | -2.125586407 | 114.5213682 | 142.6011523 | 84.23935229 | 2.330359399 | 226.8405046
7.146094371 | 168.1144235 | -2.12596618 | 114.6240412 | 142.6431117 | 84.05721174 | 2.325028661 | 226.7003235
7.146809216 | 167.8470695 | -2.126156066 | 114.6851232 | 142.6596347 | 83.92353475 | 2.321055218 | 226.5831695
7.147524062 | 167.796767 | -2.126535838 | 114.6320557 | 142.5981835 | 83.89838351 | 2.320119308 | 226.496567
7.148310392 | 168.3748777 | -2.126535838 | 114.7261592 | 142.7886389 | 84.18743885 | 2.327951465 | 226.9760777
7.149025237 | 167.914324 | -2.126725725 | 114.7696413 | 142.755362 | 83.957162 | 2.321276499 | 226.712524
7.149668598 | 167.8647869 | -2.126725725 | 114.565929 | 142.5433934 | 83.93239343 | 2.320374761 | 226.4757869
7.150383443 | 167.7906493 | -2.126915611 | 114.7735164 | 142.7386246 | 83.89532463 | 2.319105952 | 226.6339493
7.150740866 | 167.8382632 | -2.126915611 | 114.4061877 | 142.3792316 | 83.91913161 | 2.319655894 | 226.2983632
7.151813134 | 168.3913358 | -2.127105497 | 114.8369453 | 142.9021679 | 84.19566788 | 2.327041429 | 227.0978358
7.152527979 | 168.0512356 | -2.127485269 | 114.7227785 | 142.7313178 | 84.0256178 | 2.322053893 | 226.7569356
7.153242824 | 167.9043373 | -2.127865042 | 114.6464124 | 142.6304686 | 83.95216864 | 2.319768252 | 226.5826373
7.15395767 | 167.9029637 | -2.127865042 | 114.4987546 | 142.4825819 | 83.95148186 | 2.319517254 | 226.4340637
7.154386577 | 167.9501237 | -2.128054928 | 114.6888746 | 142.6805618 | 83.97506184 | 2.320037374 | 226.6556237
7.155458845 | 168.3341265 | -2.128244814 | 114.9173755 | 142.9730632 | 84.16706324 | 2.32505628 | 227.1401265
7.156245175 | 168.1146481 | -2.128624587 | 114.673116 | 142.692224 | 84.05732403 | 2.321733853 | 226.7495481
7.156888536 | 168.040966 | -2.128624587 | 114.5704553 | 142.577283 | 84.02048299 | 2.320495616 | 226.597766
7.157603381 | 167.8940761 | -2.129004359 | 114.492692 | 142.4750381 | 83.94703807 | 2.318211643 | 226.4220761
7.158318226 | 168.4236367 | -2.129194245 | 114.7470122 | 142.8176183 | 84.21181834 | 2.325377975 | 227.0294367
7.159033072 | 168.2046178 | -2.129384132 | 114.7680059 | 142.8021089 | 84.10230889 | 2.322086445 | 226.9044178
7.159747917 | 167.9131615 | -2.129574018 | 114.8742538 | 142.8597808 | 83.95658076 | 2.317783841 | 226.8163615
7.160462762 | 167.7904258 | -2.12995379 | 114.7605419 | 142.7256129 | 83.89521291 | 2.315838377 | 226.6208258
7.161177608 | 167.8128862 | -2.130143677 | 114.6930287 | 142.6618431 | 83.90644309 | 2.315920845 | 226.5682862
7.161963937 | 168.3905762 | -2.130333563 | 114.5428921 | 142.6079881 | 84.19528809 | 2.323732658 | 226.8032762
7.162607298 | 168.1723346 | -2.130143677 | 114.5290449 | 142.5577673 | 84.0861673 | 2.320476978 | 226.6439346
7.163465113 | 168.0976173 | -2.130523449 | 114.5783391 | 142.5946086 | 84.04880865 | 2.319156071 | 226.6434173
7.164179958 | 167.999659 | -2.130523449 | 114.4299863 | 142.4299295 | 83.99982949 | 2.31755733 | 226.429759
7.164465896 | 167.9025264 | -2.130523449 | 114.1980088 | 142.1817632 | 83.95126318 | 2.316109079 | 226.1330264
7.165538164 | 168.2864783 | -2.130713335 | 114.6917928 | 142.7395392 | 84.14323917 | 2.321120805 | 226.8827783
7.166253009 | 168.0188765 | -2.131093108 | 114.7022922 | 142.7054382 | 84.00943825 | 2.317155074 | 226.7148765
7.167039339 | 167.8721813 | -2.131282994 | 114.5822938 | 142.5609906 | 83.93609064 | 2.314854045 | 226.4970813
7.1676827 | 167.7495947 | -2.131662766 | 114.5698316 | 142.5280974 | 83.87479737 | 2.312935999 | 226.4028947
7.168040123 | 167.773053 | -2.131662766 | 114.321051 | 142.2832265 | 83.88652649 | 2.31314793 | 226.169753
7.169183875 | 168.2057669 | -2.13147288 | 114.540189 | 142.5744834 | 84.10288344 | 2.318814645 | 226.6773669
7.169827236 | 168.0596638 | -2.13147288 | 114.6693879 | 142.6793319 | 84.02983192 | 2.316568826 | 226.7091638
7.170613566 | 167.9860336 | -2.131282994 | 114.8696445 | 142.8673168 | 83.99301682 | 2.315287958 | 226.8603336
7.171256927 | 168.0330842 | -2.131282994 | 114.9328281 | 142.9383421 | 84.01654211 | 2.315736344 | 226.9548842
7.171971772 | 168.6829558 | -2.131662766 | 115.1518519 | 143.2656779 | 84.34147789 | 2.324566797 | 227.6071558
7.172829587 | 168.5119823 | -2.131852653 | 115.1840608 | 143.2693911 | 84.25599114 | 2.32190517 | 227.5253823
7.173472947 | 168.3163391 | -2.132612197 | 114.8625464 | 142.9152696 | 84.15816955 | 2.318969613 | 227.0734391
7.174187793 | 168.0732211 | -2.132802084 | 115.066007 | 143.0782106 | 84.03661057 | 2.315349761 | 227.1148211
7.174974123 | 168.095851 | -2.132802084 | 114.8509503 | 142.8669255 | 84.04792549 | 2.315411413 | 226.914851
7.175760452 | 168.6734367 | -2.13299197 | 114.9593789 | 143.0716183 | 84.33671834 | 2.323206809 | 227.4083367
7.176403813 | 168.2608372 | -2.133561629 | 114.9197457 | 142.9632186 | 84.13041861 | 2.317249145 | 227.0936372
7.177047174 | 168.1141197 | -2.133941401 | 114.6645399 | 142.6835598 | 84.05705984 | 2.314997163 | 226.7406197
7.177833504 | 167.9191615 | -2.134131287 | 114.7826538 | 142.7691807 | 83.95958074 | 2.31202744 | 226.7287615
7.178262411 | 167.8455996 | -2.134321174 | 114.7858332 | 142.7600998 | 83.92279982 | 2.310864509 | 226.6828996
7.17919171 | 168.2053004 | -2.134700946 | 115.0133335 | 143.0475502 | 84.1026502 | 2.315575706 | 227.1502004
7.17997804 | 168.0103471 | -2.134890832 | 114.983449 | 142.9851736 | 84.00517356 | 2.312606876 | 226.9903471
7.180621401 | 167.8398129 | -2.135080718 | 114.4058043 | 142.3791065 | 83.91990645 | 2.310024751 | 226.2990129
7.1815507 | 167.8859942 | -2.135270605 | 114.8348981 | 142.8158971 | 83.94299709 | 2.310368887 | 226.7588942
7.181836638 | 167.7885709 | -2.135460491 | 114.7362236 | 142.7009854 | 83.89428543 | 2.308920377 | 226.5952709
7.182908906 | 168.1724331 | -2.135650377 | 114.6704777 | 142.6992166 | 84.08621655 | 2.313919807 | 226.7854331
7.183623751 | 167.9048949 | -2.13603015 | 114.7893983 | 142.7735475 | 83.95244746 | 2.309965269 | 226.7259949
7.184338597 | 167.661502 | -2.136409922 | 114.6607673 | 142.604351 | 83.83075099 | 2.306347599 | 226.435102
7.185053442 | 167.5873999 | -2.136599808 | 114.7007666 | 142.6319999 | 83.79369993 | 2.305086802 | 226.4256999
7.185768287 | 168.0929419 | -2.136599808 | 114.7038806 | 142.7193709 | 84.04647093 | 2.311892813 | 226.7658419
7.186483133 | 167.8498673 | -2.136789694 | 114.6356558 | 142.6106337 | 83.92493366 | 2.308280462 | 226.5355673
7.187197978 | 167.6550739 | -2.136979581 | 114.5734246 | 142.515937 | 83.82753697 | 2.305340596 | 226.3434739
7.187912823 | 167.6292506 | -2.137169467 | 114.3072169 | 142.2454253 | 83.81462529 | 2.304752067 | 226.0600506
7.18834173 | 167.6767033 | -2.137169467 | 114.5004344 | 142.4465517 | 83.83835167 | 2.305274684 | 226.2849033
7.189342514 | 168.0848086 | -2.137359353 | 114.4766695 | 142.4908043 | 84.0424043 | 2.310630312 | 226.5332086
7.190057359 | 167.8176078 | -2.137549239 | 114.6228026 | 142.5924039 | 83.90880389 | 2.306684332 | 226.5012078
7.190843689 | 167.7675092 | -2.137739126 | 114.6586031 | 142.6198546 | 83.88375462 | 2.305735393 | 226.5036092
7.191558534 | 167.717549 | -2.137929012 | 114.4894497 | 142.4423745 | 83.85877449 | 2.304811495 | 226.301149
7.191915957 | 167.644139 | -2.138118898 | 114.6596797 | 142.6003695 | 83.82206948 | 2.303676221 | 226.422439
7.192988225 | 168.1241827 | -2.13849867 | 114.8528942 | 142.8735913 | 84.06209134 | 2.310006582 | 226.9356827
7.19370307 | 167.7604501 | -2.138688557 | 114.87105 | 142.8311251 | 83.88022505 | 2.304720771 | 226.7113501
7.194417916 | 167.6377707 | -2.139068329 | 114.6072569 | 142.5468854 | 83.81888536 | 2.302786569 | 226.3657707
7.195132761 | 167.5871878 | -2.139637988 | 114.4040959 | 142.3352939 | 83.79359392 | 2.301854769 | 226.1288878
7.195561668 | 167.5139585 | -2.139637988 | 114.7258862 | 142.6448792 | 83.75697923 | 2.30069986 | 226.4018585
7.196633936 | 167.8977513 | -2.139827874 | 114.7387171 | 142.7216756 | 83.94887563 | 2.305690014 | 226.6705513
7.197348782 | 167.6785359 | -2.140207647 | 114.7857453 | 142.732168 | 83.83926797 | 2.302415233 | 226.5714359
7.197992142 | 167.4108806 | -2.140777305 | 114.5289269 | 142.4307403 | 83.70544031 | 2.298490969 | 226.1361806
7.198706988 | 167.2885258 | -2.140967191 | 114.5330419 | 142.4144629 | 83.64426291 | 2.296563047 | 226.0587258
7.199564802 | 168.0347263 | -2.141157078 | 114.6669754 | 142.6727631 | 84.01736313 | 2.306653938 | 226.6901263
7.200279647 | 167.5500473 | -2.14153685 | 114.5619158 | 142.4869236 | 83.77502364 | 2.299693542 | 226.2619473
7.200923008 | 167.2106298 | -2.141726736 | 114.3853766 | 142.2538149 | 83.60531489 | 2.29477455 | 225.8591298
7.201709338 | 167.1846783 | -2.141916623 | 114.5187261 | 142.3828392 | 83.59233917 | 2.29416364 | 225.9751783
7.202352699 | 166.9900692 | -2.142106509 | 114.0728564 | 141.9045346 | 83.49503462 | 2.291256689 | 225.3995692
7.203139029 | 167.6157081 | -2.142296395 | 114.4227027 | 142.3586541 | 83.80785407 | 2.299692207 | 226.1665081
7.20378239 | 167.3007482 | -2.142296395 | 114.3910161 | 142.2744741 | 83.65037411 | 2.295114678 | 225.9248482
7.20456872 | 167.2020869 | -2.142676167 | 114.017629 | 141.8846435 | 83.60104345 | 2.293494755 | 225.4856869
7.20521208 | 167.1037016 | -2.14305594 | 114.3807339 | 142.2313508 | 83.55185078 | 2.291924491 | 225.7832016
7.205640988 | 167.1270128 | -2.14305594 | 114.4506043 | 142.3051064 | 83.56350641 | 2.292111581 | 225.8686128
7.206641771 | 167.4384977 | -2.143245826 | 114.3338326 | 142.2402488 | 83.71924884 | 2.296115468 | 225.9594977
7.207428101 | 167.2198062 | -2.143245826 | 114.3462354 | 142.2162031 | 83.60990311 | 2.292830711 | 225.8261062
7.208142946 | 167.1698622 | -2.143435712 | 114.4799874 | 142.3416311 | 83.58493111 | 2.291910444 | 225.9265622
7.208857792 | 167.2158186 | -2.144005371 | 114.3207062 | 142.1900093 | 83.60790929 | 2.292320671 | 225.7979186
7.209358183 | 167.1177124 | -2.144385143 | 114.4797041 | 142.3326562 | 83.5588562 | 2.290800748 | 225.8915124
7.210430451 | 167.38047 | -2.144764916 | 114.60019 | 142.496935 | 83.69023499 | 2.294104213 | 226.18717
7.211145297 | 167.0409647 | -2.144954802 | 114.0068216 | 141.8469824 | 83.52048237 | 2.289168734 | 225.3674647
7.211717173 | 166.8223888 | -2.145144688 | 114.1402629 | 141.9439944 | 83.41119442 | 2.285956363 | 225.3551888
7.212432018 | 166.8207112 | -2.145334575 | 114.2046037 | 142.0080556 | 83.41035561 | 2.285706535 | 225.4184112
7.213146864 | 167.3498828 | -2.145524461 | 114.3591943 | 142.2508414 | 83.67494139 | 2.292816224 | 225.9257828
7.213861709 | 166.9615077 | -2.14609412 | 115.0120359 | 142.8389539 | 83.48075386 | 2.287205288 | 226.3197077
7.214576554 | 166.7664855 | -2.146473892 | 114.0105285 | 141.8049427 | 83.38324274 | 2.284275494 | 225.1881855
7.2152914 | 166.5959076 | -2.146663778 | 114.9328692 | 142.6988538 | 83.2979538 | 2.281685066 | 225.9968076
7.216077729 | 166.5458388 | -2.146853664 | 113.9727796 | 141.7304194 | 83.27291941 | 2.280742583 | 225.0033388
7.216792575 | 167.0514803 | -2.146663778 | 114.3151268 | 142.1570402 | 83.52574015 | 2.287523125 | 225.6827803
7.217650389 | 166.9533267 | -2.146663778 | 114.3946089 | 142.2201634 | 83.47666337 | 2.285891344 | 225.6968267
7.218365234 | 166.6862416 | -2.146853664 | 114.1852805 | 141.9663208 | 83.3431208 | 2.281964891 | 225.3094416
7.219008595 | 166.7088293 | -2.147043551 | 114.2959098 | 142.0807147 | 83.35441466 | 2.282074414 | 225.4351293
7.219366018 | 166.6840192 | -2.147043551 | 114.1143397 | 141.8950096 | 83.34200962 | 2.281617771 | 225.2370192
7.220509771 | 167.0189925 | -2.147423323 | 114.3810975 | 142.2175962 | 83.50949624 | 2.285895546 | 225.7270925
7.221153131 | 166.7276149 | -2.147803096 | 114.0723716 | 141.8603075 | 83.36380745 | 2.281656831 | 225.2241149
7.221867977 | 166.6294315 | -2.147992982 | 114.2978438 | 142.0694157 | 83.31471573 | 2.280071454 | 225.3841315
7.222582822 | 166.482997 | -2.148182868 | 114.1612323 | 141.9083985 | 83.24149851 | 2.277818335 | 225.149897
7.222940245 | 166.4340626 | -2.148182868 | 113.9862209 | 141.7252313 | 83.21703132 | 2.277028133 | 224.9422626
7.224012513 | 166.9386652 | -2.148182868 | 114.3634217 | 142.1865326 | 83.46933261 | 2.283675225 | 225.6558652
7.224727358 | 166.8169806 | -2.147992982 | 114.3328602 | 142.1356903 | 83.40849031 | 2.281764989 | 225.5441806
7.225513688 | 166.7427893 | -2.148182868 | 114.3967298 | 142.1871947 | 83.37139465 | 2.280489875 | 225.5585893
7.226157049 | 166.7412488 | -2.148372754 | 114.1934163 | 141.9836244 | 83.37062442 | 2.28026552 | 225.3542488
7.226943379 | 167.53588 | -2.148372754 | 114.2705933 | 142.19324 | 83.76794001 | 2.291012813 | 225.96118
7.227658224 | 167.2446952 | -2.14856264 | 114.3933317 | 142.2674476 | 83.6223476 | 2.286757465 | 225.8897952
7.228373069 | 167.0741399 | -2.148752527 | 114.32918 | 142.1748699 | 83.53706993 | 2.284171791 | 225.7119399
7.229159399 | 167.0485104 | -2.148752527 | 114.4184368 | 142.2598552 | 83.52425521 | 2.283568809 | 225.7841104
7.229445337 | 166.9270288 | -2.148942413 | 114.0967429 | 141.9179144 | 83.46351442 | 2.281798117 | 225.3814288
7.23058909 | 167.4308236 | -2.149322185 | 114.4355745 | 142.3407118 | 83.71541178 | 2.288404724 | 226.0561236
7.231232451 | 167.0667947 | -2.149891844 | 114.3042316 | 142.1486974 | 83.53339736 | 2.283167007 | 225.6820947
7.231947296 | 166.872438 | -2.149891844 | 114.353046 | 142.165119 | 83.436219 | 2.280253852 | 225.601338
7.232662141 | 166.8222013 | -2.150271616 | 114.1678004 | 141.9715006 | 83.41110063 | 2.279333899 | 225.3826013
7.233091048 | 166.7728236 | -2.150461503 | 114.2487412 | 142.0442118 | 83.38641178 | 2.278516076 | 225.4306236
7.234163316 | 167.1323058 | -2.150651389 | 114.2797686 | 142.1351529 | 83.56615289 | 2.283147578 | 225.7013058
7.234806677 | 166.9139701 | -2.150651389 | 114.17549 | 141.994485 | 83.45698504 | 2.279926696 | 225.4514701
7.235593007 | 167.0086443 | -2.150841275 | 114.4022481 | 142.2370222 | 83.50432215 | 2.280987376 | 225.7413443
7.236379337 | 166.8135389 | -2.151221048 | 114.562113 | 142.3643694 | 83.40676943 | 2.278043341 | 225.7711389
7.237094182 | 167.3910992 | -2.151221048 | 114.5891331 | 142.4876496 | 83.69554959 | 2.285798882 | 226.1831992
7.237737543 | 167.027727 | -2.151410934 | 114.308409 | 142.1463635 | 83.51386352 | 2.280575177 | 225.660227
7.238452388 | 166.88163 | -2.151410934 | 114.08161 | 141.895215 | 83.44081501 | 2.278331609 | 225.33603
7.239167234 | 166.9040728 | -2.15160082 | 114.2389909 | 142.0563364 | 83.45203642 | 2.27841665 | 225.5083728
7.239596141 | 166.8546986 | -2.151790706 | 114.0241329 | 141.8332493 | 83.42734929 | 2.277599663 | 225.2605986
7.240596924 | 167.3352033 | -2.151790706 | 114.7211011 | 142.6103017 | 83.66760165 | 2.283921116 | 226.2779033
7.241383254 | 166.9474532 | -2.151980592 | 114.4405511 | 142.2651266 | 83.47372659 | 2.278318467 | 225.7388532
7.242026615 | 166.9214784 | -2.152360365 | 114.0852928 | 141.9055392 | 83.46073922 | 2.277757401 | 225.3662784
7.24274146 | 166.8715592 | -2.152550251 | 114.1988531 | 142.0107796 | 83.43577961 | 2.276843359 | 225.4465592
7.243170368 | 166.7980675 | -2.152740137 | 114.0728558 | 141.8725337 | 83.39903373 | 2.2756939 | 225.2715675
7.244242636 | 167.2777876 | -2.15311991 | 114.1771625 | 142.0567938 | 83.6388938 | 2.281979148 | 225.6956876
7.24510045 | 167.0828764 | -2.153309796 | 114.1990921 | 142.0462382 | 83.54143821 | 2.279018715 | 225.5876764
7.245815295 | 166.8882429 | -2.153499682 | 114.3789143 | 142.1936214 | 83.44412145 | 2.276107725 | 225.6377429
7.246387172 | 166.8141691 | -2.153879455 | 114.230723 | 142.0330846 | 83.40708457 | 2.274905881 | 225.4401691
7.246887563 | 166.7405449 | -2.154069341 | 114.1484816 | 141.9385725 | 83.37027247 | 2.273732858 | 225.3088449
7.247888347 | 167.148959 | -2.153879455 | 114.1793197 | 142.0374795 | 83.57447951 | 2.279053841 | 225.611959
7.248603192 | 167.0269986 | -2.153879455 | 114.1527662 | 141.9905993 | 83.5134993 | 2.277146548 | 225.5040986
7.249246553 | 166.9292949 | -2.153879455 | 114.3863983 | 142.2079474 | 83.46464744 | 2.275596677 | 225.6725949
7.250104367 | 166.9279662 | -2.153689569 | 114.3782554 | 142.1995831 | 83.46398308 | 2.275309107 | 225.6635662
7.250747728 | 167.5296808 | -2.153689569 | 114.6208269 | 142.5424404 | 83.76484038 | 2.283405874 | 226.3072808
7.251462574 | 167.2617651 | -2.154449113 | 114.3840217 | 142.2609826 | 83.63088256 | 2.279486134 | 225.8918651
7.252105934 | 167.0913993 | -2.154639 | 114.3912331 | 142.2397996 | 83.54569963 | 2.276934721 | 225.7854993
7.25282078 | 167.0414846 | -2.154828886 | 114.4687949 | 142.3090423 | 83.52074231 | 2.276022094 | 225.8297846
7.253678594 | 167.2086603 | -2.154828886 | 114.5344201 | 142.4025302 | 83.60433016 | 2.278057636 | 226.0068603
7.254393439 | 167.6655061 | -2.154828886 | 114.750802 | 142.695053 | 83.83275303 | 2.284130661 | 226.5278061
7.255108285 | 167.3988528 | -2.154828886 | 114.7746176 | 142.6744264 | 83.69942638 | 2.280230219 | 226.3738528
7.25582313 | 167.2042398 | -2.155018772 | 114.6383466 | 142.5057199 | 83.6021199 | 2.277323408 | 226.1078398
7.256537975 | 167.2993344 | -2.155018772 | 114.9526448 | 142.8358672 | 83.64966718 | 2.278409535 | 226.4855344
7.256895398 | 167.3227652 | -2.155018772 | 114.9538551 | 142.8409826 | 83.66138259 | 2.278620193 | 226.5023652
7.257967666 | 167.8747415 | -2.155398545 | 115.0537472 | 143.0328708 | 83.93737075 | 2.285888666 | 226.9702415
7.258753996 | 167.5832195 | -2.155778317 | 114.8992732 | 142.8298097 | 83.79160974 | 2.281624895 | 226.6214195
7.259397357 | 167.4607833 | -2.156158089 | 114.8026611 | 142.7127917 | 83.73039166 | 2.279736099 | 226.4431833
7.260112202 | 167.314098 | -2.156537862 | 114.501666 | 142.387349 | 83.65704901 | 2.277491204 | 226.044398
7.260469625 | 167.3131003 | -2.156727748 | 114.8546334 | 142.7401501 | 83.65655014 | 2.277365344 | 226.3967003
7.261541893 | 167.7209876 | -2.156727748 | 115.2892959 | 143.2427938 | 83.86049381 | 2.282646149 | 227.1032876
7.262328223 | 167.5021372 | -2.156917634 | 114.9176457 | 142.8346686 | 83.75106862 | 2.279385494 | 226.5857372
7.263043068 | 167.452225 | -2.157107521 | 114.8399083 | 142.7486125 | 83.72611248 | 2.278473942 | 226.474725
7.263757913 | 167.3775746 | -2.157677179 | 114.6644249 | 142.5606873 | 83.6887873 | 2.277222002 | 226.2494746
7.264472759 | 167.7855028 | -2.158056952 | 114.7618009 | 142.7260514 | 83.89275141 | 2.282613303 | 226.6188028
7.265187604 | 167.3976951 | -2.158436724 | 114.2224317 | 142.1220475 | 83.69884755 | 2.277050819 | 225.8208951
7.265902449 | 167.106659 | -2.15862661 | 114.4726197 | 142.3237295 | 83.55332951 | 2.27282129 | 225.877059
7.266617295 | 166.9361908 | -2.158816497 | 114.1422969 | 141.9649954 | 83.46809541 | 2.270251795 | 225.4330908
7.26733214 | 166.9586237 | -2.159006383 | 114.0373746 | 141.8638119 | 83.47931186 | 2.270337165 | 225.3431237
7.268046985 | 167.4629834 | -2.159386155 | 114.4410945 | 142.3515917 | 83.7314917 | 2.277053278 | 226.0830834
7.268833315 | 167.0271511 | -2.159576042 | 114.282117 | 142.1199755 | 83.51357554 | 2.270811046 | 225.6335511
7.269476676 | 166.905362 | -2.159576042 | 114.4953207 | 142.312881 | 83.45268102 | 2.268934727 | 225.765562
7.270191521 | 166.831349 | -2.159765928 | 114.2864497 | 142.0916745 | 83.41567452 | 2.267693599 | 225.507349
7.270548944 | 166.8785764 | -2.159955814 | 114.5646921 | 142.3777882 | 83.43928818 | 2.268231689 | 225.8170764
7.271764181 | 167.3816423 | -2.160525473 | 114.4488808 | 142.3458211 | 83.69082114 | 2.274770701 | 226.0366423
7.272407542 | 166.9940155 | -2.160905245 | 114.7064718 | 142.5388078 | 83.49700777 | 2.269239359 | 226.0358155
7.273193872 | 166.7755184 | -2.160905245 | 114.4847395 | 142.2806592 | 83.38775922 | 2.265989882 | 225.6684184
7.273837233 | 166.6531156 | -2.161285018 | 114.3883385 | 142.1638578 | 83.3265578 | 2.264106676 | 225.4904156
7.274194655 | 166.6280117 | -2.161474904 | 114.1921706 | 141.9635059 | 83.31400585 | 2.263650318 | 225.2775117
7.275338408 | 166.987159 | -2.16166479 | 114.3717863 | 142.2029795 | 83.49357952 | 2.268230954 | 225.696559
7.276053253 | 166.7202769 | -2.161854676 | 114.2121256 | 141.9988384 | 83.36013845 | 2.264340157 | 225.3589769
7.276768098 | 166.694179 | -2.162234449 | 114.0793263 | 141.8616895 | 83.34708952 | 2.26375907 | 225.208779
7.277482944 | 166.547538 | -2.162614221 | 114.087546 | 141.845469 | 83.27376901 | 2.261521711 | 225.119238
7.278197789 | 167.0039241 | -2.162804107 | 114.3577747 | 142.191762 | 83.50196203 | 2.267570182 | 225.6937241
7.27884115 | 166.6401336 | -2.163373766 | 114.3121112 | 142.0854668 | 83.3200668 | 2.262371839 | 225.4055336
7.279555995 | 166.5182282 | -2.163373766 | 114.2514761 | 142.0045141 | 83.25911408 | 2.260475049 | 225.2636282
7.280342325 | 166.3955665 | -2.163753538 | 113.8745888 | 141.6071833 | 83.19778326 | 2.258546067 | 224.8049665
7.281128655 | 166.4178634 | -2.163943425 | 113.9645211 | 141.7008317 | 83.20893168 | 2.258608382 | 224.9097634
7.281772016 | 166.8746751 | -2.163943425 | 114.1564917 | 141.9689376 | 83.43733755 | 2.264682189 | 225.4062751
7.282486861 | 166.5840224 | -2.163943425 | 114.1390075 | 141.9030112 | 83.29201121 | 2.26046877 | 225.1950224
7.283273191 | 166.4860933 | -2.163943425 | 114.1805644 | 141.9282467 | 83.24304666 | 2.258880146 | 225.1712933
7.283988036 | 166.3879913 | -2.164133311 | 113.8576638 | 141.5889957 | 83.19399567 | 2.257311644 | 224.7829913
7.284273974 | 166.387446 | -2.164133311 | 113.894982 | 141.626223 | 83.19372299 | 2.257215548 | 224.819946
7.285489212 | 166.8910488 | -2.164323197 | 114.1360496 | 141.9512244 | 83.44552439 | 2.263751448 | 225.3967488
7.286204057 | 166.6958986 | -2.164892856 | 114.1326995 | 141.9153493 | 83.34794929 | 2.260851001 | 225.2632986
7.286847418 | 166.4774064 | -2.165082742 | 114.3008688 | 142.0471032 | 83.23870319 | 2.257652943 | 225.2858064
7.287633748 | 166.3306512 | -2.165462514 | 113.9954504 | 141.7172256 | 83.1653256 | 2.255395587 | 224.8825512
7.288277108 | 166.8597403 | -2.165462514 | 114.2605134 | 142.0704702 | 83.42987017 | 2.26245595 | 225.5003403
7.289063438 | 166.4957274 | -2.166032173 | 113.8964758 | 141.6457637 | 83.24786372 | 2.257217921 | 224.8936274
7.289778284 | 166.5184679 | -2.166032173 | 114.123356 | 141.8764339 | 83.25923394 | 2.257308525 | 225.1356679
7.290564613 | 166.179193 | -2.166222059 | 113.9797643 | 141.6762965 | 83.08959649 | 2.252411445 | 224.765893
7.291207974 | 166.1050337 | -2.166601832 | 113.9626446 | 141.6468168 | 83.05251683 | 2.25119559 | 224.6993337
7.29192282 | 166.6580655 | -2.166601832 | 114.0892885 | 141.8656327 | 83.32903273 | 2.25855907 | 225.1946655
7.292637665 | 166.3427281 | -2.166981604 | 113.966476 | 141.6902641 | 83.17136406 | 2.254013629 | 224.8616281
7.29335251 | 166.1958119 | -2.167551263 | 113.939904 | 141.639206 | 83.09790597 | 2.251778321 | 224.7371119
7.294067356 | 165.9775205 | -2.167551263 | 114.2275402 | 141.8904602 | 82.98876025 | 2.248564913 | 224.8792205
7.294424778 | 165.9527371 | -2.167551263 | 114.092079 | 141.7508686 | 82.97636857 | 2.248114977 | 224.7272371
7.295497046 | 166.4559248 | -2.168120922 | 113.9664083 | 141.7090624 | 83.22796238 | 2.254681792 | 224.9370248
7.296211892 | 166.020094 | -2.168500694 | 113.9284313 | 141.598447 | 83.010047 | 2.248487505 | 224.608494
7.296926737 | 165.8015028 | -2.16869058 | 113.7838676 | 141.4174514 | 82.90075141 | 2.245271571 | 224.3182028
7.297641582 | 165.775732 | -2.168880467 | 113.8452773 | 141.474566 | 82.887866 | 2.244698495 | 224.362432
7.298427912 | 166.2800648 | -2.169070353 | 114.0755883 | 141.7889324 | 83.14003242 | 2.251366809 | 224.9289648
7.299142757 | 166.0852688 | -2.169450125 | 113.9355563 | 141.6164344 | 83.0426344 | 2.248477568 | 224.6590688
7.299857603 | 165.8184833 | -2.169640011 | 113.8640278 | 141.5004417 | 82.90924166 | 2.244602717 | 224.4096833
7.300643933 | 165.7684764 | -2.169829898 | 113.9607588 | 141.5888382 | 82.88423818 | 2.243675991 | 224.4730764
7.301287293 | 165.6223389 | -2.170019784 | 113.6719463 | 141.2756694 | 82.81116944 | 2.241476757 | 224.0868389
7.302002139 | 166.1746746 | -2.170399556 | 113.9808582 | 141.6766373 | 83.08733729 | 2.248821491 | 224.7639746
7.302716984 | 165.8118074 | -2.170399556 | 114.1363025 | 141.7716037 | 82.9059037 | 2.243632425 | 224.6775074
7.303431829 | 165.713738 | -2.170589443 | 114.0208127 | 141.639769 | 82.85686899 | 2.242070037 | 224.496638
7.304146675 | 165.6641797 | -2.170589443 | 113.7216932 | 141.3323898 | 82.83208984 | 2.241172114 | 224.1644797
7.304504097 | 165.7117003 | -2.170589443 | 113.9342334 | 141.5528502 | 82.85585017 | 2.241713016 | 224.4087003
7.305576365 | 166.094635 | -2.170969215 | 114.1572783 | 141.8397175 | 83.04731751 | 2.246625667 | 224.887035
7.306291211 | 165.8281815 | -2.170969215 | 114.3312605 | 141.9692908 | 82.91409075 | 2.242758953 | 224.8833815
7.307006056 | 165.7298065 | -2.171348987 | 113.9999688 | 141.6216033 | 82.86490326 | 2.241193233 | 224.4865065
7.307792386 | 165.8002987 | -2.171538874 | 113.8030662 | 141.4364494 | 82.90014936 | 2.241916694 | 224.3365987
7.308221293 | 165.7506666 | -2.171918646 | 113.9438222 | 141.5689333 | 82.87533331 | 2.241105993 | 224.4442666
7.309222077 | 166.0617319 | -2.172108532 | 113.8561106 | 141.533066 | 83.03086597 | 2.245054932 | 224.5639319
7.310008407 | 165.7948464 | -2.172298419 | 113.8802488 | 141.5127232 | 82.89742319 | 2.241162472 | 224.4101464
7.310723252 | 165.6967864 | -2.172488305 | 113.9170621 | 141.5331932 | 82.84839321 | 2.239602014 | 224.3815864
7.311366613 | 165.5503597 | -2.172868077 | 113.7219532 | 141.3136798 | 82.77517983 | 2.237402213 | 224.0888597
7.312081458 | 166.1514356 | -2.172868077 | 114.3509119 | 142.0428178 | 83.07571782 | 2.245403793 | 225.1185356
7.312796303 | 165.9328894 | -2.173057964 | 114.0992631 | 141.7547447 | 82.96644472 | 2.242195754 | 224.7211894
7.313511149 | 165.7387539 | -2.173057964 | 114.1145513 | 141.7376769 | 82.86937695 | 2.239322117 | 224.6070539
7.314225994 | 165.7852789 | -2.17324785 | 113.7658596 | 141.3967394 | 82.89263944 | 2.239739349 | 224.2893789
7.314583417 | 165.7605027 | -2.17324785 | 113.9166009 | 141.5433514 | 82.88025137 | 2.239291183 | 224.4236027
7.315655685 | 166.1681016 | -2.17324785 | 114.3256672 | 142.0203508 | 83.08405081 | 2.244534563 | 225.1044016
7.31637053 | 166.0215425 | -2.173627622 | 113.7630142 | 141.4332712 | 83.01077124 | 2.242312094 | 224.4440425
7.317299829 | 166.0197732 | -2.173627622 | 114.0751244 | 141.7450866 | 83.00988661 | 2.242003141 | 224.7549732
7.31794319 | 165.8733548 | -2.174007395 | 113.7832183 | 141.4287774 | 82.93667742 | 2.23980522 | 224.3654548
7.318229128 | 165.7517143 | -2.174387167 | 113.6830714 | 141.3083571 | 82.87585714 | 2.238055548 | 224.1842143
7.319444365 | 166.2068997 | -2.174577053 | 113.8807999 | 141.5819499 | 83.10344987 | 2.24390282 | 224.6853997
7.320016241 | 165.8199822 | -2.17476694 | 113.9234274 | 141.5600911 | 82.9099911 | 2.238441768 | 224.4700822
7.320731087 | 165.7219346 | -2.174956826 | 114.0693449 | 141.6896673 | 82.86096731 | 2.236883877 | 224.5506346
7.321445932 | 165.6238889 | -2.175146712 | 113.678563 | 141.2825444 | 82.81194444 | 2.235326316 | 224.0944889
7.322160777 | 166.1763864 | -2.175336598 | 113.7673288 | 141.4633932 | 83.08819322 | 2.24265364 | 224.5515864
7.322947107 | 165.885451 | -2.175526484 | 113.8625503 | 141.5101255 | 82.94272551 | 2.238439898 | 224.452851
7.323661952 | 165.691032 | -2.175716371 | 113.750444 | 141.365616 | 82.84551598 | 2.235566739 | 224.211132
7.324305313 | 165.6657158 | -2.175716371 | 115.2599053 | 142.8708579 | 82.83285792 | 2.235024724 | 225.7037158
7.325020159 | 165.7363278 | -2.175906257 | 113.7633426 | 141.3860639 | 82.86816389 | 2.235770592 | 224.2542278
7.325877973 | 166.3604943 | -2.176286029 | 114.0484981 | 141.7752471 | 83.18024713 | 2.24402882 | 224.9554943
7.326592818 | 165.9971191 | -2.176665802 | 114.268073 | 141.9342596 | 82.99855955 | 2.238850199 | 224.9328191
7.327307664 | 165.7304314 | -2.176855688 | 113.7895771 | 141.4113157 | 82.86521569 | 2.234992137 | 224.2765314
7.328022509 | 165.5357161 | -2.17723546 | 113.632072 | 141.221358 | 82.76785804 | 2.232116982 | 223.9892161
7.328451416 | 165.4867176 | -2.17723546 | 113.8601392 | 141.4412588 | 82.74335879 | 2.231317738 | 224.1846176
7.329523684 | 165.8698405 | -2.177425347 | 113.9322468 | 141.5772202 | 82.93492024 | 2.236218427 | 224.5121405
7.330167045 | 165.5792086 | -2.177615233 | 113.9002695 | 141.4968043 | 82.78960429 | 2.232057282 | 224.2864086
7.330953375 | 165.5536238 | -2.177615233 | 113.9734413 | 141.5657119 | 82.77681189 | 2.231468872 | 224.3425238
7.331596736 | 165.4313282 | -2.177995005 | 113.8409761 | 141.4128641 | 82.71566412 | 2.229604994 | 224.1285282
7.332025643 | 165.3826414 | -2.177805119 | 114.1835471 | 141.7473207 | 82.69132068 | 2.228810537 | 224.4386414
7.333026426 | 165.8625571 | -2.177805119 | 114.010519 | 141.6542785 | 82.93127854 | 2.235050937 | 224.5855571
7.333741272 | 165.6919443 | -2.178184892 | 114.1213481 | 141.7366722 | 82.84597217 | 2.23250667 | 224.5826443
7.334527602 | 165.5452899 | -2.178564664 | 113.8104633 | 141.4013449 | 82.77264494 | 2.230267817 | 224.1739899
7.335242447 | 165.5439324 | -2.178564664 | 113.7844108 | 141.3750662 | 82.77196619 | 2.230031963 | 224.1470324
7.336028777 | 166.1687729 | -2.178564664 | 114.255491 | 141.9502865 | 83.08438645 | 2.238310354 | 225.0346729
7.336743622 | 165.9506044 | -2.178564664 | 113.9478681 | 141.6063022 | 82.9753022 | 2.235118625 | 224.5816044
7.337386983 | 165.7563549 | -2.17875455 | 114.0653183 | 141.6913775 | 82.87817745 | 2.232275251 | 224.5695549
7.338173313 | 165.706372 | -2.178944436 | 113.8254573 | 141.443186 | 82.85318598 | 2.231354913 | 224.296372
7.338459251 | 165.7296079 | -2.179134323 | 113.8972026 | 141.5188039 | 82.86480394 | 2.231584602 | 224.3836079
7.339531519 | 166.1123682 | -2.179514095 | 113.7968894 | 141.4822841 | 83.05618412 | 2.23647363 | 224.5384682
7.340246364 | 165.7490604 | -2.179893868 | 113.6992868 | 141.3241302 | 82.87453022 | 2.231306295 | 224.1986604
7.341032694 | 165.6024178 | -2.18027364 | 113.8259059 | 141.4263089 | 82.80120889 | 2.229069715 | 224.2275178
7.341676055 | 165.4319622 | -2.180653413 | 113.6029874 | 141.1749811 | 82.71598112 | 2.226552626 | 223.8909622
7.342104962 | 165.3829728 | -2.180653413 | 113.2185576 | 140.7823864 | 82.69148642 | 2.225755317 | 223.4738728
7.343105746 | 165.7902505 | -2.180843299 | 113.8210168 | 141.4527253 | 82.89512527 | 2.230998367 | 224.3478505
7.34396356 | 165.764532 | -2.180843299 | 114.223944 | 141.851366 | 82.882266 | 2.230387575 | 224.733632
7.344678405 | 165.6665153 | -2.181033185 | 113.4185718 | 141.0296577 | 82.83325766 | 2.228835969 | 223.8629153
7.345321766 | 165.5204628 | -2.181223071 | 113.9067876 | 141.4935314 | 82.76023141 | 2.226652375 | 224.2537628
7.346036612 | 166.1453552 | -2.181223071 | 113.9665851 | 141.6574776 | 83.07267762 | 2.234942224 | 224.7301552
7.346751457 | 165.8790432 | -2.181223071 | 113.6555144 | 141.3020216 | 82.93952158 | 2.231099866 | 224.2415432
7.347466302 | 165.7566328 | -2.181602844 | 113.9506109 | 141.5767164 | 82.87831642 | 2.229216778 | 224.4550328
7.348252632 | 165.7310518 | -2.181602844 | 114.2391839 | 141.8610259 | 82.86552588 | 2.228630107 | 224.7265518
7.34853857 | 165.6100792 | -2.181602844 | 113.8564597 | 141.4581396 | 82.80503958 | 2.226897176 | 224.2631792
7.349682323 | 166.0655305 | -2.181602844 | 114.1830768 | 141.8606653 | 83.03276526 | 2.232747513 | 224.8934305
7.350397168 | 165.919657 | -2.181602844 | 114.1617523 | 141.8150285 | 82.95982848 | 2.230545806 | 224.774857
7.351040529 | 165.8699523 | -2.18179273 | 114.1196841 | 141.7646762 | 82.93497616 | 2.229674431 | 224.6996523
7.351755374 | 165.8204223 | -2.18179273 | 114.1804741 | 141.8172111 | 82.91021115 | 2.228783912 | 224.7274223
7.352112797 | 165.8435174 | -2.181982616 | 114.2924725 | 141.9330587 | 82.92175869 | 2.228989689 | 224.8548174
7.353399518 | 166.3462211 | -2.182362389 | 114.3865404 | 142.1109106 | 83.17311056 | 2.235435997 | 225.2840211
7.354114364 | 166.0793109 | -2.182742161 | 113.8972703 | 141.5771555 | 83.03965546 | 2.231589306 | 224.6168109
7.354757725 | 165.8851041 | -2.182932047 | 113.7907347 | 141.4382521 | 82.94255206 | 2.228753536 | 224.3808041
7.355401085 | 165.7149844 | -2.183121933 | 113.9472281 | 141.5663922 | 82.85749218 | 2.226245737 | 224.4238844
7.3562589 | 166.2913558 | -2.183121933 | 114.2316519 | 141.9468779 | 83.14567788 | 2.23382125 | 225.0925558
7.356973745 | 166.0247665 | -2.18331182 | 113.7473888 | 141.4181832 | 83.01238323 | 2.229980572 | 224.4305665
7.357617106 | 165.903126 | -2.18331182 | 114.117542 | 141.768063 | 82.951563 | 2.22813232 | 224.719626
7.358331951 | 165.7566491 | -2.183691592 | 113.6982164 | 141.3243246 | 82.87832456 | 2.225925236 | 224.2026491
7.359046797 | 165.7308975 | -2.183881478 | 113.6379325 | 141.2597488 | 82.86544877 | 2.225359083 | 224.1251975
7.359833127 | 166.3311497 | -2.184071365 | 114.0602166 | 141.7820748 | 83.16557483 | 2.233277108 | 224.9476497
7.360405003 | 166.0889271 | -2.184261251 | 114.0160757 | 141.6975635 | 83.04446353 | 2.229812704 | 224.7420271
7.361262817 | 165.9421815 | -2.184641023 | 113.9713605 | 141.6283908 | 82.97109077 | 2.227559379 | 224.5994815
7.362049147 | 166.037321 | -2.184451137 | 114.2768737 | 141.9497605 | 83.0186605 | 2.228613753 | 224.968421
7.362335085 | 165.9645318 | -2.184451137 | 114.1604106 | 141.8211659 | 82.98226588 | 2.227538527 | 224.8034318
7.363478838 | 166.4198976 | -2.184451137 | 114.3859992 | 142.1226488 | 83.20994879 | 2.233376641 | 225.3325976
7.364122199 | 166.2253999 | -2.184830909 | 114.2581666 | 141.9623999 | 83.11269993 | 2.230540371 | 225.0750999
7.364908528 | 166.1031863 | -2.185020796 | 114.3281288 | 142.0119931 | 83.05159315 | 2.228642819 | 225.0635863
7.365551889 | 166.0047078 | -2.185590454 | 113.9689026 | 141.6363539 | 83.00235389 | 2.227111139 | 224.6387078
7.366266735 | 166.4846403 | -2.185780341 | 114.1860801 | 141.9335201 | 83.24232014 | 2.233410287 | 225.1758403
7.367053064 | 166.1700987 | -2.185780341 | 114.4908329 | 142.1858494 | 83.08504935 | 2.228902331 | 225.2708987
7.36776791 | 166.0242572 | -2.185780341 | 114.5269191 | 142.1976286 | 83.01212858 | 2.226706622 | 225.2097572
7.368411271 | 165.9264032 | -2.185970227 | 114.1411011 | 141.7955016 | 82.9632016 | 2.225184181 | 224.7587032
7.368768693 | 165.9013334 | -2.186160113 | 114.0718445 | 141.7220667 | 82.95066669 | 2.224736031 | 224.6727334
7.369840961 | 166.332407 | -2.186349999 | 114.4683357 | 142.1904035 | 83.16620348 | 2.230261502 | 225.356607
7.370627291 | 166.1617333 | -2.186729772 | 114.2035444 | 141.8971666 | 83.08086664 | 2.227707976 | 224.9780333
7.371413621 | 166.039531 | -2.186919658 | 114.4950103 | 142.1682655 | 83.01976549 | 2.225812553 | 225.188031
7.372056982 | 165.9654501 | -2.18729943 | 114.1276167 | 141.788525 | 82.98272504 | 2.224613419 | 224.7712501
7.372485889 | 165.8920888 | -2.187489317 | 113.9604629 | 141.6091444 | 82.94604441 | 2.22348893 | 224.5551888
7.373486672 | 166.1547307 | -2.187679203 | 114.4666102 | 142.1590653 | 83.07736535 | 2.226749118 | 225.2364307
7.374201518 | 165.9122812 | -2.187869089 | 114.3110937 | 141.9631406 | 82.95614061 | 2.223245454 | 224.9192812
7.374916363 | 165.8143009 | -2.188058975 | 114.1414336 | 141.7771504 | 82.90715043 | 2.221701394 | 224.6843009
7.375631208 | 165.7403995 | -2.188248862 | 113.9594998 | 141.5828998 | 82.87019976 | 2.2204841 | 224.4530995
7.376417538 | 166.3405178 | -2.188438748 | 114.3748393 | 142.0982589 | 83.17025892 | 2.228383029 | 225.2685178
7.377060899 | 166.0262922 | -2.188438748 | 114.4716974 | 142.1427461 | 83.01314608 | 2.223929193 | 225.1558922
7.377847229 | 165.807176 | -2.189008406 | 115.2421587 | 142.876688 | 82.90358802 | 2.220722247 | 225.780276
7.378562074 | 165.6363541 | -2.189578065 | 114.220318 | 141.826377 | 82.81817705 | 2.218191989 | 224.6445541
7.378919497 | 165.5149855 | -2.189767951 | 113.8781618 | 141.4639927 | 82.75749274 | 2.216439742 | 224.2214855
7.38006325 | 165.9214796 | -2.190147724 | 113.8783599 | 141.5319398 | 82.9607398 | 2.221604244 | 224.4926796
7.38070661 | 165.5825803 | -2.190527496 | 113.5423934 | 141.1394902 | 82.79129016 | 2.2168189 | 223.9307803
7.381421456 | 165.412387 | -2.190717382 | 113.7332623 | 141.3019935 | 82.70619351 | 2.214298516 | 224.008187
7.382136301 | 165.3391141 | -2.190527496 | 113.808738 | 141.3652571 | 82.66955706 | 2.213091526 | 224.0348141
7.382851146 | 165.9155521 | -2.190527496 | 114.202084 | 141.8546761 | 82.95777607 | 2.220685039 | 224.8124521
7.383637476 | 165.624851 | -2.190717382 | 114.0319837 | 141.6361255 | 82.81242548 | 2.216511445 | 224.448551
7.384352322 | 165.5028114 | -2.190907269 | 114.1660038 | 141.7498057 | 82.75140572 | 2.214644197 | 224.5012114
7.384995682 | 165.5012803 | -2.191097155 | 113.9773934 | 141.5609402 | 82.75064015 | 2.214430531 | 224.3115803
7.38542459 | 165.4279347 | -2.191287041 | 113.7715449 | 141.3428674 | 82.71396737 | 2.213308816 | 224.0568347
7.386425373 | 165.7868299 | -2.191476927 | 114.0757766 | 141.706915 | 82.89341496 | 2.217867783 | 224.6003299
7.387140218 | 165.5925732 | -2.191666814 | 113.9858244 | 141.5845866 | 82.7962866 | 2.215023502 | 224.3808732
7.387855064 | 165.4708487 | -2.191666814 | 113.7533496 | 141.3318244 | 82.73542436 | 2.213161548 | 224.0672487
7.388569909 | 165.3725813 | -2.192046586 | 114.0490938 | 141.6111906 | 82.68629064 | 2.211617431 | 224.2974813
7.388998816 | 165.5158949 | -2.192236472 | 113.791565 | 141.3775475 | 82.75794746 | 2.213428608 | 224.1354949
7.390071084 | 165.7305105 | -2.192236472 | 114.0464035 | 141.6681552 | 82.86525523 | 2.216011556 | 224.5334105
7.390857414 | 165.5839626 | -2.192616245 | 113.7323542 | 141.3296813 | 82.79198131 | 2.213792963 | 224.1216626
7.391500775 | 165.3176389 | -2.192806131 | 113.6497796 | 141.2027194 | 82.65881944 | 2.209997166 | 223.8615389
7.392287105 | 165.1954793 | -2.192996017 | 113.7680598 | 141.3006397 | 82.59773967 | 2.208109558 | 223.8983793
7.39300195 | 165.7477695 | -2.192996017 | 113.9335565 | 141.5581848 | 82.87388476 | 2.215366496 | 224.4320695
7.393716795 | 165.4810066 | -2.19337579 | 113.8355355 | 141.4157033 | 82.74050328 | 2.21154434 | 224.1562066
7.394360156 | 165.2390736 | -2.19337579 | 113.6773912 | 141.2172368 | 82.61953678 | 2.208080062 | 223.8367736
7.395146486 | 165.165678 | -2.193185903 | 113.501526 | 141.029139 | 82.58283898 | 2.206852792 | 223.611978
7.395432424 | 165.2376571 | -2.192996017 | 113.719319 | 141.2589286 | 82.61882856 | 2.207740758 | 223.8777571
7.396647661 | 165.7405253 | -2.193185903 | 114.1269418 | 141.7503626 | 82.87026263 | 2.214176631 | 224.6206253
7.397219538 | 165.6184667 | -2.193565676 | 114.1983556 | 141.8014333 | 82.80923335 | 2.212355394 | 224.6106667
7.398077352 | 165.6162174 | -2.193945448 | 114.0978058 | 141.7005087 | 82.80810871 | 2.212068466 | 224.5086174
7.398792197 | 165.4701306 | -2.194135335 | 113.9763102 | 141.5546653 | 82.73506531 | 2.209880275 | 224.2897306
7.399578527 | 166.0703765 | -2.194135335 | 114.1290922 | 141.8074882 | 83.03518824 | 2.217757331 | 224.8426765
7.400221888 | 165.7074903 | -2.194515107 | 113.8430301 | 141.4609451 | 82.85374514 | 2.212660803 | 224.3146903
7.401008218 | 165.4890637 | -2.194704993 | 113.7539212 | 141.3354318 | 82.74453184 | 2.209474407 | 224.0799637
7.401723063 | 165.3676703 | -2.194515107 | 114.1297568 | 141.6910352 | 82.68383517 | 2.207620951 | 224.3748703
7.402009001 | 165.3905786 | -2.194894879 | 114.0191929 | 141.5842893 | 82.69528928 | 2.207845158 | 224.2795786
7.403152754 | 165.8213298 | -2.195084766 | 114.1492766 | 141.7861649 | 82.91066491 | 2.21332254 | 224.6968298
7.403796115 | 165.4825317 | -2.195464538 | 113.7770439 | 141.3574658 | 82.74126584 | 2.208554205 | 224.0987317
7.404582445 | 165.3844573 | -2.195654424 | 113.8556524 | 141.4197287 | 82.69222866 | 2.206995159 | 224.1119573
7.405225805 | 165.3110327 | -2.195654424 | 114.0860776 | 141.6379164 | 82.65551636 | 2.205811892 | 224.2934327
7.405940651 | 165.9116751 | -2.195464538 | 114.1351917 | 141.7871376 | 82.95583756 | 2.213709259 | 224.7429751
7.406726981 | 165.8382854 | -2.195274652 | 113.9310285 | 141.5707427 | 82.9191427 | 2.21248339 | 224.4898854
7.40751331 | 165.8367887 | -2.195274652 | 114.1992296 | 141.8386944 | 82.91839437 | 2.212228323 | 224.7570887
7.408156671 | 165.7152288 | -2.195274652 | 114.4719096 | 142.0911144 | 82.85761442 | 2.21039531 | 224.9487288
7.408514094 | 165.7142395 | -2.195464538 | 114.3593798 | 141.9784197 | 82.85711973 | 2.210275315 | 224.8355395
7.409586362 | 166.2169788 | -2.195844311 | 114.3646596 | 142.0674894 | 83.10848941 | 2.216740444 | 225.1759788
7.410372692 | 165.9263726 | -2.196034197 | 114.2362909 | 141.8906863 | 82.96318631 | 2.212583607 | 224.8538726
7.411016053 | 165.901701 | -2.195654424 | 114.326867 | 141.9771505 | 82.95085052 | 2.212058625 | 224.928001
7.411730898 | 165.9728481 | -2.195464538 | 114.3715827 | 142.033724 | 82.98642404 | 2.212805202 | 225.0201481
7.412517228 | 166.5726865 | -2.195654424 | 114.5324288 | 142.2945432 | 83.28634323 | 2.2206627 | 225.5808865
7.413160589 | 166.3298679 | -2.196224083 | 114.1735893 | 141.8952339 | 83.16493394 | 2.21719447 | 225.0601679
7.413875434 | 166.1838008 | -2.196413969 | 114.3619003 | 142.0592004 | 83.0919004 | 2.215010503 | 225.1511008
7.414590279 | 166.182127 | -2.196603855 | 114.5414423 | 142.2384635 | 83.09106352 | 2.214774379 | 225.329527
7.415305125 | 166.035754 | -2.196983628 | 114.1676513 | 141.840277 | 83.01787701 | 2.21258694 | 224.858154
7.416091454 | 166.6836887 | -2.197173514 | 114.5983296 | 142.3789443 | 83.34184433 | 2.221089214 | 225.7207887
7.4168063 | 166.4413668 | -2.1973634 | 114.4645556 | 142.2047834 | 83.22068338 | 2.217607942 | 225.4254668
7.417521145 | 166.174675 | -2.197743173 | 114.3185583 | 142.0143375 | 83.08733749 | 2.213798795 | 225.101675
7.41823599 | 166.076746 | -2.197933059 | 114.3031153 | 141.982573 | 83.03837298 | 2.212265354 | 225.020946
7.418593413 | 166.0276271 | -2.198122945 | 114.4566424 | 142.1279135 | 83.01381354 | 2.211496664 | 225.1417271
7.419737166 | 166.4104618 | -2.198122945 | 114.1553539 | 141.8904309 | 83.20523092 | 2.216315443 | 225.0956618
7.420452011 | 166.2400332 | -2.198502718 | 114.3062444 | 142.0129166 | 83.1200166 | 2.213805193 | 225.1329332
7.421095372 | 166.1181807 | -2.198692604 | 114.3017269 | 141.9880903 | 83.05909034 | 2.211971296 | 225.0471807
7.421881702 | 165.9954378 | -2.199262263 | 114.3937126 | 142.0596189 | 82.9977189 | 2.210083145 | 225.0573378
7.422596547 | 166.4990748 | -2.199452149 | 114.4238916 | 142.1737374 | 83.24953741 | 2.216655486 | 225.4232748
7.423311392 | 166.2083422 | -2.199831921 | 114.4426807 | 142.1440711 | 83.10417111 | 2.212525547 | 225.2482422
7.424026238 | 165.9898016 | -2.200211694 | 114.1523339 | 141.8173008 | 82.9949008 | 2.209368813 | 224.8122016
7.424669598 | 165.8195251 | -2.200591466 | 114.281375 | 141.9179625 | 82.90976253 | 2.206883978 | 224.8277251
7.425098506 | 165.8424603 | -2.200781352 | 113.9450201 | 141.5854302 | 82.92123015 | 2.207065387 | 224.5066603
7.426242258 | 166.1049548 | -2.200781352 | 114.3460183 | 142.0301774 | 83.05247739 | 2.210260154 | 225.0826548
7.426885619 | 165.8384387 | -2.201161125 | 114.0596796 | 141.6994193 | 82.91921934 | 2.206480156 | 224.6186387
7.427671949 | 165.6925781 | -2.201161125 | 114.0490594 | 141.664489 | 82.84628903 | 2.204282822 | 224.5107781
7.428458279 | 165.5223503 | -2.201351011 | 114.0446168 | 141.6316752 | 82.76117516 | 2.201757928 | 224.3928503
7.429030155 | 166.1471396 | -2.201161125 | 114.2819799 | 141.9731698 | 83.07356978 | 2.209998545 | 225.0467396
7.429816485 | 165.9531595 | -2.201161125 | 114.3142198 | 141.9730798 | 82.97657977 | 2.207153819 | 224.9496595
7.430459846 | 165.7835147 | -2.201161125 | 114.4060716 | 142.0366574 | 82.89175736 | 2.204679614 | 224.9284147
7.431246176 | 165.7332797 | -2.201540897 | 114.7088266 | 142.3310399 | 82.86663986 | 2.203770331 | 225.1976797
7.431603598 | 165.8044685 | -2.201730784 | 114.2672562 | 141.9013342 | 82.90223425 | 2.204622261 | 224.8035685
7.432604382 | 166.2109491 | -2.202110556 | 114.6104497 | 142.3122746 | 83.10547455 | 2.209794299 | 225.4177491
7.433390712 | 165.9204322 | -2.202300442 | 114.5174107 | 142.1708161 | 82.96021608 | 2.205652269 | 225.1310322
7.434248526 | 166.0144127 | -2.202680215 | 114.1274376 | 141.7965064 | 83.00720635 | 2.206661923 | 224.8037127
7.434891887 | 165.6998087 | -2.203059987 | 114.0734696 | 141.6901044 | 82.84990435 | 2.202239521 | 224.5400087
7.435606732 | 166.2274167 | -2.203249873 | 114.0834389 | 141.7880083 | 83.11370835 | 2.209123497 | 224.9017167
7.436393062 | 165.7925653 | -2.20343976 | 114.1074884 | 141.7395826 | 82.89628263 | 2.20304229 | 224.6358653
7.437036423 | 165.5742034 | -2.203819532 | 114.0068011 | 141.6025017 | 82.7871017 | 2.199915569 | 224.3896034
7.437751268 | 165.4278823 | -2.204199304 | 113.7744274 | 141.3457411 | 82.71394115 | 2.197736858 | 224.0596823
7.438108691 | 165.3544141 | -2.204579077 | 113.809038 | 141.3681071 | 82.67720707 | 2.196643524 | 224.0453141
7.439180959 | 165.6410601 | -2.204579077 | 113.7196867 | 141.3265301 | 82.82053006 | 2.200180098 | 224.1470601
7.439895804 | 165.3991343 | -2.204579077 | 114.0906448 | 141.6571672 | 82.69956716 | 2.196716962 | 224.3567343
7.440610649 | 165.3256074 | -2.204579077 | 113.8028358 | 141.3571037 | 82.66280369 | 2.195517731 | 224.0199074
7.441325495 | 165.2517729 | -2.204768963 | 113.8906243 | 141.4325864 | 82.62588645 | 2.194314599 | 224.0584729
7.441682917 | 165.3954314 | -2.204768963 | 114.3025105 | 141.8684157 | 82.6977157 | 2.196139663 | 224.5661314
7.442755185 | 165.8020347 | -2.204958849 | 114.3466449 | 141.9803174 | 82.90101736 | 2.201286343 | 224.8813347
7.443613 | 165.6798145 | -2.205148736 | 114.3990048 | 142.0123072 | 82.83990724 | 2.199390716 | 224.8522145
7.444256361 | 165.4858386 | -2.205338622 | 113.9770462 | 141.5580193 | 82.74291932 | 2.196594925 | 224.3009386
7.445042691 | 165.5324547 | -2.205338622 | 114.1758849 | 141.7646274 | 82.76622736 | 2.196989061 | 224.5308547
7.445686051 | 166.0601306 | -2.205528508 | 114.4026769 | 142.0793653 | 83.03006532 | 2.203886227 | 225.1094306
7.446400897 | 165.817911 | -2.205718394 | 114.230237 | 141.8665555 | 82.90895548 | 2.200421814 | 224.775511
7.447187227 | 165.57556 | -2.205908281 | 114.1888533 | 141.78478 | 82.78778 | 2.196935216 | 224.57256
7.447902072 | 165.5738917 | -2.206098167 | 114.2629972 | 141.8586458 | 82.78694585 | 2.196701955 | 224.6455917
7.44818801 | 165.4768225 | -2.206288053 | 114.3408408 | 141.9203113 | 82.73841126 | 2.195314365 | 224.6587225
7.449260278 | 166.0036586 | -2.206477939 | 114.1524529 | 141.8197293 | 83.00182929 | 2.202070692 | 224.8215586
7.450046608 | 165.7132079 | -2.206667825 | 114.093436 | 141.7123039 | 82.85660393 | 2.197939627 | 224.5689079
7.450689969 | 165.5907892 | -2.207237484 | 114.2731297 | 141.8715946 | 82.7953946 | 2.196106785 | 224.6669892
7.451476299 | 165.3965612 | -2.20742737 | 114.2988871 | 141.8649806 | 82.69828059 | 2.193268466 | 224.5632612
7.452262628 | 166.0441818 | -2.207617257 | 114.1626606 | 141.8366909 | 83.0220909 | 2.201727297 | 224.8587818
7.452905989 | 165.7537057 | -2.207997029 | 114.1183352 | 141.7439529 | 82.87685286 | 2.197639749 | 224.6208057
7.453692319 | 165.43953 | -2.207997029 | 113.68211 | 141.255365 | 82.71976501 | 2.193192874 | 223.97513
7.45433568 | 165.3902036 | -2.207997029 | 114.0955679 | 141.6606018 | 82.6951018 | 2.192341872 | 224.3557036
7.454693103 | 165.4132678 | -2.208186915 | 113.7616559 | 141.3305339 | 82.70663389 | 2.192546149 | 224.0371678
7.455765371 | 165.7957479 | -2.208376801 | 113.9361493 | 141.5687739 | 82.89787393 | 2.197360814 | 224.4666479
7.4565517 | 165.6493237 | -2.208756574 | 113.8451412 | 141.4533618 | 82.82466185 | 2.195165393 | 224.2780237
7.457195061 | 165.4556907 | -2.208756574 | 114.1741969 | 141.7501454 | 82.72784535 | 2.192379415 | 224.4779907
7.457981391 | 165.4541966 | -2.208756574 | 114.0002989 | 141.5759983 | 82.72709832 | 2.192128229 | 224.3030966
7.458696236 | 165.9094931 | -2.20894646 | 114.2881644 | 141.9397465 | 82.95474653 | 2.19802237 | 224.8944931
7.459339597 | 165.763345 | -2.209326233 | 114.3247483 | 141.9519725 | 82.88167248 | 2.19587353 | 224.833645
7.460125927 | 165.4969863 | -2.209516119 | 114.2091621 | 141.7919932 | 82.74849315 | 2.192071644 | 224.5404863
7.460840772 | 165.3988098 | -2.209895891 | 114.1076366 | 141.6741049 | 82.69940488 | 2.190545724 | 224.3735098
7.461627102 | 165.4935151 | -2.209895891 | 114.202005 | 141.7842575 | 82.74675754 | 2.191584109 | 224.5310151
7.462341948 | 165.9009988 | -2.209895891 | 114.3484329 | 141.9985994 | 82.95049941 | 2.196834703 | 224.9490988
7.463056793 | 165.6828834 | -2.210085777 | 114.3186278 | 141.9324417 | 82.84144169 | 2.193701678 | 224.7738834
7.463700154 | 165.4645989 | -2.21046555 | 114.4227663 | 142.0001994 | 82.73229944 | 2.190587969 | 224.7324989
7.464486484 | 165.3425516 | -2.210655436 | 115.2118839 | 142.7689758 | 82.67127578 | 2.188722167 | 225.4402516
7.464843906 | 165.3172066 | -2.211035209 | 114.2086355 | 141.7615033 | 82.65860329 | 2.188277845 | 224.4201066
7.46584469 | 165.5308143 | -2.211604867 | 113.9512381 | 141.5397071 | 82.76540713 | 2.190845642 | 224.3051143
7.46663102 | 165.2888391 | -2.211604867 | 114.1411797 | 141.6893196 | 82.64441957 | 2.187374165 | 224.3337391
7.467274381 | 165.1433306 | -2.211604867 | 114.0120769 | 141.5359653 | 82.5716653 | 2.18523709 | 224.1076306
7.467989226 | 165.069215 | -2.21198464 | 114.1246717 | 141.6362075 | 82.5346075 | 2.184035472 | 224.170815
7.46884704 | 165.6203687 | -2.212174526 | 114.1891896 | 141.7925843 | 82.81018433 | 2.191163998 | 224.6027687
7.469561886 | 165.401967 | -2.212554298 | 114.002289 | 141.5692835 | 82.70098348 | 2.188030412 | 224.270267
7.470348215 | 165.3529972 | -2.212174526 | 114.0241657 | 141.5829986 | 82.67649858 | 2.187144578 | 224.2594972
7.470991576 | 165.254971 | -2.212554298 | 114.0528903 | 141.5953855 | 82.62748548 | 2.185644142 | 224.222871
7.471420483 | 165.2057552 | -2.212744185 | 114.1196851 | 141.6539776 | 82.60287759 | 2.184859951 | 224.2568552
7.472421267 | 165.5642408 | -2.212934071 | 114.0580803 | 141.6521204 | 82.78212039 | 2.189364781 | 224.4342408
7.473136112 | 165.3705133 | -2.212934071 | 114.0692044 | 141.6309566 | 82.68525665 | 2.186563039 | 224.3162133
7.473850958 | 165.2242633 | -2.213313843 | 113.7255544 | 141.2629317 | 82.61213165 | 2.18439708 | 223.8750633
7.474565803 | 165.1267244 | -2.213313843 | 113.5438415 | 141.0649622 | 82.56336219 | 2.182883226 | 223.6283244
7.475280648 | 165.7027671 | -2.213123957 | 114.1994557 | 141.8165836 | 82.85138356 | 2.19038045 | 224.6679671
7.476066978 | 165.4848637 | -2.213123957 | 114.4195212 | 142.0003319 | 82.74243187 | 2.187235387 | 224.7427637
7.476710339 | 165.362798 | -2.21350373 | 114.1024327 | 141.662899 | 82.68139898 | 2.185414565 | 224.344298
7.477496669 | 165.3129062 | -2.213693616 | 114.1578021 | 141.7099531 | 82.65645308 | 2.184517522 | 224.3664062
7.477782607 | 165.2639653 | -2.213883502 | 114.0801884 | 141.6241826 | 82.63198263 | 2.183779505 | 224.2561653
7.478854875 | 165.6222852 | -2.214073388 | 113.8900284 | 141.4937426 | 82.81114261 | 2.188257517 | 224.3048852
7.479712689 | 165.5485213 | -2.214073388 | 113.8671404 | 141.4585607 | 82.77426067 | 2.18702037 | 224.2328213
7.48035605 | 165.3546381 | -2.214263274 | 113.9218127 | 141.4809191 | 82.67731907 | 2.184240373 | 224.1582381
7.481070896 | 165.328928 | -2.214453161 | 113.9441427 | 141.498964 | 82.66446399 | 2.183687991 | 224.163428
7.481785741 | 165.856216 | -2.214643047 | 114.1554053 | 141.798108 | 82.928108 | 2.190526974 | 224.726216
7.482572071 | 165.6139772 | -2.214832933 | 114.4787591 | 142.0810886 | 82.80698858 | 2.187059401 | 224.8880772
7.483215432 | 165.4197918 | -2.215212706 | 113.7003306 | 141.2702959 | 82.7098959 | 2.184276426 | 223.9801918
7.483930277 | 165.2735601 | -2.215592478 | 114.0437867 | 141.58938 | 82.63678003 | 2.182113846 | 224.2261601
7.4842877 | 165.176403 | -2.215782364 | 114.043101 | 141.5725015 | 82.58820148 | 2.180711489 | 224.160703
7.485359968 | 165.5584249 | -2.216162137 | 114.0119416 | 141.6050124 | 82.77921244 | 2.185502693 | 224.3842249
7.486074813 | 165.2442121 | -2.216352023 | 114.078404 | 141.6191061 | 82.62210606 | 2.181096702 | 224.2412121
7.486789658 | 165.0979884 | -2.216731795 | 113.6465628 | 141.1628942 | 82.54899421 | 2.17893536 | 223.7118884
7.487575988 | 165.0240647 | -2.216921682 | 113.4806216 | 140.9846323 | 82.51203233 | 2.177719247 | 223.4966647
7.488362318 | 165.6716845 | -2.216921682 | 113.9503948 | 141.5623422 | 82.83584225 | 2.186138922 | 224.3981845
7.489077163 | 165.30971 | -2.216921682 | 113.9054367 | 141.457055 | 82.654855 | 2.181096886 | 224.11191
7.489720524 | 165.1645521 | -2.216731795 | 113.6567507 | 141.184176 | 82.58227603 | 2.178971435 | 223.7664521
7.490506854 | 165.1633685 | -2.216541909 | 114.2208562 | 141.7480843 | 82.58168426 | 2.178726893 | 224.3297685
7.491221699 | 165.1854356 | -2.216921682 | 113.9943119 | 141.5252178 | 82.5927178 | 2.178813562 | 224.1179356
7.491936545 | 165.7607344 | -2.217111568 | 114.1622781 | 141.7890672 | 82.8803672 | 2.186284577 | 224.6694344
7.49265139 | 165.4702756 | -2.21749134 | 113.8312585 | 141.4096378 | 82.73513782 | 2.18219941 | 224.1447756
7.493294751 | 165.3969336 | -2.21749134 | 114.1357112 | 141.7018668 | 82.6984668 | 2.181033281 | 224.4003336
7.494081081 | 165.3948218 | -2.217871113 | 113.8553073 | 141.4211109 | 82.69741089 | 2.180776252 | 224.1185218
7.494367019 | 165.2981211 | -2.217871113 | 113.9156737 | 141.4653606 | 82.64906055 | 2.179402736 | 224.1144211
7.495510771 | 165.7523816 | -2.218060999 | 114.4185939 | 142.0439908 | 82.87619081 | 2.185130612 | 224.9201816
7.496154132 | 165.5101501 | -2.218440771 | 113.56265 | 141.1476751 | 82.75507506 | 2.181711662 | 223.9027501
7.496940462 | 165.3881535 | -2.218630658 | 114.0444845 | 141.6091767 | 82.69407674 | 2.179855543 | 224.3032535
7.497726792 | 165.4581564 | -2.21901043 | 114.0931188 | 141.6694782 | 82.72907818 | 2.180560584 | 224.3985564
7.498441637 | 165.8651343 | -2.219200316 | 113.9597781 | 141.6039671 | 82.93256713 | 2.185780205 | 224.5365343
7.499156483 | 165.526625 | -2.219580089 | 114.0882417 | 141.6760125 | 82.7633125 | 2.181057885 | 224.439325
7.499799843 | 165.1404927 | -2.219769975 | 114.0338309 | 141.5572463 | 82.57024633 | 2.175722217 | 224.1274927
7.500657658 | 165.0420995 | -2.220149747 | 113.6801332 | 141.1871498 | 82.52104977 | 2.174161597 | 223.7081995
7.50101508 | 164.9930395 | -2.220339634 | 113.6215798 | 141.1204197 | 82.49651973 | 2.173403952 | 223.6169395
7.501944379 | 165.5444333 | -2.220149747 | 113.7122778 | 141.3030167 | 82.77221665 | 2.180484736 | 224.0752333
7.502730709 | 165.2541896 | -2.220339634 | 113.9192299 | 141.4615948 | 82.6270948 | 2.176387701 | 224.0886896
7.503445555 | 165.1560699 | -2.220719406 | 113.7986233 | 141.3246349 | 82.57803493 | 2.174872696 | 223.9026699
7.5041604 | 165.1066411 | -2.220719406 | 114.158147 | 141.6759206 | 82.55332056 | 2.174006833 | 224.2292411
7.50494673 | 165.6573571 | -2.221099179 | 113.939019 | 141.5485785 | 82.82867854 | 2.181117092 | 224.3772571
7.505661575 | 165.3909868 | -2.221478951 | 113.7065289 | 141.2716934 | 82.69549338 | 2.177360435 | 223.9671868
7.50637642 | 165.244799 | -2.221858723 | 113.5032997 | 141.0440995 | 82.62239948 | 2.175205566 | 223.666499
7.507091266 | 165.0030907 | -2.221858723 | 113.6876302 | 141.1881454 | 82.50154536 | 2.171778705 | 223.6896907
7.507448688 | 164.954035 | -2.22204861 | 113.6651783 | 141.1575175 | 82.47701748 | 2.171021881 | 223.634535
7.508592441 | 165.4812479 | -2.221668837 | 113.776916 | 141.357124 | 82.74062395 | 2.17771264 | 224.0977479
7.509235802 | 165.1916097 | -2.221668837 | 113.8773699 | 141.4093048 | 82.59580483 | 2.173668969 | 224.0051097
7.509950647 | 165.1418756 | -2.221858723 | 113.6356919 | 141.1593378 | 82.57093781 | 2.172799823 | 223.7302756
7.510665492 | 165.0918342 | -2.222238496 | 113.7190114 | 141.2343171 | 82.5459171 | 2.17192675 | 223.7802342
7.511380338 | 165.8114952 | -2.222238496 | 113.8478984 | 141.4831476 | 82.9057476 | 2.181300994 | 224.3888952
7.512095183 | 165.5214199 | -2.222428382 | 114.0607066 | 141.6476099 | 82.76070993 | 2.177231979 | 224.4083199
7.512810028 | 165.3274838 | -2.222618268 | 113.6583613 | 141.2129419 | 82.66374192 | 2.17444341 | 223.8766838
7.513524874 | 165.301784 | -2.222808155 | 113.6480947 | 141.198392 | 82.65089199 | 2.173894483 | 223.849284
7.513882296 | 165.2286972 | -2.222998041 | 113.4934324 | 141.0315486 | 82.6143486 | 2.172818385 | 223.6458972
7.514954564 | 165.6832846 | -2.222998041 | 113.7769615 | 141.3908423 | 82.84164228 | 2.178557461 | 224.2324846
7.515740894 | 165.5853482 | -2.223187927 | 114.0689161 | 141.6664741 | 82.79267412 | 2.177026447 | 224.4591482
7.516527224 | 165.4393493 | -2.223377813 | 113.5884498 | 141.1616747 | 82.71967465 | 2.174856329 | 223.8813493
7.517170585 | 165.2933162 | -2.223757586 | 114.0009721 | 141.5498581 | 82.64665811 | 2.172727533 | 224.1965162
7.517599492 | 165.268161 | -2.223947472 | 113.795887 | 141.3405805 | 82.63408052 | 2.172268953 | 223.974661
7.518600276 | 165.5299901 | -2.224327244 | 113.9072634 | 141.4955951 | 82.76499507 | 2.175462226 | 224.2605901
7.519315121 | 165.2880084 | -2.224517131 | 113.7958028 | 141.3438042 | 82.64400422 | 2.172037274 | 223.9878084
7.520101451 | 165.0939579 | -2.224707017 | 113.7325193 | 141.2481789 | 82.54697895 | 2.169229733 | 223.7951579
7.520744812 | 165.1167682 | -2.224707017 | 113.6210227 | 141.1404841 | 82.55838411 | 2.169347466 | 223.6988682
7.521459657 | 165.7161794 | -2.224707017 | 113.7024265 | 141.3217897 | 82.85808971 | 2.177110636 | 224.1798794
7.522174502 | 165.4021128 | -2.224896903 | 113.9409376 | 141.5079564 | 82.7010564 | 2.172728531 | 224.2090128
7.522889348 | 165.2316165 | -2.225466562 | 113.8357055 | 141.3743082 | 82.61580825 | 2.170255705 | 223.9901165
7.523675678 | 165.1577252 | -2.225656448 | 113.5552751 | 141.0815626 | 82.57886261 | 2.169046766 | 223.6604252
7.523961616 | 165.0610632 | -2.225656448 | 113.2943544 | 140.8045316 | 82.53053161 | 2.167679612 | 223.3350632
7.525105368 | 165.6349838 | -2.22603622 | 113.8696613 | 141.4754919 | 82.8174919 | 2.174976888 | 224.2929838
7.525820214 | 165.3209343 | -2.226226107 | 113.4929781 | 141.0464671 | 82.66046715 | 2.170597336 | 223.7069343
7.526606543 | 165.2473535 | -2.226226107 | 113.6545512 | 141.1957767 | 82.62367674 | 2.169392957 | 223.8194535
7.527249904 | 165.1259876 | -2.226226107 | 113.7102959 | 141.2312938 | 82.56299379 | 2.167595183 | 223.7942876
7.52796475 | 165.7490666 | -2.226415993 | 113.7816889 | 141.4065333 | 82.87453328 | 2.17566621 | 224.2810666
7.528679595 | 165.4833926 | -2.226415993 | 113.6750309 | 141.2555963 | 82.74169628 | 2.171930805 | 223.9972926
7.529465925 | 165.3614474 | -2.226605879 | 113.9814825 | 141.5417237 | 82.68072372 | 2.17008441 | 224.2224474
7.530109286 | 165.3368144 | -2.226226107 | 113.9437715 | 141.4999072 | 82.66840722 | 2.169571875 | 224.1683144
7.530466708 | 165.3117986 | -2.226415993 | 114.1259329 | 141.6778993 | 82.65589931 | 2.169136704 | 224.3337986
7.531610461 | 165.8135875 | -2.226795765 | 114.2447958 | 141.8803937 | 82.90679374 | 2.175469736 | 224.7871875
7.532253822 | 165.5714693 | -2.227175538 | 114.0584898 | 141.6537347 | 82.78573466 | 2.172069502 | 224.4394693
7.532968667 | 165.4016105 | -2.227365424 | 113.9990702 | 141.5660053 | 82.70080525 | 2.16960851 | 224.2668105
7.533826481 | 165.4957785 | -2.22755531 | 113.9535595 | 141.5361892 | 82.74788923 | 2.17061141 | 224.2840785
7.534612811 | 166.0225586 | -2.227745196 | 114.0119529 | 141.6823793 | 83.01127928 | 2.177376349 | 224.6936586
7.535184687 | 165.6120907 | -2.228314855 | 114.1711302 | 141.7731454 | 82.80604537 | 2.171763749 | 224.5791907
7.535971017 | 165.3940507 | -2.228504741 | 113.8163502 | 141.3820254 | 82.69702536 | 2.168643817 | 224.0790507
7.536757347 | 165.200041 | -2.228694628 | 113.7019803 | 141.2353205 | 82.6000205 | 2.165843376 | 223.835341
7.536971801 | 165.1272483 | -2.228884514 | 113.8002161 | 141.3214241 | 82.56362413 | 2.164815941 | 223.8850483
7.538115553 | 165.4851495 | -2.2290744 | 113.7300165 | 141.3108748 | 82.74257475 | 2.169235363 | 224.0534495
7.538830399 | 165.267255 | -2.229264286 | 113.530085 | 141.0746275 | 82.6336275 | 2.166139376 | 223.708255
7.539616729 | 165.2174031 | -2.229454172 | 113.6232677 | 141.1595016 | 82.60870156 | 2.165252264 | 223.7682031
7.540260089 | 165.0477004 | -2.229644059 | 113.6207001 | 141.1286502 | 82.52385018 | 2.162816895 | 223.6525004
7.541046419 | 165.64682 | -2.229644059 | 113.8366067 | 141.44441 | 82.82341001 | 2.170536152 | 224.26782
7.54168978 | 165.3810194 | -2.229833945 | 113.5831065 | 141.1466097 | 82.69050971 | 2.166826573 | 223.8371194
7.54247611 | 165.451288 | -2.230023831 | 113.7609293 | 141.336144 | 82.72564402 | 2.167532312 | 224.061788
7.543190955 | 165.3538336 | -2.230023831 | 114.1550445 | 141.7140168 | 82.67691681 | 2.166034949 | 224.3909336
7.543548378 | 165.2807746 | -2.230213717 | 113.6193915 | 141.1661873 | 82.6403873 | 2.164963823 | 223.8065746
7.544620646 | 165.6144467 | -2.23059349 | 113.8671156 | 141.4695233 | 82.80722333 | 2.169078779 | 224.2767467
7.545335491 | 165.2280992 | -2.230973262 | 113.5609331 | 141.0989496 | 82.61404961 | 2.163752933 | 223.7129992
7.546050337 | 165.130342 | -2.231163148 | 113.9893473 | 141.511071 | 82.56517099 | 2.162252483 | 224.076242
7.546765182 | 165.1533163 | -2.230973262 | 113.8130054 | 141.3385581 | 82.57665813 | 2.162352095 | 223.9152163
7.547122605 | 165.1286152 | -2.230973262 | 113.8037717 | 141.3252076 | 82.56430761 | 2.161922398 | 223.8895152
7.548194873 | 165.5106275 | -2.231163148 | 114.0779092 | 141.6630138 | 82.75531376 | 2.166676259 | 224.4183275
7.548909718 | 165.3648267 | -2.231353035 | 113.8379089 | 141.3987133 | 82.68241334 | 2.164539669 | 224.0811267
7.549624563 | 165.3151157 | -2.231542921 | 114.0055386 | 141.5580579 | 82.65755785 | 2.163676261 | 224.2156157
7.550339409 | 165.2176711 | -2.231542921 | 113.902657 | 141.4389356 | 82.60883555 | 2.162180811 | 224.0477711
7.551054254 | 165.7684964 | -2.231732807 | 114.3080655 | 141.9361482 | 82.8842482 | 2.169270802 | 224.8203964
7.551840584 | 165.6225622 | -2.231922693 | 113.9004207 | 141.5041811 | 82.81128112 | 2.167112496 | 224.3154622
7.552555429 | 165.477076 | -2.231922693 | 113.8748253 | 141.454338 | 82.73853802 | 2.164981063 | 224.192876
7.553270274 | 165.2835506 | -2.231922693 | 113.7124169 | 141.2596753 | 82.6417753 | 2.162214027 | 223.9014506
7.553627697 | 165.3546247 | -2.23211258 | 113.9359082 | 141.4950124 | 82.67731237 | 2.163052642 | 224.1723247
7.554699965 | 165.856704 | -2.232302466 | 114.210668 | 141.853452 | 82.92835198 | 2.169391551 | 224.781804
7.55541481 | 165.590502 | -2.232682238 | 114.217234 | 141.815651 | 82.795251 | 2.16566297 | 224.610902
7.556129656 | 165.4444048 | -2.233062011 | 114.0811349 | 141.6552024 | 82.72220238 | 2.163524595 | 224.3774048
7.556844501 | 165.370678 | -2.233251897 | 113.6887593 | 141.250539 | 82.685339 | 2.162344306 | 223.935878
7.557630831 | 165.8976079 | -2.233251897 | 114.2136026 | 141.8632039 | 82.94880394 | 2.169091483 | 224.8120079
7.558345676 | 165.5593592 | -2.233631669 | 113.8714531 | 141.4646796 | 82.77967959 | 2.164411168 | 224.2443592
7.558989037 | 165.3176377 | -2.233821556 | 113.8811792 | 141.4341189 | 82.65881887 | 2.161029149 | 224.0929377
7.559775367 | 165.2197606 | -2.234011442 | 113.6515535 | 141.1881803 | 82.60988029 | 2.15950966 | 223.7980606
7.560061305 | 165.243236 | -2.234011442 | 114.7952787 | 142.335818 | 82.62161801 | 2.159738502 | 224.957436
7.561276542 | 165.7449998 | -2.234201328 | 114.3099333 | 141.9340999 | 82.87249992 | 2.166027359 | 224.8065998
7.561991388 | 165.4791318 | -2.234391214 | 114.3770106 | 141.9568659 | 82.7395659 | 2.162306755 | 224.6964318
7.562634748 | 165.3575107 | -2.234581101 | 113.7822702 | 141.3418553 | 82.67875534 | 2.160514621 | 224.0206107
7.563349594 | 165.2840995 | -2.234581101 | 114.0264998 | 141.5738497 | 82.64204974 | 2.159339803 | 224.2158995
7.564135924 | 165.8830378 | -2.234581101 | 113.8948459 | 141.5420189 | 82.94151892 | 2.167033462 | 224.4835378
7.564850769 | 165.6421226 | -2.234201328 | 114.1253409 | 141.7323613 | 82.8210613 | 2.163644021 | 224.5534226
7.565565614 | 165.5209857 | -2.234011442 | 113.8872619 | 141.4740929 | 82.76049285 | 2.161838424 | 224.2345857
7.566208975 | 165.4951267 | -2.234391214 | 113.9004422 | 141.4829634 | 82.74756336 | 2.161312832 | 224.2305267
7.566566398 | 165.5421711 | -2.234581101 | 113.7750237 | 141.3653855 | 82.77108555 | 2.161832478 | 224.1364711
7.56771015 | 166.0437183 | -2.234960873 | 113.9418061 | 141.6157592 | 83.02185916 | 2.168133211 | 224.6376183
7.568424996 | 165.8018837 | -2.235150759 | 114.0215946 | 141.6552419 | 82.90094187 | 2.164733119 | 224.5561837
7.569139841 | 165.6321012 | -2.235340645 | 113.8554004 | 141.4607506 | 82.81605061 | 2.162285589 | 224.2768012
7.569926171 | 165.7500632 | -2.235720418 | 113.9782211 | 141.6032316 | 82.87503162 | 2.163619278 | 224.4782632
7.570641016 | 166.2290081 | -2.235720418 | 114.1058694 | 141.8107041 | 83.11450405 | 2.169741327 | 224.9252081
7.571284377 | 166.0119526 | -2.235530532 | 114.1508175 | 141.8194763 | 83.0059763 | 2.166690131 | 224.8254526
7.572070707 | 165.8180226 | -2.235720418 | 113.9087742 | 141.5451113 | 82.90901132 | 2.163904006 | 224.4541226
7.572714068 | 165.7444426 | -2.235910304 | 113.8649475 | 141.4890213 | 82.8722213 | 2.162748519 | 224.3612426
7.573500397 | 165.7669591 | -2.235910304 | 113.707653 | 141.3354796 | 82.88347957 | 2.162821275 | 224.2189591
7.574215243 | 166.2695883 | -2.23610019 | 114.0486961 | 141.7602941 | 83.13479413 | 2.169253206 | 224.8950883
7.574930088 | 166.0520952 | -2.23610019 | 114.3485984 | 142.0239476 | 83.02604758 | 2.166177272 | 225.0499952
7.575573449 | 165.9064738 | -2.236290077 | 114.3065579 | 141.9576369 | 82.95323689 | 2.164071059 | 224.9108738
7.576359779 | 165.9049744 | -2.236290077 | 114.2993581 | 141.9501872 | 82.95248718 | 2.163826665 | 224.9026744
7.576717201 | 165.9042928 | -2.236290077 | 114.2623309 | 141.9130464 | 82.9521464 | 2.163715593 | 224.8651928
7.577860954 | 166.2853935 | -2.236859735 | 114.2807645 | 141.9949968 | 83.14269676 | 2.16841815 | 225.1376935
7.578575799 | 166.1156262 | -2.237049621 | 114.4900754 | 142.1760131 | 83.05781311 | 2.16597352 | 225.2338262
7.579290645 | 165.8975269 | -2.237429394 | 114.0008756 | 141.6504635 | 82.94876345 | 2.162891666 | 224.5992269
7.580076975 | 165.7999776 | -2.237429394 | 114.0619592 | 141.6952888 | 82.89998879 | 2.161380378 | 224.5952776
7.580720335 | 166.3987486 | -2.23761928 | 114.4813495 | 142.2144743 | 83.19937432 | 2.169095549 | 225.4138486
7.581435181 | 166.0368903 | -2.237809166 | 114.2679301 | 141.9407452 | 83.01844517 | 2.164118075 | 224.9591903
7.582150026 | 165.8431216 | -2.237999053 | 114.2190405 | 141.8595608 | 82.92156082 | 2.161358452 | 224.7811216
7.582864871 | 165.8174377 | -2.238188939 | 114.3646792 | 142.0009188 | 82.90871885 | 2.160815987 | 224.9096377
7.583222294 | 165.792745 | -2.238188939 | 114.1213483 | 141.7534725 | 82.89637248 | 2.160388518 | 224.649845
7.584294562 | 166.2946263 | -2.238378825 | 114.7376421 | 142.4534132 | 83.14731316 | 2.166700459 | 225.6007263
7.585009407 | 165.9567965 | -2.238568711 | 114.3838322 | 142.0432983 | 82.97839826 | 2.162042345 | 225.0216965
7.585724253 | 165.9314222 | -2.238568711 | 114.4522741 | 142.1075111 | 82.96571109 | 2.161504103 | 225.0732222
7.586510583 | 165.8819013 | -2.238568711 | 114.5921671 | 142.2391507 | 82.94095066 | 2.160627317 | 225.1801013
7.587225428 | 166.456476 | -2.238758597 | 114.672192 | 142.414938 | 83.22823802 | 2.167996672 | 225.643176
7.587940273 | 166.4064668 | -2.23913837 | 114.8524223 | 142.5868334 | 83.20323341 | 2.167133368 | 225.7900668
7.588655119 | 166.1646909 | -2.239328256 | 114.6141303 | 142.3082455 | 83.08234545 | 2.163743207 | 225.3905909
7.589369964 | 166.0186479 | -2.239708029 | 114.4723493 | 142.142124 | 83.00932395 | 2.161615094 | 225.1514479
7.589798871 | 165.9454913 | -2.239897915 | 114.0760638 | 141.7336456 | 82.97274564 | 2.160529058 | 224.7063913
7.590799655 | 166.1830528 | -2.240277687 | 114.5094509 | 142.2066264 | 83.09152641 | 2.163373809 | 225.2981528
7.591585984 | 165.9408429 | -2.24065746 | 114.2654143 | 141.9222215 | 82.97042146 | 2.159959223 | 224.8926429
7.592229345 | 165.7952547 | -2.240847346 | 114.0954849 | 141.7280274 | 82.89762736 | 2.157858595 | 224.6256547
7.593015675 | 165.7217311 | -2.240847346 | 114.388677 | 142.0089655 | 82.86086554 | 2.156666822 | 224.8698311
7.593659036 | 166.2003581 | -2.241037232 | 114.0490194 | 141.749079 | 83.10017903 | 2.162787084 | 224.8492581
7.594373881 | 165.9102778 | -2.241417005 | 114.3393259 | 141.9910389 | 82.95513891 | 2.158763831 | 224.9461778
7.595088727 | 165.6442117 | -2.241796777 | 113.9059372 | 141.5133059 | 82.82210587 | 2.155057517 | 224.3354117
7.595875056 | 165.5460667 | -2.24217655 | 114.0112222 | 141.6022333 | 82.77303333 | 2.15354234 | 224.3752667
7.596232479 | 165.4493577 | -2.24217655 | 113.9591859 | 141.5340788 | 82.72467885 | 2.152167892 | 224.2587577
7.597304747 | 166.0234834 | -2.24217655 | 114.0755611 | 141.7461417 | 83.01174168 | 2.159421105 | 224.7578834
7.598019592 | 165.7097225 | -2.242366436 | 114.2753742 | 141.8936613 | 82.85486125 | 2.155088431 | 224.7485225
7.598734438 | 165.5396971 | -2.242746208 | 114.065199 | 141.6551486 | 82.76984855 | 2.152648144 | 224.4249971
7.599520768 | 165.3935457 | -2.243125981 | 113.9307819 | 141.4963729 | 82.69677287 | 2.150502242 | 224.1931457
7.600164128 | 165.8721311 | -2.243315867 | 114.0936104 | 141.7389655 | 82.93606553 | 2.156617239 | 224.6750311
7.600950458 | 165.5102374 | -2.243505753 | 114.0866791 | 141.6717187 | 82.7551187 | 2.151632971 | 224.4268374
7.601593819 | 165.2440273 | -2.244075412 | 113.9551424 | 141.4958137 | 82.62201366 | 2.147948838 | 224.1178273
7.602380149 | 165.050184 | -2.244265298 | 113.991228 | 141.499592 | 82.52509199 | 2.145176899 | 224.024684
7.60302351 | 165.0486547 | -2.244455184 | 113.8896182 | 141.3977273 | 82.52432734 | 2.144975262 | 223.9220547
7.60380984 | 165.5269465 | -2.24464507 | 113.8315488 | 141.4193732 | 82.76347323 | 2.151043604 | 224.1828465
7.604524685 | 165.2615372 | -2.24464507 | 113.6793791 | 141.2229686 | 82.63076858 | 2.14735125 | 223.8537372
7.60523953 | 165.0921489 | -2.24464507 | 113.7665163 | 141.2818745 | 82.54607447 | 2.144922156 | 223.8279489
7.606097345 | 165.2585485 | -2.24464507 | 113.8859828 | 141.4290743 | 82.62927427 | 2.146867965 | 224.0583485
7.606383283 | 165.1139814 | -2.24464507 | 113.9615938 | 141.4805907 | 82.55699072 | 2.144886658 | 224.0375814
7.607384066 | 165.5924642 | -2.244455184 | 114.0858881 | 141.6846321 | 82.79623212 | 2.150894204 | 224.4808642
7.608098912 | 165.3987659 | -2.24464507 | 114.047022 | 141.613483 | 82.69938296 | 2.148146161 | 224.3128659
7.608956726 | 165.3001953 | -2.245214729 | 113.7664651 | 141.3164977 | 82.65009767 | 2.14660853 | 223.9665953
7.609671571 | 165.1538936 | -2.245784388 | 113.6806979 | 141.2063468 | 82.57694679 | 2.144484303 | 223.7832936
7.610243448 | 165.7042503 | -2.24616416 | 113.8496501 | 141.4670252 | 82.85212516 | 2.151554943 | 224.3191503
7.610958293 | 165.2945388 | -2.246354047 | 114.0452796 | 141.5943694 | 82.64726939 | 2.145969683 | 224.2416388
7.611673138 | 164.9799195 | -2.247113591 | 113.7308065 | 141.2274597 | 82.48995973 | 2.141634766 | 223.7174195
7.612387984 | 164.8582462 | -2.247303478 | 113.4849487 | 140.9613231 | 82.4291231 | 2.139835296 | 223.3904462
7.612816891 | 164.8088141 | -2.24768325 | 113.3020714 | 140.7702071 | 82.40440707 | 2.139065411 | 223.1746141
7.613817674 | 165.046622 | -2.247873136 | 113.6993407 | 141.207111 | 82.52331099 | 2.141907617 | 223.730422
7.614675489 | 164.9246805 | -2.248063023 | 113.6732935 | 141.1607403 | 82.46234026 | 2.140064925 | 223.6230805
7.615390334 | 164.5879279 | -2.24768325 | 113.5333426 | 140.9646639 | 82.29396393 | 2.135442039 | 223.2586279
7.616176664 | 164.6341331 | -2.247873136 | 113.5594444 | 140.9984666 | 82.31706656 | 2.135828238 | 223.3155331
7.616820025 | 165.1126161 | -2.248063023 | 113.8032387 | 141.3220081 | 82.55630807 | 2.14192976 | 223.8783161
7.617606355 | 164.8225046 | -2.248442795 | 113.7636349 | 141.2340523 | 82.4112523 | 2.137900224 | 223.6453046
7.618249715 | 164.7003624 | -2.249012454 | 113.7770208 | 141.2270812 | 82.3501812 | 2.136116395 | 223.5772624
7.618964561 | 164.6030095 | -2.249012454 | 113.7140698 | 141.1479047 | 82.30150474 | 2.134638204 | 223.4494095
7.619321983 | 164.5540263 | -2.24920234 | 113.4416421 | 140.8673132 | 82.27701316 | 2.133895187 | 223.1443263
7.620465736 | 164.8389286 | -2.249771999 | 113.4160095 | 140.8891643 | 82.4194643 | 2.137313558 | 223.3086286
7.621109097 | 164.5977195 | -2.249771999 | 113.6992065 | 141.1321598 | 82.29885976 | 2.133968117 | 223.4310195
7.621823942 | 164.4520665 | -2.249961885 | 113.4651555 | 140.8738333 | 82.22603325 | 2.131856974 | 223.0998665
7.622610272 | 164.2579775 | -2.250341657 | 113.4698592 | 140.8461888 | 82.12898877 | 2.12909083 | 222.9751775
7.623253633 | 164.7127281 | -2.250341657 | 113.5503427 | 141.0024641 | 82.35636407 | 2.134876455 | 223.3588281
7.624111447 | 164.7347932 | -2.250531543 | 113.6158977 | 141.0716966 | 82.36739662 | 2.134925665 | 223.4390932
7.624754808 | 164.5172867 | -2.25072143 | 113.1983956 | 140.6179434 | 82.25864336 | 2.131892888 | 222.8765867
7.625469653 | 164.2516538 | -2.250911316 | 113.4821513 | 140.8574269 | 82.12582692 | 2.128209539 | 222.9832538
7.625827076 | 164.2512851 | -2.25072143 | 113.5342284 | 140.9094425 | 82.12564254 | 2.128104955 | 223.0350851
7.626899344 | 164.801502 | -2.250531543 | 113.583534 | 141.050451 | 82.400751 | 2.135019926 | 223.451202
7.627614189 | 164.63186 | -2.25072143 | 113.9343867 | 141.37303 | 82.31593002 | 2.132595786 | 223.68896
7.628329035 | 164.4619142 | -2.251101202 | 113.6968381 | 141.1071571 | 82.23095712 | 2.130168117 | 223.3381142
7.629115365 | 164.5327232 | -2.250911316 | 113.1931411 | 140.6152616 | 82.26636162 | 2.130876704 | 222.8816232
7.629401303 | 164.5078783 | -2.251101202 | 113.6070594 | 141.0250392 | 82.25393916 | 2.130471195 | 223.2789783
7.630473571 | 164.8411799 | -2.251480975 | 113.65956 | 141.1330899 | 82.42058994 | 2.134539844 | 223.5536799
7.631188416 | 164.6478571 | -2.251480975 | 113.646619 | 141.0879286 | 82.32392857 | 2.131806568 | 223.4118571
7.631903261 | 164.550213 | -2.251670861 | 113.564271 | 140.9893065 | 82.27510649 | 2.130327471 | 223.264413
7.632689591 | 164.620096 | -2.252050633 | 113.9436653 | 141.380348 | 82.31004802 | 2.131023578 | 223.690396
7.633404437 | 165.1463281 | -2.25224052 | 114.032176 | 141.5565641 | 82.57316407 | 2.13771782 | 224.1297281
7.634119282 | 164.8093485 | -2.252050633 | 113.8689495 | 141.3371742 | 82.40467423 | 2.133103521 | 223.7418485
7.634905612 | 164.7118784 | -2.252050633 | 113.8665595 | 141.3185392 | 82.3559392 | 2.131607193 | 223.6744784
7.635548973 | 164.5417751 | -2.252620292 | 113.7807584 | 141.2043876 | 82.27088757 | 2.129199806 | 223.4752751
7.63597788 | 164.5886447 | -2.252810178 | 113.6466816 | 141.0781223 | 82.29432233 | 2.129694009 | 223.3724447
7.636978663 | 164.8983648 | -2.253000064 | 113.9480216 | 141.4310824 | 82.44918242 | 2.133470457 | 223.8802648
7.637693509 | 164.6567628 | -2.253189951 | 113.6280876 | 141.0708814 | 82.32838139 | 2.130107491 | 223.3992628
7.638479839 | 164.5832924 | -2.253189951 | 113.6802975 | 141.1108462 | 82.29164619 | 2.128926365 | 223.4024924
7.639123199 | 164.4381135 | -2.253189951 | 113.8851045 | 141.2914567 | 82.21905674 | 2.126846603 | 223.5105135
7.639909529 | 165.1564229 | -2.253189951 | 114.069641 | 141.5957114 | 82.57821144 | 2.136029766 | 224.1739229
7.640624375 | 164.9385114 | -2.253569723 | 114.1295038 | 141.6192557 | 82.4692557 | 2.132977911 | 224.0885114
7.641267735 | 164.6724475 | -2.254139382 | 113.7329158 | 141.1783237 | 82.33622375 | 2.129316389 | 223.5145475
7.64212555 | 164.6222227 | -2.254519154 | 113.6875742 | 141.1246113 | 82.31111133 | 2.128420167 | 223.4357227
7.642482972 | 164.5252695 | -2.25470904 | 113.5756565 | 140.9965347 | 82.26263473 | 2.127052017 | 223.2591695
7.64355524 | 164.8588189 | -2.254898927 | 113.9811396 | 141.4576095 | 82.42940946 | 2.131117426 | 223.8870189
7.644198601 | 164.4971086 | -2.255278699 | 113.4925695 | 140.9087543 | 82.24855429 | 2.126206236 | 223.1573086
7.644984931 | 164.2314079 | -2.255468585 | 113.4544026 | 140.826304 | 82.11570395 | 2.122512054 | 222.9420079
7.645771261 | 164.2065439 | -2.255088813 | 113.3246146 | 140.6923719 | 82.10327194 | 2.121968564 | 222.7956439
7.646414622 | 164.7094489 | -2.254898927 | 113.7189496 | 141.1705244 | 82.35472443 | 2.128367028 | 223.5252489
7.647129467 | 164.6121303 | -2.254898927 | 113.8323101 | 141.2676652 | 82.30606517 | 2.126895455 | 223.5737303
7.647915797 | 164.5383615 | -2.255088813 | 113.8285205 | 141.2515808 | 82.26918076 | 2.125712215 | 223.5207615
7.648487673 | 164.4889906 | -2.255278699 | 113.5406635 | 140.9554953 | 82.24449529 | 2.124907776 | 223.1999906
7.648845096 | 164.4160358 | -2.255468585 | 113.6943453 | 141.0970179 | 82.2080179 | 2.12385468 | 223.3050358
7.649917364 | 164.9654715 | -2.255658472 | 113.6128905 | 141.1071358 | 82.48273576 | 2.130739229 | 223.5898715
7.650775178 | 164.8912582 | -2.256038244 | 113.5420527 | 141.0239291 | 82.44562911 | 2.129530318 | 223.4695582
7.651490024 | 164.6500065 | -2.256038244 | 113.6194355 | 141.0611032 | 82.32500324 | 2.126178362 | 223.3861065
7.652204869 | 164.6003661 | -2.25622813 | 113.4653887 | 140.8987831 | 82.30018306 | 2.125331034 | 223.1989661
7.652919714 | 165.1027843 | -2.25622813 | 113.9073614 | 141.4244921 | 82.55139213 | 2.131697563 | 223.9758843
7.653706044 | 164.9090713 | -2.256418016 | 113.8611904 | 141.3460356 | 82.45453563 | 2.128947585 | 223.8005713
7.654349405 | 164.7156332 | -2.256607903 | 113.9279111 | 141.3805166 | 82.3578166 | 2.126241479 | 223.7383332
7.65506425 | 164.6659939 | -2.256797789 | 113.7161646 | 141.160497 | 82.33299697 | 2.125394476 | 223.4934939
7.655421673 | 164.7132934 | -2.256797789 | 113.6275311 | 141.0797467 | 82.35664672 | 2.1259131 | 223.4363934
7.656493941 | 165.0464781 | -2.257177561 | 113.7221927 | 141.229939 | 82.52323903 | 2.129967033 | 223.7531781
7.657280271 | 164.8767625 | -2.257367448 | 113.8069208 | 141.2863813 | 82.43838127 | 2.127531911 | 223.7247625
7.657923632 | 164.731309 | -2.257557334 | 113.7935363 | 141.2487545 | 82.36565451 | 2.125453786 | 223.614409
7.658638477 | 164.7056592 | -2.25774722 | 113.8069864 | 141.2579296 | 82.35282958 | 2.124920486 | 223.6107592
7.6589959 | 164.6090329 | -2.25774722 | 113.6747776 | 141.1096165 | 82.30451647 | 2.123559717 | 223.4141329
7.660139652 | 165.2056139 | -2.258316879 | 113.996538 | 141.530807 | 82.60280697 | 2.131030766 | 224.1336139
7.660854498 | 164.8204698 | -2.258316879 | 114.3224566 | 141.7925349 | 82.41023488 | 2.125804485 | 224.2027698
7.661569343 | 164.6263007 | -2.258886537 | 113.4797336 | 140.9174503 | 82.31315033 | 2.123071816 | 223.2306007
7.662355673 | 164.5765316 | -2.259076424 | 113.9126439 | 141.3420658 | 82.2882658 | 2.122204415 | 223.6303316
7.662999034 | 165.0307363 | -2.25926631 | 114.0513454 | 141.5564682 | 82.51536817 | 2.127953486 | 224.0718363
7.663713879 | 164.7412439 | -2.259456196 | 113.932448 | 141.3893219 | 82.37062193 | 2.123977554 | 223.7599439
7.664428724 | 164.4994205 | -2.259835969 | 113.8518402 | 141.2684102 | 82.24971024 | 2.120624316 | 223.5181205
7.66514357 | 164.4018198 | -2.260025855 | 113.6883066 | 141.0886099 | 82.20090988 | 2.119153243 | 223.2895198
7.665572477 | 164.3530383 | -2.260025855 | 113.6865461 | 141.0787192 | 82.17651916 | 2.118398301 | 223.2552383
7.666644745 | 164.7827345 | -2.260025855 | 113.8350782 | 141.2988673 | 82.39136726 | 2.123706767 | 223.6902345
7.667288106 | 164.5899457 | -2.259835969 | 113.9545152 | 141.3861729 | 82.29497285 | 2.121014135 | 223.6811457
7.668002951 | 164.588899 | -2.259646082 | 114.0668663 | 141.4983495 | 82.29444951 | 2.120802754 | 223.792799
7.668860765 | 164.7068877 | -2.259835969 | 114.0400959 | 141.4912439 | 82.35344386 | 2.122104071 | 223.8446877
7.669575611 | 165.2088878 | -2.260025855 | 114.2506293 | 141.7854439 | 82.60444388 | 2.128451622 | 224.3898878
7.670290456 | 164.9907511 | -2.260595513 | 113.986217 | 141.4846756 | 82.49537556 | 2.125409342 | 223.9800511
7.670933817 | 164.8210301 | -2.260975286 | 114.1189434 | 141.5891151 | 82.41051507 | 2.123018563 | 223.9996301
7.671648662 | 164.5312619 | -2.261355058 | 113.635854 | 141.057731 | 82.26563097 | 2.119043609 | 223.3233619
7.672077569 | 164.5301426 | -2.261544945 | 113.5622809 | 140.9839713 | 82.26507129 | 2.118910554 | 223.2490426
7.673078353 | 164.8640048 | -2.261544945 | 114.0490683 | 141.5264024 | 82.43200241 | 2.122985275 | 223.9584048
7.673793198 | 164.646499 | -2.261734831 | 113.5897663 | 141.0308495 | 82.32324948 | 2.119953112 | 223.354099
7.674508043 | 164.5965653 | -2.262114603 | 113.5584218 | 140.9911827 | 82.29828267 | 2.119105005 | 223.2894653
7.675222889 | 164.5235725 | -2.261924717 | 113.5400908 | 140.9606862 | 82.26178623 | 2.117956619 | 223.2224725
7.675937734 | 165.073801 | -2.261924717 | 114.0691003 | 141.5814005 | 82.53690049 | 2.124927603 | 224.118301
7.676652579 | 164.8799743 | -2.262304489 | 113.6022914 | 141.0822872 | 82.43998715 | 2.122204846 | 223.5222743
7.677367425 | 164.6864595 | -2.262494376 | 113.7427865 | 141.1905298 | 82.34322976 | 2.119486658 | 223.5337595
7.678225239 | 164.7081998 | -2.262874148 | 113.6438333 | 141.0951999 | 82.35409988 | 2.11953301 | 223.4492998
7.678582662 | 164.6595604 | -2.262874148 | 114.8155201 | 142.2587802 | 82.3297802 | 2.118800908 | 224.5885604
7.679726414 | 165.0404666 | -2.263253921 | 113.7626889 | 141.2694333 | 82.52023332 | 2.123445245 | 223.7896666
7.680369775 | 164.7029046 | -2.263633693 | 113.6709682 | 141.1214523 | 82.35145231 | 2.118872244 | 223.4729046
7.681156105 | 164.5329392 | -2.264013465 | 113.7412131 | 141.1633696 | 82.2664696 | 2.116442574 | 223.4298392
7.681727981 | 164.3400175 | -2.264013465 | 113.5963058 | 140.9863088 | 82.17000877 | 2.113773577 | 223.1563175
7.682442827 | 164.9378486 | -2.264203352 | 113.6221829 | 141.1118243 | 82.46892431 | 2.121358675 | 223.5807486
7.683157672 | 164.6241446 | -2.264583124 | 113.5060149 | 140.9433723 | 82.31207229 | 2.117078294 | 223.2554446
7.683944002 | 164.4784728 | -2.26477301 | 113.5908576 | 141.0039364 | 82.23923642 | 2.11496585 | 223.2431728
7.684658847 | 164.3566113 | -2.265152783 | 113.3232371 | 140.7160057 | 82.17830566 | 2.113183335 | 222.8943113
7.685087754 | 164.2835571 | -2.265342669 | 113.1535857 | 140.5341785 | 82.14177854 | 2.1121148 | 222.6759571
7.686017053 | 164.6411685 | -2.265532555 | 113.2615895 | 140.7017842 | 82.32058423 | 2.116512182 | 223.0223685
7.686946352 | 164.4712535 | -2.265722442 | 113.5841512 | 140.9960268 | 82.23562676 | 2.114045875 | 223.2316535
7.687589713 | 164.2056654 | -2.266102214 | 113.1602218 | 140.5278327 | 82.10283268 | 2.110414189 | 222.6306654
7.688376043 | 164.0363356 | -2.266102214 | 113.4401785 | 140.7795678 | 82.01816782 | 2.107995934 | 222.7977356
7.688661981 | 164.0840571 | -2.265912328 | 113.3049857 | 140.6523285 | 82.04202855 | 2.108538212 | 222.6943571
7.689734249 | 164.4893388 | -2.266102214 | 113.4935796 | 140.9084694 | 82.2446694 | 2.113514619 | 223.1531388
7.690449094 | 164.3195322 | -2.266481986 | 113.7680774 | 141.1546661 | 82.15976609 | 2.111110144 | 223.3144322
7.691235424 | 164.1022537 | -2.266481986 | 113.5447512 | 140.8951268 | 82.05112685 | 2.108069296 | 222.9462537
7.691878785 | 164.0294146 | -2.2662921 | 113.2557715 | 140.5940073 | 82.01470732 | 2.106946013 | 222.6087146
7.692665115 | 164.6276486 | -2.266102214 | 113.4861829 | 140.9241243 | 82.31382429 | 2.114507325 | 223.2379486
7.693308476 | 164.4816502 | -2.266671873 | 113.2873167 | 140.7009251 | 82.24082508 | 2.112432765 | 222.9417502
7.694023321 | 164.2881818 | -2.266861759 | 113.5045273 | 140.8858909 | 82.14409091 | 2.109721973 | 223.0299818
7.694738166 | 164.1900071 | -2.267431418 | 113.2236024 | 140.5886035 | 82.09500353 | 2.108250109 | 222.6836071
7.695095589 | 164.0931228 | -2.267621304 | 113.3355076 | 140.6843614 | 82.04656142 | 2.106893147 | 222.7309228
7.696239342 | 164.5950563 | -2.267241531 | 113.2968188 | 140.7293282 | 82.29752815 | 2.113101839 | 223.0268563
7.696954187 | 164.3782327 | -2.267051645 | 113.4182442 | 140.8146164 | 82.18911636 | 2.110088582 | 223.0037327
7.697669032 | 164.2554718 | -2.268001076 | 113.3824239 | 140.7583359 | 82.12773588 | 2.108297848 | 222.8860718
7.698383878 | 164.1579152 | -2.268190962 | 112.9997051 | 140.3593576 | 82.07895761 | 2.106834844 | 222.4383152
7.699098723 | 164.6117694 | -2.268380849 | 113.2553898 | 140.6906847 | 82.30588471 | 2.112534129 | 222.9965694
7.699813568 | 164.346086 | -2.268760621 | 113.0242287 | 140.415243 | 82.17304298 | 2.108887485 | 222.588286
7.700528414 | 164.1526363 | -2.268950507 | 113.0681454 | 140.4269181 | 82.07631815 | 2.106179555 | 222.5032363
7.701243259 | 164.0553909 | -2.268950507 | 113.0910303 | 140.4335954 | 82.02769543 | 2.104721331 | 222.4612909
7.701600682 | 163.9588217 | -2.268950507 | 113.4006406 | 140.7271108 | 81.97941083 | 2.103369768 | 222.7065217
7.70267295 | 164.4602354 | -2.268950507 | 113.4196785 | 140.8297177 | 82.2301177 | 2.109586571 | 223.0598354
7.703387795 | 164.3150437 | -2.268950507 | 113.6354812 | 141.0213218 | 82.15752184 | 2.107506032 | 223.1788437
7.70410264 | 164.1689347 | -2.269520166 | 113.3855782 | 140.7470673 | 82.08446735 | 2.105413973 | 222.8315347
7.704960455 | 164.2389242 | -2.269710052 | 113.0597081 | 140.4328621 | 82.1194621 | 2.10608794 | 222.5523242
7.7056753 | 164.6927383 | -2.269899938 | 113.4142794 | 140.8630692 | 82.34636917 | 2.111781911 | 223.2094383
7.706318661 | 164.3556028 | -2.270089825 | 113.2514009 | 140.6440014 | 82.17780141 | 2.107230816 | 222.8218028
7.707033506 | 164.162169 | -2.270279711 | 113.446023 | 140.8063845 | 82.08108449 | 2.10452553 | 222.887469
7.707748352 | 163.9930166 | -2.270279711 | 112.8195389 | 140.1517083 | 81.99650829 | 2.102135772 | 222.1482166
7.708105774 | 164.0879214 | -2.270469597 | 113.2442738 | 140.5922607 | 82.04396069 | 2.103269531 | 222.6362214
7.709249527 | 164.445328 | -2.270469597 | 113.5106093 | 140.918164 | 82.22266402 | 2.107593563 | 223.140828
7.709892888 | 164.251422 | -2.271039256 | 113.206374 | 140.581611 | 82.125711 | 2.104902664 | 222.707322
7.710607733 | 164.0337215 | -2.271419028 | 113.0505072 | 140.3894607 | 82.01686073 | 2.101884129 | 222.4063215
7.711322578 | 163.9358775 | -2.271798801 | 113.0662925 | 140.3889387 | 81.96793874 | 2.100420448 | 222.3568775
7.712037424 | 164.4855341 | -2.271988687 | 113.1829114 | 140.5971671 | 82.24276707 | 2.107353012 | 222.8399341
7.712752269 | 164.1716521 | -2.272558346 | 112.962484 | 140.3244261 | 82.08582606 | 2.103088045 | 222.4102521
7.713467114 | 163.8101454 | -2.272938118 | 113.0179818 | 140.3196727 | 81.90507268 | 2.098206445 | 222.2247454
7.714253444 | 163.7607234 | -2.272938118 | 112.6747078 | 139.9681617 | 81.88036171 | 2.097351913 | 221.8485234
7.715039774 | 163.7109967 | -2.273128004 | 112.9018322 | 140.1869983 | 81.85549833 | 2.096493604 | 222.0424967
7.715683135 | 164.1891613 | -2.273128004 | 112.9438204 | 140.3086806 | 82.09458064 | 2.102516099 | 222.4032613
7.716469465 | 163.9237132 | -2.273317891 | 112.9687377 | 140.2893566 | 81.96185661 | 2.098861827 | 222.2512132
7.71718431 | 163.7545847 | -2.273317891 | 113.0504616 | 140.3428923 | 81.87729235 | 2.096475825 | 222.2201847
7.717899155 | 163.6810262 | -2.273507777 | 112.9517421 | 140.2319131 | 81.84051311 | 2.095328557 | 222.0724262
7.718185093 | 163.5843092 | -2.273697663 | 112.6298031 | 139.8938546 | 81.79215462 | 2.093997825 | 221.6860092
7.719257361 | 164.0856132 | -2.273697663 | 113.2286044 | 140.5762066 | 82.04280661 | 2.100201151 | 222.6190132
7.720043691 | 163.8441454 | -2.273887549 | 112.8457151 | 140.1530727 | 81.92207271 | 2.096859431 | 222.0751454
7.720687052 | 163.8429315 | -2.273887549 | 112.6983105 | 140.0054657 | 81.92146574 | 2.096668977 | 221.9269315
7.721401897 | 163.769681 | -2.273887549 | 112.8877937 | 140.1827405 | 81.8848405 | 2.0955262 | 222.067581
7.722116743 | 164.3432346 | -2.274077435 | 113.1736782 | 140.5642173 | 82.17161732 | 2.102759629 | 222.7358346
7.722974557 | 164.3173378 | -2.274267322 | 113.0791459 | 140.4653689 | 82.15866892 | 2.102190748 | 222.6240378
7.723689403 | 164.0517409 | -2.274647094 | 113.2715136 | 140.6134705 | 82.02587045 | 2.098557454 | 222.6393409
7.724404248 | 163.8580485 | -2.275026867 | 112.8374495 | 140.1471243 | 81.92902426 | 2.095855707 | 222.0761485
7.724833155 | 163.7850352 | -2.275216753 | 112.5570117 | 139.8545176 | 81.89251759 | 2.094794162 | 221.7470352
7.725905423 | 164.19043 | -2.275216753 | 113.0814433 | 140.446515 | 82.09521502 | 2.099750643 | 222.54173
7.726548784 | 163.9016268 | -2.275216753 | 112.8316756 | 140.1486134 | 81.9508134 | 2.095838001 | 222.0994268
7.727263629 | 163.7322141 | -2.275406639 | 112.9896047 | 140.278307 | 81.86610704 | 2.093451713 | 222.1444141
7.727978475 | 163.7545255 | -2.275596525 | 113.1507418 | 140.4431627 | 81.87726273 | 2.093546776 | 222.3204255
7.72869332 | 164.303757 | -2.275976298 | 112.920619 | 140.3045785 | 82.15187849 | 2.100459534 | 222.456457
7.729408165 | 163.9665933 | -2.276166184 | 112.9629311 | 140.2906967 | 81.98329665 | 2.095903187 | 222.2739933
7.730194495 | 163.7970518 | -2.27635607 | 113.1074173 | 140.4069259 | 81.89852592 | 2.093496751 | 222.3054518
7.730837856 | 163.6996757 | -2.276545956 | 112.8501586 | 140.1334379 | 81.84983787 | 2.09206295 | 221.9832757
7.731195279 | 163.6031456 | -2.276545956 | 113.1863819 | 140.4535728 | 81.80157281 | 2.090717652 | 222.2551456
7.732410516 | 164.2478764 | -2.276545956 | 113.1349921 | 140.5096382 | 82.12393819 | 2.098727102 | 222.6335764
7.733125361 | 163.8870711 | -2.276545956 | 113.1660237 | 140.4805355 | 81.94353553 | 2.093867385 | 222.4240711
7.733768722 | 163.8615874 | -2.276735843 | 113.0558291 | 140.3660937 | 81.93079369 | 2.093363688 | 222.2968874
7.734483567 | 163.7640799 | -2.276925729 | 112.9059266 | 140.19994 | 81.88203995 | 2.091909528 | 222.0819799
7.735198412 | 164.2413767 | -2.277305501 | 112.9347256 | 140.3082884 | 82.12068836 | 2.097886658 | 222.4289767
7.735913258 | 163.9521668 | -2.277495387 | 112.6103223 | 139.9356834 | 81.97608339 | 2.093954264 | 221.9117668
7.736699588 | 163.8062959 | -2.27787516 | 112.9657986 | 140.266848 | 81.90314797 | 2.091856002 | 222.1699959
7.737414433 | 163.684831 | -2.278065046 | 112.6928103 | 139.9736155 | 81.8424155 | 2.090092901 | 221.816031
7.737700371 | 163.5641765 | -2.278254932 | 112.6199922 | 139.8806883 | 81.78208825 | 2.088456357 | 221.6627765
7.738772639 | 163.9691987 | -2.278444819 | 112.5713996 | 139.8995993 | 81.98459934 | 2.093400659 | 221.8841987
7.739487484 | 163.7276228 | -2.278824591 | 112.8163743 | 140.1043114 | 81.86381141 | 2.090085964 | 221.9681228
7.74020233 | 163.5100136 | -2.279204364 | 112.7709379 | 140.0226068 | 81.75500678 | 2.087081518 | 221.7776136
7.74098866 | 163.5558435 | -2.279584136 | 112.2596145 | 139.5189218 | 81.77792176 | 2.087461555 | 221.2968435
7.741703505 | 163.9857876 | -2.279584136 | 112.8261292 | 140.1570938 | 81.99289382 | 2.092822417 | 222.1499876
7.742489835 | 163.696472 | -2.279774022 | 113.1714907 | 140.454236 | 81.84823599 | 2.088873143 | 222.302472
7.743133196 | 163.4313916 | -2.279963908 | 112.6857305 | 139.9242958 | 81.7156958 | 2.085276157 | 221.6399916
7.743848041 | 163.3821258 | -2.279963908 | 112.8516086 | 140.0819629 | 81.69106288 | 2.084447469 | 221.7730258
7.744562886 | 163.3325558 | -2.280153795 | 113.0112853 | 140.2333779 | 81.66627788 | 2.083615007 | 221.8996558
7.745349216 | 163.9540238 | -2.280153795 | 113.3433413 | 140.6690119 | 81.97701192 | 2.09142723 | 222.6460238
7.745992577 | 163.6167669 | -2.280533567 | 113.1717223 | 140.4411834 | 81.80838344 | 2.086899568 | 222.2495669
7.746778907 | 163.398738 | -2.281103226 | 112.899146 | 140.132269 | 81.69936901 | 2.083873294 | 221.831638
7.747422268 | 163.2289013 | -2.281672884 | 112.4936338 | 139.6984507 | 81.61445067 | 2.081508075 | 221.3129013
7.74777969 | 163.1320904 | -2.281862771 | 112.3216635 | 139.5103452 | 81.56604521 | 2.080162519 | 221.0763904
7.748851958 | 163.3690472 | -2.282242543 | 112.7764491 | 140.0046236 | 81.68452359 | 2.082932631 | 221.6891472
7.749566804 | 163.0799019 | -2.282432429 | 112.5011673 | 139.681151 | 81.53995096 | 2.079009379 | 221.2211019
7.750424618 | 162.9827636 | -2.282242543 | 112.6511879 | 139.8149818 | 81.49138179 | 2.077525946 | 221.3063636
7.751139463 | 162.933506 | -2.282242543 | 112.5151687 | 139.670753 | 81.466753 | 2.076698858 | 221.137506
7.751782824 | 163.5312323 | -2.282242543 | 112.9132108 | 140.1684161 | 81.76561614 | 2.084237326 | 221.9340323
7.75249767 | 163.2900088 | -2.282432429 | 112.9161029 | 140.1311044 | 81.64500442 | 2.080933584 | 221.7761088
7.753283999 | 163.1205264 | -2.282622316 | 112.5523088 | 139.7390632 | 81.56026318 | 2.078536593 | 221.2993264
7.753998845 | 163.0473126 | -2.282622316 | 112.4311042 | 139.6056563 | 81.52365632 | 2.077400766 | 221.1293126
7.754356267 | 163.0939454 | -2.283002088 | 112.2309485 | 139.4132727 | 81.54697269 | 2.077906387 | 220.9602454
7.75550002 | 163.5227027 | -2.283191974 | 112.9097676 | 140.1635514 | 81.76135135 | 2.083128374 | 221.9249027
7.756071896 | 163.282065 | -2.283191974 | 112.420455 | 139.6341325 | 81.64103249 | 2.079872207 | 221.275165
7.756858226 | 163.1362415 | -2.283571747 | 112.5942472 | 139.7836208 | 81.56812076 | 2.077781436 | 221.3517415
7.757501587 | 163.0392098 | -2.283571747 | 112.7543033 | 139.9275049 | 81.51960492 | 2.076358307 | 221.4471098
7.758287917 | 163.6608776 | -2.28338186 | 112.9505259 | 140.2273388 | 81.83043879 | 2.084160811 | 222.0577776
7.759145731 | 163.635305 | -2.28338186 | 112.8575017 | 140.1300525 | 81.81765248 | 2.083600815 | 221.947705
7.759789092 | 163.3702818 | -2.283571747 | 112.7880606 | 140.0164409 | 81.68514092 | 2.080012726 | 221.7015818
7.760503937 | 163.3686312 | -2.283761633 | 113.0310104 | 140.2591156 | 81.68431561 | 2.079799859 | 221.9434312
7.760932845 | 163.3675189 | -2.283951519 | 112.7383396 | 139.9662594 | 81.68375944 | 2.079670587 | 221.6500189
7.761933628 | 163.7725529 | -2.284141405 | 112.969151 | 140.2645765 | 81.88627646 | 2.084620656 | 222.1508529
7.762719958 | 163.5554825 | -2.284141405 | 112.9905942 | 140.2498413 | 81.77774127 | 2.081613174 | 222.0275825
7.763363319 | 163.4348057 | -2.283951519 | 112.8209686 | 140.0601028 | 81.71740284 | 2.079886227 | 221.7775057
7.764078164 | 163.3852469 | -2.284141405 | 112.761249 | 139.9921235 | 81.69262347 | 2.079056422 | 221.6847469
7.764793009 | 163.9108791 | -2.284141405 | 113.1591597 | 140.4776396 | 81.95543957 | 2.085634449 | 222.4330791
7.765507855 | 163.6930323 | -2.284711064 | 113.1424441 | 140.4246161 | 81.84651614 | 2.082637145 | 222.2711323
7.7662227 | 163.4275905 | -2.285090836 | 112.6565635 | 139.8944952 | 81.71379524 | 2.079027546 | 221.6082905
7.766937545 | 163.2340127 | -2.285470609 | 112.8504376 | 140.0561064 | 81.61700637 | 2.076343869 | 221.6731127
7.767294968 | 163.2090832 | -2.285660495 | 112.8362277 | 140.0377416 | 81.60454158 | 2.075927367 | 221.6422832
7.768438721 | 163.7338814 | -2.285660495 | 112.7459605 | 140.0349407 | 81.86694068 | 2.082377244 | 221.9018814
7.769153566 | 163.372947 | -2.285850381 | 113.113549 | 140.3423735 | 81.68647349 | 2.077539907 | 222.028847
7.769868411 | 163.1790727 | -2.28642004 | 112.9317242 | 140.1282364 | 81.58953636 | 2.074853562 | 221.7177727
7.770583257 | 162.9373009 | -2.286989699 | 112.6191336 | 139.7753504 | 81.46865043 | 2.071551315 | 221.2440009
7.770940679 | 162.8644718 | -2.287179585 | 112.9175573 | 140.0616359 | 81.43223589 | 2.070518837 | 221.4938718
7.772012947 | 163.0534579 | -2.287559357 | 112.2967526 | 139.472329 | 81.52672896 | 2.072664801 | 220.9990579
7.772727793 | 162.7647064 | -2.287559357 | 112.6482021 | 139.7756532 | 81.3823532 | 2.06875925 | 221.1580064
7.773442638 | 162.6672597 | -2.287749244 | 112.4826199 | 139.5938298 | 81.33362983 | 2.067315421 | 220.9274597
7.774157483 | 162.6180188 | -2.287749244 | 112.5029063 | 139.6059094 | 81.3090094 | 2.066491937 | 220.9149188
7.774872329 | 163.239381 | -2.287749244 | 112.844427 | 140.0509905 | 81.61969049 | 2.074293865 | 221.670681
7.775587174 | 162.9503332 | -2.28793913 | 112.4725777 | 139.6309666 | 81.47516662 | 2.070385791 | 221.1061332
7.776302019 | 162.852888 | -2.288129016 | 112.592196 | 139.734344 | 81.426444 | 2.068942363 | 221.160788
7.777159834 | 162.8749232 | -2.288318902 | 112.6300411 | 139.7758616 | 81.43746159 | 2.068997492 | 221.2133232
7.777445772 | 162.94593 | -2.288508789 | 112.53081 | 139.688465 | 81.47296502 | 2.06983441 | 221.16143
7.77851804 | 163.2067454 | -2.288888561 | 112.5024485 | 139.7035727 | 81.60337272 | 2.072902105 | 221.3069454
7.779232885 | 162.965914 | -2.288888561 | 113.0151713 | 140.176157 | 81.48295701 | 2.069615798 | 221.659114
7.779947731 | 162.8442208 | -2.289268333 | 112.5251069 | 139.6658104 | 81.42211041 | 2.067861445 | 221.0879208
7.780662576 | 162.7467823 | -2.28945822 | 112.4389274 | 139.5633912 | 81.37339117 | 2.066419145 | 220.9367823
7.781377421 | 163.1525572 | -2.28945822 | 112.4973857 | 139.6894786 | 81.5762786 | 2.071444003 | 221.2657572
7.782092267 | 162.9111267 | -2.289837992 | 112.8448089 | 139.9966633 | 81.45556335 | 2.068151339 | 221.4522267
7.782807112 | 162.8133864 | -2.290217765 | 112.5876288 | 139.7231932 | 81.40669318 | 2.066705532 | 221.1298864
7.783593442 | 162.6445836 | -2.290027878 | 112.4967612 | 139.6041918 | 81.32229179 | 2.064328045 | 220.9264836
7.783950864 | 162.6436098 | -2.290217765 | 112.5121366 | 139.6194049 | 81.32180491 | 2.064220746 | 220.9412098
7.785023132 | 163.0490006 | -2.290027878 | 112.7649669 | 139.9398003 | 81.52450028 | 2.069143747 | 221.4643006
7.785666493 | 162.8316628 | -2.290407651 | 112.4564209 | 139.5950314 | 81.41583141 | 2.066181254 | 221.0108628
7.786452823 | 162.901418 | -2.290787423 | 112.6811727 | 139.831409 | 81.45070902 | 2.06686845 | 221.282118
7.787310637 | 162.7797727 | -2.290977309 | 112.4516242 | 139.5815864 | 81.38988636 | 2.065078677 | 220.9714727
7.787953998 | 163.28143 | -2.290977309 | 112.8080433 | 140.021615 | 81.640715 | 2.071349533 | 221.66233
7.788597359 | 162.9686201 | -2.291167196 | 112.6384734 | 139.7999101 | 81.48431007 | 2.067162179 | 221.2842201
7.789312204 | 162.7514637 | -2.291357082 | 112.4941879 | 139.6194318 | 81.37573184 | 2.064184593 | 220.9951637
7.79002705 | 162.7498187 | -2.291546968 | 112.5117396 | 139.6367093 | 81.37490935 | 2.063974058 | 221.0116187
7.790384472 | 162.7491481 | -2.291546968 | 112.659716 | 139.7845741 | 81.37457406 | 2.063870756 | 221.1591481
7.791599709 | 163.1775708 | -2.291736854 | 112.7705236 | 139.9667854 | 81.58878541 | 2.069047379 | 221.5555708
7.79224307 | 162.8405279 | -2.292116627 | 112.724376 | 139.8644639 | 81.42026393 | 2.064551185 | 221.2847279
7.7930294 | 162.8151074 | -2.292116627 | 112.6751025 | 139.8109537 | 81.40755372 | 2.064016674 | 221.2185074
7.793601276 | 162.7182573 | -2.292116627 | 112.7905191 | 139.9102286 | 81.35912865 | 2.062622533 | 221.2693573
7.794316122 | 163.3155166 | -2.292116627 | 112.8719055 | 140.0911583 | 81.6577583 | 2.070096117 | 221.7489166
7.795173936 | 163.2178221 | -2.292306513 | 112.8685407 | 140.071511 | 81.60891103 | 2.068615045 | 221.6804221
7.795888782 | 163.0006809 | -2.292496399 | 112.7794603 | 139.9462404 | 81.50034045 | 2.065640034 | 221.4465809
7.796603627 | 162.9035644 | -2.292496399 | 112.8208881 | 139.9714822 | 81.45178221 | 2.064205016 | 221.4232644
7.79696105 | 162.8550067 | -2.292496399 | 112.9793022 | 140.1218034 | 81.42750336 | 2.063487613 | 221.5493067
7.797675895 | 163.4519358 | -2.292686286 | 112.8342786 | 140.0762679 | 81.72596789 | 2.070953663 | 221.8022358
7.797747379 | 162.5180246 | -2.292686286 | 112.4793749 | 139.5657123 | 81.25901232 | 2.058957999 | 220.8247246
7.801107152 | 163.1093686 | -2.293255944 | 112.8113895 | 139.9962843 | 81.55468431 | 2.065651506 | 221.5509686
7.804681379 | 163.3408391 | -2.294015489 | 113.0773464 | 140.3008196 | 81.67041957 | 2.067671312 | 221.9712391
7.808255606 | 163.1883375 | -2.295344693 | 112.7899125 | 139.9879688 | 81.59416876 | 2.064771755 | 221.5821375
7.811972802 | 163.1558832 | -2.296294124 | 112.6568944 | 139.8495416 | 81.57794161 | 2.063373825 | 221.4274832
7.815547028 | 163.1967308 | -2.29648401 | 113.1431103 | 140.3425654 | 81.59836541 | 2.062952843 | 221.9409308
7.819192739 | 163.6679913 | -2.296863782 | 113.2488971 | 140.5268956 | 81.83399565 | 2.068017958 | 222.3608913
7.822766966 | 163.5164142 | -2.297623327 | 113.3503714 | 140.6031071 | 81.75820711 | 2.06513544 | 222.3613142
7.826055255 | 163.4365819 | -2.298762645 | 113.3872606 | 140.6266909 | 81.71829094 | 2.063247644 | 222.3449819
7.830058389 | 163.6208101 | -2.298572759 | 113.57467 | 140.844805 | 81.81040503 | 2.064545637 | 222.6552101
7.833561131 | 163.8523027 | -2.299332303 | 113.5774342 | 140.8861514 | 81.92615135 | 2.066577624 | 222.8123027
7.837278326 | 163.8670716 | -2.300661507 | 113.2629572 | 140.5741358 | 81.93353581 | 2.065785897 | 222.5076716
7.840781069 | 163.6196283 | -2.301610938 | 113.1616761 | 140.4316141 | 81.80981414 | 2.06170719 | 222.2414283
7.84442678 | 163.5633669 | -2.302560369 | 112.9650223 | 140.2255834 | 81.78168344 | 2.060031793 | 222.0072669
7.848072491 | 163.267227 | -2.303889573 | 113.259909 | 140.4711135 | 81.6336135 | 2.055301425 | 222.104727
7.851646718 | 163.6911724 | -2.303889573 | 113.6717241 | 140.9535862 | 81.84558622 | 2.059765257 | 222.7991724
7.855292429 | 163.4438171 | -2.304649118 | 113.2985724 | 140.5392086 | 81.72190855 | 2.055660401 | 222.2611171
7.858866656 | 163.1957051 | -2.305978321 | 112.8775684 | 140.0768526 | 81.59785256 | 2.051568387 | 221.6747051
7.862440882 | 163.0436136 | -2.307117639 | 112.8860712 | 140.0600068 | 81.52180679 | 2.048701348 | 221.5818136
7.866158078 | 162.7480423 | -2.30806707 | 112.6529474 | 139.7776211 | 81.37402114 | 2.043975718 | 221.1516423
7.86966082 | 163.0999727 | -2.308256956 | 112.8358576 | 140.0191863 | 81.54998633 | 2.047537945 | 221.5691727
7.873378016 | 162.8991896 | -2.309776046 | 112.7885299 | 139.9383948 | 81.4495948 | 2.044021106 | 221.3879896
7.876880758 | 163.131183 | -2.310155818 | 112.961361 | 140.1498915 | 81.56559148 | 2.046057401 | 221.715483
7.880597954 | 163.0033844 | -2.310915363 | 112.7544615 | 139.9216922 | 81.5016922 | 2.043470611 | 221.4233844
7.883814758 | 162.9243701 | -2.311674908 | 112.6219234 | 139.775985 | 81.46218505 | 2.041634587 | 221.2381701
7.887746407 | 162.8431071 | -2.313004112 | 112.5635357 | 139.7040536 | 81.42155357 | 2.039586691 | 221.1256071
7.891392118 | 163.0502657 | -2.313763657 | 112.9563886 | 140.1314329 | 81.52513287 | 2.041269551 | 221.6565657
7.894966345 | 162.8510241 | -2.314523201 | 113.1261747 | 140.268012 | 81.42551204 | 2.037821769 | 221.6935241
7.898540572 | 162.3633467 | -2.316232177 | 112.5602156 | 139.6207733 | 81.18167334 | 2.030725347 | 220.8024467
7.902186283 | 162.5717089 | -2.316232177 | 112.8139696 | 139.9092545 | 81.28585446 | 2.032425229 | 221.1951089
7.90576051 | 162.6597305 | -2.316801836 | 113.2259102 | 140.3358653 | 81.32986525 | 2.032619747 | 221.6657305
7.909477705 | 163.0812769 | -2.317941153 | 113.0525256 | 140.2327385 | 81.54063847 | 2.036994119 | 221.7733769
7.912980448 | 162.4282831 | -2.318510812 | 112.824861 | 139.8962415 | 81.21414153 | 2.027840241 | 221.1103831
7.916554674 | 162.7795665 | -2.318890585 | 113.1756555 | 140.3055832 | 81.38978325 | 2.031362024 | 221.6953665
7.92027187 | 162.866684 | -2.319840016 | 112.8254947 | 139.969942 | 81.43334198 | 2.031508582 | 221.403284
7.923846097 | 162.6436168 | -2.320599561 | 113.0685389 | 140.1758084 | 81.3218084 | 2.027777087 | 221.4976168
7.927491808 | 162.874281 | -2.321548992 | 112.978827 | 140.1245405 | 81.43714049 | 2.029754223 | 221.561681
7.931066035 | 162.4122191 | -2.322308537 | 112.9537064 | 140.0224095 | 81.20610954 | 2.023013516 | 221.2285191
7.934640261 | 163.0502236 | -2.322688309 | 112.9397745 | 140.1148118 | 81.52511179 | 2.030142981 | 221.6399236
7.938285972 | 162.8267484 | -2.32363774 | 113.0578828 | 140.1956742 | 81.41337422 | 2.026395468 | 221.6090484
7.941502776 | 162.7965005 | -2.323827626 | 112.9767002 | 140.1094503 | 81.39825027 | 2.025193768 | 221.5077005
7.94550591 | 163.1946239 | -2.324207399 | 113.389008 | 140.5881119 | 81.59731194 | 2.029184101 | 222.1854239
7.949151622 | 163.2101305 | -2.32515683 | 113.2712768 | 140.4729652 | 81.60506524 | 2.02844853 | 222.0780305
7.952654364 | 163.0338318 | -2.32667592 | 113.0155106 | 140.1878159 | 81.51691592 | 2.025338248 | 221.7047318
7.956371559 | 162.8344701 | -2.327435465 | 112.7611567 | 139.9002351 | 81.41723506 | 2.021886329 | 221.3174701
7.959945786 | 163.1371393 | -2.32819501 | 112.9817464 | 140.1712697 | 81.56856966 | 2.024780852 | 221.7398393
7.963662982 | 162.7457476 | -2.329524213 | 112.6249825 | 139.7492738 | 81.37287379 | 2.018921025 | 221.1221476
7.967237209 | 162.8566601 | -2.330663531 | 112.6719534 | 139.8147301 | 81.42833007 | 2.019407414 | 221.2430601
7.970811435 | 162.3228634 | -2.331612962 | 112.9430211 | 139.9968317 | 81.16143168 | 2.011804989 | 221.1582634
7.974385662 | 162.1238492 | -2.332372507 | 112.7794831 | 139.8001246 | 81.06192459 | 2.008407603 | 220.8620492
7.977959889 | 162.3079495 | -2.332562393 | 112.7172498 | 139.7685748 | 81.15397475 | 2.009815423 | 220.9225495
7.9816056 | 162.4900807 | -2.333891596 | 113.3672602 | 140.4489404 | 81.24504036 | 2.011179298 | 221.6939807
7.985179826 | 162.3627384 | -2.334651141 | 112.8047128 | 139.8651692 | 81.18136921 | 2.008684346 | 221.0465384
7.988825538 | 162.283343 | -2.3352208 | 112.5835477 | 139.6307715 | 81.14167152 | 2.00677385 | 220.772443
7.992471249 | 162.8726603 | -2.335790459 | 113.1823868 | 140.3278301 | 81.43633014 | 2.013231878 | 221.7641603
7.996045476 | 162.5312947 | -2.335980345 | 112.6797982 | 139.7683473 | 81.26564734 | 2.008062785 | 221.0339947
7.999333764 | 162.8095617 | -2.337309548 | 112.9859539 | 140.1208809 | 81.40478086 | 2.010715957 | 221.5256617
8.003265413 | 162.3702227 | -2.338638752 | 112.7963076 | 139.8580114 | 81.18511137 | 2.004238685 | 221.0431227
8.00683964 | 162.0996517 | -2.339398297 | 112.7989172 | 139.8155259 | 81.04982586 | 1.999964751 | 220.8653517
8.010485351 | 162.3545611 | -2.339967956 | 112.863787 | 139.9228805 | 81.17728053 | 2.002236728 | 221.1001611
8.014059578 | 162.2744135 | -2.341107273 | 112.5695712 | 139.6153068 | 81.13720677 | 2.000343655 | 220.7525135
8.017776774 | 162.3605195 | -2.342626363 | 112.6075732 | 139.6676598 | 81.18025976 | 2.000490196 | 220.8479195
8.021279516 | 161.515672 | -2.344335339 | 112.3292573 | 139.248536 | 80.75783601 | 1.989084041 | 220.006372
8.024996712 | 161.8900805 | -2.344715111 | 112.5466602 | 139.5283402 | 80.94504023 | 1.992828221 | 220.4733805
8.028642423 | 161.3333271 | -2.34528477 | 111.9849757 | 138.8738636 | 80.66666357 | 1.984988713 | 219.5405271
8.032145165 | 161.5663988 | -2.344715111 | 112.2635663 | 139.1912994 | 80.78319942 | 1.987024815 | 219.9744988
8.035790876 | 162.2750568 | -2.345094884 | 112.8699856 | 139.9158284 | 81.13752842 | 1.994942104 | 221.0533568
8.039436587 | 162.0751601 | -2.346424087 | 112.6231534 | 139.6356801 | 81.03758005 | 1.991550989 | 220.6732601
8.04293933 | 162.209379 | -2.347943177 | 112.987993 | 140.0228895 | 81.10468952 | 1.992352438 | 221.127579
8.046656525 | 161.7235935 | -2.348892608 | 112.6520645 | 139.6059968 | 80.86179675 | 1.98539495 | 220.4677935
8.050159268 | 161.9789494 | -2.349272381 | 112.9925831 | 139.9890747 | 80.98947472 | 1.987703136 | 220.9785494
8.053804979 | 161.6839549 | -2.350411698 | 112.5032516 | 139.4505775 | 80.84197745 | 1.983140566 | 220.2925549
8.057021783 | 161.5592352 | -2.350031926 | 112.5977784 | 139.5243176 | 80.77961762 | 1.980800826 | 220.3039352
8.060953432 | 161.7412737 | -2.350981357 | 112.6546579 | 139.6115369 | 80.87063687 | 1.982092985 | 220.4821737
8.064742112 | 161.8516787 | -2.352120674 | 112.9866596 | 139.9619393 | 80.92583933 | 1.982530814 | 220.8877787
8.068244855 | 161.7723415 | -2.352880219 | 112.6287138 | 139.5907707 | 80.88617073 | 1.980686793 | 220.4769415
8.071890566 | 161.7878721 | -2.35382965 | 112.7259907 | 139.6906361 | 80.89393607 | 1.979984609 | 220.5845721
8.075464792 | 161.8512472 | -2.354779081 | 112.7096157 | 139.6848236 | 80.92562358 | 1.979893047 | 220.6104472
8.079039019 | 161.5803406 | -2.355918399 | 112.1959135 | 139.1259703 | 80.79017031 | 1.975663925 | 219.9161406
8.082756215 | 162.073428 | -2.356488057 | 112.672276 | 139.684514 | 81.03671402 | 1.980855819 | 220.721228
8.086258957 | 161.5399853 | -2.357817261 | 112.6362618 | 139.5595927 | 80.76999266 | 1.973400864 | 220.3295853
8.089976153 | 161.6520003 | -2.358007147 | 112.2372001 | 139.1792002 | 80.82600016 | 1.973878737 | 220.0052003
8.093621864 | 161.7644409 | -2.358007147 | 112.6952803 | 139.6560204 | 80.88222043 | 1.974378866 | 220.5382409
8.097196091 | 161.5165433 | -2.359716123 | 112.3727478 | 139.2921717 | 80.75827166 | 1.970445822 | 220.0504433
8.100841802 | 161.4125324 | -2.36085544 | 112.4657775 | 139.3678662 | 80.70626622 | 1.968275089 | 220.0741324
8.104344544 | 161.2146126 | -2.361235213 | 112.4590042 | 139.3281063 | 80.60730631 | 1.964982245 | 219.9354126
8.107990255 | 161.5404595 | -2.361994758 | 112.3762198 | 139.2996298 | 80.77022977 | 1.968117539 | 220.0698595
8.111564482 | 161.2702799 | -2.362754303 | 112.62476 | 139.50314 | 80.63513997 | 1.963919526 | 220.1382799
8.115210193 | 161.9540554 | -2.363323961 | 112.8791851 | 139.8715277 | 80.9770277 | 1.971463097 | 220.8485554
8.11878442 | 161.7560128 | -2.363703734 | 112.7306709 | 139.6900064 | 80.87800642 | 1.968155863 | 220.5680128
8.122358646 | 161.6521483 | -2.364843051 | 112.6471494 | 139.5891742 | 80.82607416 | 1.966011032 | 220.4152483
8.126075842 | 161.6195484 | -2.365982369 | 112.5597828 | 139.4963742 | 80.80977419 | 1.964710523 | 220.3061484
8.129578584 | 161.4690585 | -2.366552027 | 112.6047195 | 139.5162292 | 80.73452923 | 1.962012859 | 220.2507585
8.13329578 | 161.6751552 | -2.367501458 | 112.8221184 | 139.7679776 | 80.8375776 | 1.96365014 | 220.6055552
8.136870007 | 161.2131526 | -2.369020548 | 112.4786175 | 139.3474763 | 80.60657629 | 1.95710969 | 219.9540526
8.140444233 | 161.5395906 | -2.369400321 | 112.3513302 | 139.2745953 | 80.76979528 | 1.960260457 | 220.0443906
8.144089945 | 161.3644263 | -2.370349752 | 112.7516421 | 139.6457132 | 80.68221317 | 1.95723213 | 220.3279263
8.147664171 | 161.4754176 | -2.371299183 | 112.7586392 | 139.6712088 | 80.73770882 | 1.957735776 | 220.4089176
8.151238398 | 160.8952506 | -2.372248614 | 112.3678502 | 139.1837253 | 80.44762531 | 1.949759799 | 219.6313506
8.154884109 | 160.7678046 | -2.373198045 | 112.2744682 | 139.0691023 | 80.38390229 | 1.947325323 | 219.4530046
8.15852982 | 160.9031044 | -2.373767704 | 112.4079681 | 139.2251522 | 80.45155218 | 1.948113528 | 219.6767044
8.162104047 | 160.7755018 | -2.374907021 | 112.4587339 | 139.2546509 | 80.38775089 | 1.945697085 | 219.6424018
8.165678274 | 160.9350487 | -2.375286794 | 112.3684162 | 139.1909244 | 80.46752437 | 1.9467993 | 219.6584487
8.169252501 | 160.9513182 | -2.375856452 | 112.7037394 | 139.5289591 | 80.47565908 | 1.946146687 | 220.0046182
8.172969696 | 161.0375955 | -2.377185656 | 112.2058985 | 139.0454978 | 80.51879777 | 1.946317192 | 219.5642955
8.176543923 | 160.9368355 | -2.376426111 | 112.7455118 | 139.5683178 | 80.46841776 | 1.944234089 | 220.0367355
8.180189634 | 161.7141304 | -2.377755314 | 112.9893101 | 139.9416652 | 80.85706518 | 1.952869753 | 220.7987304
8.183763861 | 161.158312 | -2.378514859 | 111.9709373 | 138.830656 | 80.57915602 | 1.945225125 | 219.409812
8.187409572 | 161.3888268 | -2.379084518 | 112.5392756 | 139.4374134 | 80.69441341 | 1.947174429 | 220.1318268
8.190983799 | 161.3330044 | -2.380033949 | 112.7619681 | 139.6508022 | 80.66650222 | 1.945643248 | 220.3173044
8.19462951 | 161.3491136 | -2.380603608 | 112.5320379 | 139.4235568 | 80.67455678 | 1.944974231 | 220.0981136
8.198203737 | 161.6273565 | -2.381173267 | 112.6881855 | 139.6260782 | 80.81367825 | 1.947520218 | 220.4397565
8.201777963 | 161.3809906 | -2.382122698 | 112.2626635 | 139.1594953 | 80.69049531 | 1.943667704 | 219.8499906
8.20535219 | 161.5880582 | -2.38250247 | 112.7834861 | 139.7148291 | 80.79402908 | 1.945344614 | 220.5088582
8.209069386 | 161.4131947 | -2.383262015 | 112.7120982 | 139.6142973 | 80.70659734 | 1.942333606 | 220.3208947
8.212643612 | 161.5946181 | -2.384781105 | 112.5417727 | 139.474209 | 80.79730903 | 1.943697357 | 220.2715181
8.216360808 | 161.086093 | -2.385730536 | 112.5001643 | 139.3478465 | 80.54304648 | 1.936628824 | 219.890893
8.219506128 | 160.9367558 | -2.386110308 | 112.5186853 | 139.3414779 | 80.46837788 | 1.93407088 | 219.8098558
8.223437777 | 160.9276282 | -2.387249626 | 112.5075427 | 139.3288141 | 80.46381411 | 1.933035201 | 219.7926282
8.227083488 | 160.8002876 | -2.388199057 | 112.3723959 | 139.1724438 | 80.40014381 | 1.930630783 | 219.5725876
8.230729199 | 160.7202752 | -2.389338374 | 112.2895251 | 139.0762376 | 80.36013762 | 1.928803514 | 219.4363752
8.234303426 | 160.7130233 | -2.389718147 | 112.3746078 | 139.1601116 | 80.35651163 | 1.927878216 | 219.5166233
8.237949137 | 160.7047389 | -2.390667578 | 112.5251463 | 139.3092694 | 80.35236945 | 1.926924469 | 219.6616389
8.241451879 | 160.3631552 | -2.391806895 | 112.2147851 | 138.9419776 | 80.18157761 | 1.921960794 | 219.1235552
8.245169075 | 160.6889034 | -2.392186668 | 112.2975678 | 139.0790517 | 80.34445168 | 1.925045086 | 219.4235034
8.248743302 | 160.3243133 | -2.392756326 | 112.2116378 | 138.9323567 | 80.16215667 | 1.919791007 | 219.0945133
8.252389013 | 160.4588557 | -2.393705757 | 112.2913852 | 139.0345279 | 80.22942786 | 1.920573233 | 219.2639557
8.25596324 | 160.1648136 | -2.394845075 | 111.5271712 | 138.2213068 | 80.08240679 | 1.916180193 | 218.3037136
8.259608951 | 160.1342495 | -2.394845075 | 111.9700832 | 138.6591248 | 80.06712476 | 1.914964367 | 218.7262495
8.263254662 | 160.4600638 | -2.395224847 | 112.1513879 | 138.8947319 | 80.23003188 | 1.918062422 | 219.1247638
8.266757404 | 160.3800661 | -2.396554051 | 112.183122 | 138.9131331 | 80.19003307 | 1.916282009 | 219.1031661
8.270403116 | 160.6829411 | -2.396364165 | 112.2123804 | 138.9928705 | 80.34147053 | 1.919099439 | 219.3343411
8.273977342 | 160.6750889 | -2.397123709 | 112.460763 | 139.2399445 | 80.33754446 | 1.918175517 | 219.5774889
8.277623053 | 161.0959952 | -2.397503482 | 112.8142651 | 139.6635976 | 80.5479976 | 1.922415565 | 220.2115952
8.281268765 | 160.75459 | -2.398452913 | 112.5560633 | 139.348495 | 80.37729502 | 1.917446629 | 219.72579
8.284485569 | 160.5805573 | -2.399402344 | 112.4796524 | 139.2430787 | 80.29027867 | 1.914601393 | 219.5333573
8.288488703 | 160.5472221 | -2.400731548 | 112.2789407 | 139.0368111 | 80.27361106 | 1.913274501 | 219.3104221
8.292134414 | 160.515453 | -2.401491093 | 112.578751 | 139.3313265 | 80.2577265 | 1.912050189 | 219.589053
8.295637156 | 160.2930484 | -2.40263041 | 112.3659161 | 139.0814242 | 80.14652419 | 1.908561864 | 219.2279484
8.299282867 | 159.8084457 | -2.403959614 | 112.0080819 | 138.6428228 | 79.90422283 | 1.901884379 | 218.5470457
8.302857094 | 159.8960739 | -2.404529272 | 112.1283913 | 138.7777369 | 79.94803693 | 1.902121051 | 218.7257739
8.306645774 | 159.9838929 | -2.404719159 | 112.4430643 | 139.1070465 | 79.99194646 | 1.902310704 | 219.0989929
8.310220001 | 160.2611764 | -2.40566859 | 112.7767921 | 139.4869882 | 80.13058822 | 1.904829176 | 219.6175764
8.313651258 | 160.0157815 | -2.406428135 | 112.3085938 | 138.9778907 | 80.00789074 | 1.901091294 | 218.9857815
8.317368454 | 160.5071028 | -2.407187679 | 112.2768676 | 139.0280514 | 80.2535514 | 1.906148831 | 219.2816028
8.320942681 | 160.0245452 | -2.407377566 | 111.9621151 | 138.6328726 | 80.01227259 | 1.899530738 | 218.6451452
8.324588392 | 160.3735774 | -2.407947224 | 112.3476591 | 139.0765887 | 80.18678871 | 1.902891635 | 219.2633774
8.328234103 | 159.9833609 | -2.409846087 | 112.002787 | 138.6666805 | 79.99168046 | 1.897373173 | 218.6583609
8.331736845 | 159.8585753 | -2.409466314 | 111.9918918 | 138.6349876 | 79.92928763 | 1.895077785 | 218.5642753
8.335382557 | 160.3017724 | -2.410605631 | 112.3409241 | 139.0578862 | 80.15088622 | 1.899565978 | 219.2087724
8.338956783 | 160.2707574 | -2.410985404 | 112.2914858 | 139.0032787 | 80.13537872 | 1.898379861 | 219.1386574
8.342673979 | 160.4757212 | -2.412314608 | 112.1934071 | 138.9393606 | 80.23786061 | 1.899990823 | 219.1772212
8.346176721 | 160.0398024 | -2.413264039 | 111.9726008 | 138.6459012 | 80.01990122 | 1.893970455 | 218.6658024
8.349893917 | 160.4839661 | -2.413643811 | 112.2890554 | 139.0363831 | 80.24198306 | 1.898446692 | 219.2783661
8.353468144 | 159.8096534 | -2.414973015 | 111.7006845 | 138.3356267 | 79.90482672 | 1.889562149 | 218.2404534
8.356684948 | 160.0188108 | -2.41421347 | 111.8785036 | 138.5483054 | 80.00940538 | 1.89133766 | 218.5577108
8.360688082 | 160.2710431 | -2.415352787 | 112.199581 | 138.9114216 | 80.13552156 | 1.893448964 | 219.0469431
8.364333793 | 160.1914719 | -2.416302218 | 112.4972573 | 139.1958359 | 80.09573594 | 1.891672362 | 219.2915719
8.367836535 | 160.0884073 | -2.417251649 | 112.3328024 | 139.0142036 | 80.04420364 | 1.88964884 | 219.0584073
8.371482246 | 160.1764005 | -2.417441536 | 112.7899335 | 139.4860002 | 80.08820023 | 1.88987702 | 219.5742005
8.375056473 | 160.0247887 | -2.418960625 | 112.1657962 | 138.8365944 | 80.01239436 | 1.887260199 | 218.8489887
8.378845153 | 159.7064582 | -2.420479715 | 112.0550861 | 138.6728291 | 79.85322908 | 1.882607615 | 218.5260582
8.382347895 | 159.8410475 | -2.421429146 | 112.0434492 | 138.6836237 | 79.92052374 | 1.883426556 | 218.6041475
8.385922122 | 159.2386299 | -2.422568464 | 111.8418433 | 138.3816149 | 79.61931495 | 1.875440129 | 218.0009299
8.389567833 | 159.8727946 | -2.422948236 | 111.8425315 | 138.4879973 | 79.93639732 | 1.882184119 | 218.4243946
8.39314206 | 159.1275867 | -2.42427744 | 111.3742289 | 137.8954934 | 79.56379336 | 1.872503817 | 217.4592867
8.396787771 | 159.4053429 | -2.424657212 | 111.4895143 | 138.0570715 | 79.70267146 | 1.874998702 | 217.7597429
8.400361998 | 159.6353976 | -2.425226871 | 111.7335992 | 138.3394988 | 79.81769879 | 1.876939546 | 218.1571976
8.403936224 | 159.6997443 | -2.425416757 | 112.2285481 | 138.8451722 | 79.84987216 | 1.87690695 | 218.6950443
8.407581936 | 159.6439929 | -2.426366188 | 111.8641643 | 138.4714965 | 79.82199646 | 1.875429974 | 218.2934929
8.411156162 | 159.3749041 | -2.427125733 | 111.974468 | 138.536952 | 79.68745204 | 1.871433841 | 218.2244041
8.414944843 | 159.9607896 | -2.427695392 | 112.3341632 | 138.9942948 | 79.98039481 | 1.877553702 | 218.9746896
8.4183761 | 159.5251278 | -2.428834709 | 111.9555426 | 138.5430639 | 79.7625639 | 1.871613298 | 218.3056278
8.422093296 | 159.9204924 | -2.42978414 | 111.8865308 | 138.5399462 | 79.96024622 | 1.875481613 | 218.5001924
8.425667523 | 159.4136635 | -2.430733571 | 111.9937878 | 138.5627318 | 79.70683175 | 1.868670724 | 218.2695635
8.429241749 | 159.2874249 | -2.43130323 | 111.5870083 | 138.1349124 | 79.64371244 | 1.866380729 | 217.7786249
8.432958945 | 159.5646102 | -2.431872889 | 111.6252034 | 138.2193051 | 79.78230508 | 1.868844968 | 218.0016102
8.436533172 | 159.1285073 | -2.433202092 | 111.5896358 | 138.1110536 | 79.56425364 | 1.862883993 | 217.6753073
8.440035914 | 159.147265 | -2.432252661 | 111.5263883 | 138.0509325 | 79.57363252 | 1.862333116 | 217.624565
8.443681625 | 159.1135226 | -2.43434141 | 111.4559409 | 137.9748613 | 79.55676129 | 1.861129402 | 217.5316226
8.447327336 | 159.1774192 | -2.434721182 | 111.6649397 | 138.1945096 | 79.58870959 | 1.861082585 | 217.7832192
8.450973047 | 159.2410127 | -2.435290841 | 111.6551376 | 138.1953063 | 79.62050633 | 1.861032221 | 217.8158127
8.454547274 | 159.423428 | -2.435860499 | 111.7891427 | 138.359714 | 79.71171402 | 1.862403056 | 218.071428
8.458050016 | 159.0828293 | -2.436999817 | 111.6586098 | 138.1724147 | 79.54141466 | 1.857604859 | 217.7138293
8.461409789 | 158.8128493 | -2.438708793 | 111.4045164 | 137.8733246 | 79.40642463 | 1.853676538 | 217.2797493
8.465341439 | 158.3768786 | -2.439658224 | 111.3781929 | 137.7743393 | 79.18843932 | 1.847665549 | 216.9627786
8.469058634 | 158.4400629 | -2.440417769 | 111.2988543 | 137.7055315 | 79.22003147 | 1.847600642 | 216.9255629
8.472561377 | 158.4801977 | -2.440987428 | 111.4017326 | 137.8150988 | 79.24009883 | 1.847310506 | 217.0551977
8.476135603 | 158.5442247 | -2.4413672 | 111.6813749 | 138.1054124 | 79.27211235 | 1.84728691 | 217.3775247
8.479781315 | 158.7736409 | -2.442126745 | 111.438647 | 137.9009205 | 79.38682045 | 1.849198156 | 217.2877409
8.483355541 | 158.6231893 | -2.443076176 | 111.4605964 | 137.8977947 | 79.31159466 | 1.846645556 | 217.2093893
8.487072737 | 158.8043966 | -2.444215493 | 111.5201989 | 137.9875983 | 79.4021983 | 1.847971854 | 217.3897966
8.490646964 | 158.2980421 | -2.445164925 | 111.287314 | 137.670321 | 79.14902105 | 1.841230256 | 216.8193421
8.494292675 | 158.6932127 | -2.446114356 | 111.3473376 | 137.7962063 | 79.34660634 | 1.845092198 | 217.1428127
8.497866902 | 158.0211288 | -2.446873901 | 111.6208096 | 137.9576644 | 79.0105644 | 1.836407293 | 216.9682288
8.501441128 | 157.9419201 | -2.447823332 | 111.0673067 | 137.3909601 | 78.97096007 | 1.834703511 | 216.3619201
8.505086839 | 157.9817923 | -2.44839299 | 111.0448974 | 137.3751961 | 78.99089613 | 1.834385868 | 216.3660923
8.508661066 | 158.0226756 | -2.44839299 | 110.9599252 | 137.2970378 | 79.01133782 | 1.83409579 | 216.3083756
8.512235293 | 158.301064 | -2.448203104 | 111.3423213 | 137.725832 | 79.150532 | 1.836596116 | 216.876364
8.515881004 | 158.5303802 | -2.448962649 | 111.5699601 | 137.9916901 | 79.2651901 | 1.838502662 | 217.2568802
8.519455231 | 158.8069482 | -2.44991208 | 111.5972494 | 138.0650741 | 79.40347408 | 1.840977653 | 217.4685482
8.523100942 | 158.7287715 | -2.450101966 | 111.5938905 | 138.0486858 | 79.36438575 | 1.839272952 | 217.4130715
8.526818138 | 159.1233277 | -2.451241284 | 111.5180092 | 138.0385639 | 79.56166385 | 1.843098374 | 217.6002277
8.53032088 | 158.6890771 | -2.451810942 | 111.686159 | 138.1343386 | 79.34453856 | 1.837250885 | 217.4788771
8.533966591 | 158.7763264 | -2.452380601 | 111.6061421 | 138.0688632 | 79.3881632 | 1.837488388 | 217.4570264
8.537540818 | 158.8153831 | -2.453519918 | 111.630461 | 138.0996916 | 79.40769157 | 1.837176597 | 217.5073831
8.541186529 | 158.5460424 | -2.454659236 | 111.3856808 | 137.8100212 | 79.27302121 | 1.833238984 | 217.0830424
8.54483224 | 158.5384384 | -2.455228894 | 111.2476461 | 137.6707192 | 79.26921922 | 1.832367831 | 216.9399384
8.548334982 | 158.5788143 | -2.455608667 | 111.5814048 | 138.0112071 | 79.28940715 | 1.832089329 | 217.3006143
8.551980693 | 158.7125759 | -2.456747984 | 111.608792 | 138.0608879 | 79.35628793 | 1.83287241 | 217.4171759
8.55555492 | 158.4217808 | -2.456558098 | 111.1909603 | 137.5945904 | 79.21089041 | 1.828707793 | 216.8054808
8.5593436 | 159.1242413 | -2.457697415 | 111.6104138 | 138.1311207 | 79.56212067 | 1.836105284 | 217.6932413
8.562846343 | 158.3096917 | -2.459026619 | 110.8516972 | 137.2366459 | 79.15484586 | 1.825841598 | 216.3914917
8.566063147 | 158.326296 | -2.459786164 | 111.151532 | 137.539248 | 79.16314802 | 1.82534978 | 216.702396
8.57006628 | 158.3891536 | -2.460355823 | 111.2483845 | 137.6465768 | 79.19457678 | 1.825230602 | 216.8411536
8.573640507 | 158.2628789 | -2.461115367 | 111.445993 | 137.8231395 | 79.13143947 | 1.822996866 | 216.9545789
8.577357703 | 158.6577821 | -2.461874912 | 111.7261274 | 138.169091 | 79.32889104 | 1.826810846 | 217.4979821
8.580860445 | 158.1527284 | -2.462444571 | 111.1079761 | 137.4667642 | 79.0763642 | 1.820179318 | 216.5431284
8.584434672 | 158.2157791 | -2.463394002 | 111.097093 | 137.4663895 | 79.10788954 | 1.820155943 | 216.5742791
8.588080383 | 157.9706177 | -2.464343433 | 111.3088726 | 137.6373089 | 78.98530886 | 1.816528602 | 216.6226177
8.591726094 | 158.104629 | -2.465292864 | 111.312543 | 137.6633145 | 79.0523145 | 1.817317569 | 216.715629
8.59544329 | 157.5744294 | -2.466622068 | 111.1571098 | 137.4195147 | 78.7872147 | 1.810363269 | 216.2067294
8.599017517 | 157.8270483 | -2.467571499 | 110.8410161 | 137.1455241 | 78.91352413 | 1.812548547 | 216.0590483
8.602448774 | 157.1084798 | -2.46852093 | 110.6536933 | 136.8384399 | 78.55423992 | 1.803472507 | 215.3926798
8.60616597 | 156.7913465 | -2.47004002 | 110.5215822 | 136.6534732 | 78.39567324 | 1.799008592 | 215.0491465
8.609811681 | 156.8317853 | -2.470229906 | 110.5254618 | 136.6640927 | 78.41589266 | 1.798716509 | 215.0799853
8.613457392 | 157.1336894 | -2.469850134 | 110.8630965 | 137.0520447 | 78.5668447 | 1.801460216 | 215.6188894
8.616960135 | 156.7456275 | -2.47155911 | 110.3671425 | 136.4914137 | 78.37281375 | 1.796224467 | 214.8642275
8.620534361 | 156.9043385 | -2.471938882 | 110.9697462 | 137.1204692 | 78.45216923 | 1.797320801 | 215.5726385
8.624180072 | 157.1810455 | -2.472508541 | 110.9722818 | 137.1691227 | 78.59052274 | 1.799769519 | 215.7596455
8.627825784 | 156.9603279 | -2.4730782 | 110.9900093 | 137.1500639 | 78.48016393 | 1.796450815 | 215.6302279
8.631542979 | 157.4497428 | -2.473837745 | 111.0438476 | 137.2854714 | 78.7248714 | 1.801347244 | 216.0103428
8.634974237 | 156.8741723 | -2.474407403 | 110.6054908 | 136.7511861 | 78.43708615 | 1.793965874 | 215.1882723
8.63833401 | 156.7949439 | -2.475736607 | 110.7155813 | 136.848072 | 78.39747196 | 1.792350961 | 215.2455439
8.642265659 | 156.5971508 | -2.476496152 | 110.3326503 | 136.4321754 | 78.29857542 | 1.789246891 | 214.7307508
8.645839886 | 156.4950397 | -2.47706581 | 110.5554132 | 136.6379199 | 78.24751986 | 1.787326165 | 214.8854397
8.649485597 | 156.6290129 | -2.478015242 | 110.064571 | 136.1694064 | 78.31450643 | 1.788121731 | 214.4839129
8.653059824 | 156.3623302 | -2.477825355 | 110.5193767 | 136.5797651 | 78.18116511 | 1.784301185 | 214.7609302
8.656634051 | 156.7095193 | -2.478774786 | 110.7502064 | 136.8684597 | 78.35475967 | 1.787575138 | 215.2232193
8.660279762 | 156.3699479 | -2.479724218 | 110.286816 | 136.3484739 | 78.18497393 | 1.782901602 | 214.5334479
8.663925473 | 156.622565 | -2.480483762 | 110.7008217 | 136.8045825 | 78.31128251 | 1.785067107 | 215.115865
8.667571184 | 156.591368 | -2.481053421 | 110.8451227 | 136.943684 | 78.295684 | 1.783956353 | 215.239368
8.671073926 | 156.8672985 | -2.482192738 | 110.5486995 | 136.6932493 | 78.43364927 | 1.786417906 | 215.1268985
8.674719638 | 156.1250807 | -2.483332056 | 110.6245936 | 136.6454404 | 78.06254037 | 1.77711103 | 214.7079807
8.678365349 | 156.142414 | -2.48314217 | 110.4073713 | 136.431107 | 78.071207 | 1.776564209 | 214.502314
8.681939576 | 156.3948192 | -2.484091601 | 110.8419064 | 136.9077096 | 78.1974096 | 1.778740069 | 215.1051192
8.685656771 | 156.0783267 | -2.485420804 | 110.2596089 | 136.2726634 | 78.03916336 | 1.77433497 | 214.3118267
8.689230998 | 155.9526229 | -2.485990463 | 110.4830076 | 136.4751114 | 77.97631144 | 1.772158453 | 214.4514229
8.69273374 | 155.8986381 | -2.486180349 | 110.6543127 | 136.6374191 | 77.94931905 | 1.770823327 | 214.5867381
8.696379451 | 156.3407759 | -2.486750008 | 110.454392 | 136.5111879 | 78.17038794 | 1.775165119 | 214.6815759
8.699953678 | 156.4768345 | -2.486370235 | 111.1129448 | 137.1924173 | 78.23841725 | 1.775999723 | 215.4308345
8.703599389 | 157.0603004 | -2.487319667 | 111.3451335 | 137.5218502 | 78.53015019 | 1.781959534 | 216.0520004
8.7072451 | 156.5792296 | -2.488079211 | 110.7556765 | 136.8522148 | 78.28961482 | 1.775688482 | 215.1418296
8.710819327 | 156.5952046 | -2.488838756 | 110.9951015 | 137.0943023 | 78.29760229 | 1.775143273 | 215.3919046
8.714465038 | 156.5640202 | -2.489408415 | 111.0770067 | 137.1710101 | 78.28201012 | 1.774042793 | 215.4530202
8.718039265 | 156.6991615 | -2.489598301 | 111.1409538 | 137.2574808 | 78.34958077 | 1.774865604 | 215.6070615
8.721684976 | 156.6668056 | -2.490927505 | 110.9699685 | 137.0811028 | 78.33340279 | 1.773752718 | 215.4145056
8.725259203 | 156.3279296 | -2.49168705 | 110.9184099 | 136.9730648 | 78.1639648 | 1.769142266 | 215.1370296
8.72883343 | 156.3442013 | -2.492256708 | 110.7808338 | 136.8382006 | 78.17210064 | 1.768604262 | 215.0103013
8.732479141 | 156.1232188 | -2.49320614 | 111.7081729 | 137.7287094 | 78.06160938 | 1.765335308 | 215.7903188
8.736053367 | 156.3284281 | -2.493965684 | 110.900876 | 136.9556141 | 78.16421406 | 1.766962041 | 215.1198281
8.739770563 | 155.9651359 | -2.495105002 | 110.5370786 | 136.531268 | 77.98256795 | 1.762053747 | 214.5138359
8.742915883 | 155.7932836 | -2.495484774 | 110.5583945 | 136.5239418 | 77.89664181 | 1.759454219 | 214.4205836
8.746990501 | 155.7847243 | -2.496244319 | 110.5991414 | 136.5632621 | 77.89236213 | 1.758536756 | 214.4556243
8.750564728 | 155.8956058 | -2.496813978 | 110.4230019 | 136.4056029 | 77.94780291 | 1.759085606 | 214.3534058
8.754138954 | 155.8645931 | -2.497383636 | 110.4782644 | 136.4556965 | 77.93229654 | 1.758013125 | 214.3879931
8.757784666 | 156.237478 | -2.496624092 | 110.8729593 | 136.912539 | 78.11873899 | 1.761539049 | 215.031278
8.761358892 | 156.3465751 | -2.498333068 | 110.869525 | 136.9272876 | 78.17328756 | 1.762065631 | 215.1005751
8.764933119 | 156.054295 | -2.499662271 | 110.7665983 | 136.7756475 | 78.02714752 | 1.758012431 | 214.802795
8.768650315 | 155.927575 | -2.500801589 | 110.8663583 | 136.8542875 | 77.96378751 | 1.755822028 | 214.818075
8.772153057 | 155.2344377 | -2.501561133 | 110.3078126 | 136.1802188 | 77.61721883 | 1.747219359 | 213.7974377
8.775798768 | 155.7231335 | -2.502320678 | 110.2884112 | 136.2422668 | 77.86156677 | 1.752062193 | 214.1038335
8.779444479 | 154.9358306 | -2.502700451 | 110.0781769 | 135.9008153 | 77.46791532 | 1.742367068 | 213.3687306
8.782947222 | 155.3780567 | -2.503080223 | 110.5034856 | 136.3998283 | 77.68902835 | 1.746707245 | 214.0888567
8.786664417 | 155.1577167 | -2.503649882 | 110.0741389 | 135.9337584 | 77.57885835 | 1.743460637 | 213.5126167
8.790238644 | 155.339763 | -2.504029654 | 110.351621 | 136.2415815 | 77.66988149 | 1.744822728 | 213.911463
8.793884355 | 155.7822337 | -2.504029654 | 110.7258112 | 136.6895169 | 77.89111686 | 1.749130945 | 214.5806337
8.797458582 | 155.8694086 | -2.504599313 | 110.5111695 | 136.4894043 | 77.93470432 | 1.749411219 | 214.4241086
8.801032809 | 156.0980844 | -2.505358858 | 110.8917948 | 136.9081422 | 78.04904219 | 1.751299041 | 214.9571844
8.804750004 | 155.712041 | -2.506118403 | 110.6171137 | 136.5691205 | 77.8560205 | 1.746175186 | 214.425141
8.808324231 | 156.3202558 | -2.505928517 | 110.9412519 | 136.9946279 | 78.16012791 | 1.752371626 | 215.1547558
8.811969942 | 155.8626013 | -2.50725772 | 110.7492004 | 136.7263006 | 77.93130063 | 1.746453075 | 214.6576013
8.815115262 | 155.4298201 | -2.508397038 | 110.25914 | 136.1641101 | 77.71491007 | 1.740920389 | 213.8790201
8.819118396 | 155.1151116 | -2.508586924 | 110.5244372 | 136.3769558 | 77.55755578 | 1.736561677 | 213.9345116
8.822764107 | 155.1064911 | -2.509916127 | 110.2456637 | 136.0967456 | 77.55324556 | 1.735746395 | 213.6499911
8.826338333 | 154.9104412 | -2.5102959 | 110.1664137 | 135.9848206 | 77.45522061 | 1.732822312 | 213.4400412
8.830055529 | 154.7363316 | -2.511625103 | 110.4200772 | 136.2094658 | 77.36816579 | 1.73012106 | 213.5776316
8.833558271 | 154.4929095 | -2.512194762 | 110.0953365 | 135.8441548 | 77.24645477 | 1.72667937 | 213.0906095
8.837203983 | 154.2964955 | -2.512764421 | 109.5457652 | 135.2618478 | 77.14824777 | 1.723744463 | 212.4100955
8.840778209 | 154.8333502 | -2.512764421 | 110.1840167 | 135.9895751 | 77.41667508 | 1.729120054 | 213.4062502
8.844352436 | 154.6373536 | -2.513144193 | 110.3462845 | 136.1191768 | 77.31867679 | 1.726205208 | 213.4378536
8.848141116 | 155.1959341 | -2.514093624 | 110.325878 | 136.191867 | 77.59796704 | 1.731779035 | 213.7898341
8.851643858 | 154.290087 | -2.515422828 | 109.775129 | 135.4901435 | 77.1450435 | 1.720860082 | 212.635187
8.855218085 | 154.2830755 | -2.5158026 | 110.0181918 | 135.7320378 | 77.14153776 | 1.720086313 | 212.8735755
8.858863796 | 154.583806 | -2.515612714 | 110.2370353 | 136.001003 | 77.29190301 | 1.722773126 | 213.292906
8.862509507 | 154.4090448 | -2.517511576 | 109.8462816 | 135.5811224 | 77.20452241 | 1.720092525 | 212.7856448
8.866083734 | 154.3548005 | -2.517891349 | 110.0032002 | 135.7290002 | 77.17740025 | 1.718787278 | 212.9064005
8.869657961 | 154.5614512 | -2.517511576 | 109.9147837 | 135.6750256 | 77.28072561 | 1.720424515 | 212.9557512
8.873232187 | 154.7908329 | -2.517701463 | 110.4944443 | 136.2929165 | 77.39541646 | 1.722316609 | 213.6883329
8.876949383 | 154.5459926 | -2.519030666 | 109.8492309 | 135.6068963 | 77.27299629 | 1.718837235 | 212.8798926
8.880452125 | 154.9640687 | -2.519410439 | 110.0140896 | 135.8414344 | 77.48203436 | 1.722867094 | 213.3234687
8.884240806 | 154.5538547 | -2.520739642 | 109.8086516 | 135.5676274 | 77.27692736 | 1.717515056 | 212.8445547
8.88745761 | 153.9092171 | -2.521689073 | 109.9245724 | 135.5761086 | 76.95460857 | 1.709640063 | 212.5307171
8.891389259 | 153.7832607 | -2.522258732 | 109.7699869 | 135.4005304 | 76.89163036 | 1.707467473 | 212.2921607
8.894963486 | 153.8462233 | -2.523208163 | 109.5569744 | 135.1980116 | 76.92311165 | 1.707489213 | 212.1211233
8.898537712 | 153.9336439 | -2.523587936 | 109.6000146 | 135.255622 | 76.96682196 | 1.707785791 | 212.2224439
8.902254908 | 153.9024984 | -2.524157594 | 110.0827328 | 135.7331492 | 76.95124922 | 1.706722833 | 212.6843984
8.90575765 | 153.7764736 | -2.525296912 | 109.7111245 | 135.3405368 | 76.88823681 | 1.704636465 | 212.2287736
8.909331877 | 153.6517648 | -2.525486798 | 109.3372549 | 134.9458824 | 76.82588242 | 1.702552848 | 211.7717648
8.912977588 | 153.9744694 | -2.526246343 | 109.4715231 | 135.1339347 | 76.9872347 | 1.70547706 | 212.1211694
8.916623299 | 153.6375339 | -2.526246343 | 109.7092113 | 135.315467 | 76.81876695 | 1.701001013 | 212.1342339
8.920340495 | 154.5269955 | -2.526626115 | 110.1352985 | 135.8897978 | 77.26349777 | 1.710263351 | 213.1532955
8.923771753 | 153.5985315 | -2.527955319 | 109.5221105 | 135.1218658 | 76.79926577 | 1.699201352 | 211.9211315
8.927417464 | 153.8052088 | -2.52738566 | 109.6985029 | 135.3327044 | 76.90260442 | 1.70082253 | 212.2353088
8.931063175 | 153.915197 | -2.528335091 | 109.6847657 | 135.3372985 | 76.95759851 | 1.701359769 | 212.294897
8.934637402 | 153.6714045 | -2.529284522 | 109.2256015 | 134.8375023 | 76.83570227 | 1.697950532 | 211.6732045
8.938283113 | 153.8291451 | -2.529854181 | 109.6421817 | 135.2803725 | 76.91457253 | 1.699022753 | 212.1949451
8.941928824 | 153.6568826 | -2.530233953 | 109.4738609 | 135.0833413 | 76.82844129 | 1.696403587 | 211.9117826
8.945431566 | 153.8148655 | -2.530803612 | 109.3969218 | 135.0327327 | 76.90743275 | 1.697505404 | 211.9401655
8.949077278 | 153.3586918 | -2.531753043 | 109.3713639 | 134.9311459 | 76.6793459 | 1.691716429 | 211.6104918
8.952651504 | 153.8234723 | -2.532132816 | 109.6532908 | 135.2905362 | 76.91173617 | 1.696232575 | 212.2022723
8.9563687 | 153.5817819 | -2.531563157 | 109.6631273 | 135.260091 | 76.79089096 | 1.692830049 | 212.0509819
8.959585504 | 153.5978772 | -2.532702474 | 109.6579924 | 135.2576386 | 76.79893858 | 1.692401907 | 212.0565772
8.963445669 | 153.8759765 | -2.531373271 | 110.1111922 | 135.7571882 | 76.93798823 | 1.694775657 | 212.6951765
8.967162865 | 154.2702261 | -2.531373271 | 110.2543087 | 135.9660131 | 77.13511306 | 1.698469707 | 213.1011261
8.970737091 | 154.4973136 | -2.532892361 | 110.2996045 | 136.0491568 | 77.24865679 | 1.700324408 | 213.2978136
8.974382803 | 153.8514364 | -2.534601337 | 109.6115121 | 135.2534182 | 76.92571821 | 1.692436778 | 212.1791364
8.977957029 | 153.6793724 | -2.534981109 | 109.7168575 | 135.3300862 | 76.83968621 | 1.689846484 | 212.1697724
8.981531256 | 153.6010686 | -2.535740654 | 109.8855562 | 135.4857343 | 76.80053428 | 1.688302172 | 212.2862686
8.985176967 | 153.8297364 | -2.536120426 | 109.9670788 | 135.6053682 | 76.91486822 | 1.690162094 | 212.5202364
8.988751194 | 153.8227374 | -2.536500199 | 109.9282458 | 135.5653687 | 76.91136869 | 1.689412165 | 212.4767374
8.992396905 | 154.3340047 | -2.537069858 | 109.7672682 | 135.4896024 | 77.16700237 | 1.694412792 | 212.6566047
8.996042616 | 153.7851938 | -2.537069858 | 110.4570313 | 136.0878969 | 76.89259692 | 1.687625538 | 212.9804938
8.999616843 | 154.0608026 | -2.537639516 | 110.0563009 | 135.7331013 | 77.0304013 | 1.690017742 | 212.7635026
9.003262554 | 153.8872158 | -2.53896872 | 109.8048386 | 135.4527079 | 76.94360791 | 1.687405356 | 212.3963158
9.006908265 | 153.7619373 | -2.539538379 | 109.8919791 | 135.5189686 | 76.88096865 | 1.685331432 | 212.3999373
9.010482492 | 153.8015087 | -2.540297923 | 109.8836696 | 135.5172543 | 76.90075434 | 1.685102075 | 212.4180087
9.014128203 | 153.4638291 | -2.541057468 | 109.8566097 | 135.4339145 | 76.73191453 | 1.68067443 | 212.1658291
9.01770243 | 153.3855656 | -2.541817013 | 109.9596219 | 135.5238828 | 76.69278279 | 1.679140397 | 212.2166656
9.021276657 | 153.1190528 | -2.542386672 | 109.8139843 | 135.3338264 | 76.55952642 | 1.675520853 | 211.8933528
9.024850883 | 153.5130028 | -2.542576558 | 110.1739009 | 135.7594014 | 76.75650138 | 1.679222443 | 212.5159028
9.028568079 | 153.1514163 | -2.543525989 | 109.6118721 | 135.1371081 | 76.57570814 | 1.674526167 | 211.7128163
9.031713398 | 152.9089952 | -2.544285534 | 109.4785651 | 134.9633976 | 76.4544976 | 1.6712589 | 211.4178952
9.035716532 | 152.8084367 | -2.543715875 | 109.6047456 | 135.0728184 | 76.40421835 | 1.669405574 | 211.4770367
9.039362244 | 152.870329 | -2.545234965 | 109.7284763 | 135.2068645 | 76.43516448 | 1.669416975 | 211.642029
9.04293647 | 152.6510312 | -2.545804624 | 109.6894771 | 135.1313156 | 76.32551558 | 1.666332064 | 211.4568312
9.046582181 | 152.5488575 | -2.546754055 | 109.2725192 | 134.6973288 | 76.27442877 | 1.664531127 | 210.9717575
9.050156408 | 152.4709485 | -2.547323714 | 109.5348495 | 134.9466742 | 76.23547423 | 1.663012885 | 211.1821485
9.053730635 | 152.2522652 | -2.5475136 | 109.3801551 | 134.7555326 | 76.12613259 | 1.659940968 | 210.8816652
9.057376346 | 153.093259 | -2.547893372 | 109.7881863 | 135.3037295 | 76.54662949 | 1.668558001 | 211.850359
9.060950573 | 152.40174 | -2.549222576 | 109.45938 | 134.85967 | 76.20087001 | 1.660267955 | 211.06054
9.064667768 | 152.9836993 | -2.549412462 | 109.7673664 | 135.2646497 | 76.49184966 | 1.666007204 | 211.7564993
9.068170511 | 152.6953523 | -2.54903269 | 109.8485508 | 135.2977761 | 76.34767614 | 1.662183909 | 211.6454523
9.071816222 | 152.8071744 | -2.548652917 | 109.8935248 | 135.3613872 | 76.40358719 | 1.662748555 | 211.7649744
9.075461933 | 153.200188 | -2.549222576 | 109.8030293 | 135.336394 | 76.60009399 | 1.666411119 | 211.936488
9.079107644 | 153.1445532 | -2.55055178 | 109.8226844 | 135.3467766 | 76.5722766 | 1.665129194 | 211.9190532
9.082681871 | 153.3730771 | -2.550931552 | 110.002759 | 135.5649385 | 76.68653854 | 1.66698997 | 212.2514771
9.086256098 | 153.1774159 | -2.551501211 | 109.7133386 | 135.242908 | 76.58870796 | 1.664180858 | 211.8316159
9.089830324 | 153.5009669 | -2.551311325 | 110.105489 | 135.6889835 | 76.75048346 | 1.667085966 | 212.4394669
9.093476036 | 152.9976518 | -2.552830414 | 109.7859173 | 135.2855259 | 76.49882589 | 1.660882703 | 211.7843518
9.097050262 | 153.2735157 | -2.553020301 | 109.7241719 | 135.2697578 | 76.63675784 | 1.663262597 | 211.9065157
9.100767458 | 152.8416202 | -2.553969732 | 109.3871067 | 134.8607101 | 76.4208101 | 1.657837536 | 211.2815202
9.103984262 | 152.3164864 | -2.554919163 | 109.2275621 | 134.6136432 | 76.15824319 | 1.651483579 | 210.7718864
9.107915911 | 152.1906295 | -2.555678708 | 109.3546098 | 134.7197148 | 76.09531477 | 1.649388837 | 210.8150295
9.111633107 | 152.2776043 | -2.55605848 | 109.5005014 | 134.8801021 | 76.13880214 | 1.649670496 | 211.0189043
9.115135849 | 152.340845 | -2.556818025 | 109.3635817 | 134.7537225 | 76.17042252 | 1.649730364 | 210.924145
9.11878156 | 152.2393353 | -2.557387684 | 109.0459451 | 134.4191676 | 76.11966765 | 1.647957603 | 210.5388353
9.122355787 | 151.9729125 | -2.558147229 | 109.1442375 | 134.4730562 | 75.98645624 | 1.644391369 | 210.4595125
9.126001498 | 151.871711 | -2.558527001 | 109.0528037 | 134.3647555 | 75.93585549 | 1.642625522 | 210.300611
9.12964721 | 152.0997364 | -2.55909666 | 109.2269121 | 134.5768682 | 76.04986821 | 1.644467215 | 210.6267364
9.133149952 | 151.7631606 | -2.559666318 | 109.1768202 | 134.4706803 | 75.88158031 | 1.640151319 | 210.3522606
9.136867147 | 152.5816601 | -2.558716887 | 109.9655534 | 135.39583 | 76.29083004 | 1.648442255 | 211.6866601
9.14036989 | 152.1021882 | -2.560425863 | 109.4909294 | 134.8412941 | 76.05109412 | 1.642564894 | 210.8923882
9.143944116 | 152.0717232 | -2.560805636 | 109.3807744 | 134.7260616 | 76.03586162 | 1.64158967 | 210.7619232
9.147661312 | 151.9709804 | -2.560805636 | 109.4322935 | 134.7607902 | 75.9854902 | 1.639821306 | 210.7462804
9.151235539 | 152.1520068 | -2.561375294 | 109.3562356 | 134.7149034 | 76.07600338 | 1.641158998 | 210.7909068
9.154952734 | 152.16721 | -2.562514612 | 109.2718033 | 134.633005 | 76.08360499 | 1.640658702 | 210.71661
9.158455477 | 151.6422303 | -2.563274157 | 108.8916101 | 134.1653152 | 75.82111515 | 1.634299031 | 209.9864303
9.162029703 | 151.517119 | -2.564033702 | 110.1721063 | 135.4249595 | 75.75855949 | 1.632295928 | 211.183519
9.165746899 | 151.2758315 | -2.563653929 | 109.3276772 | 134.5403157 | 75.63791573 | 1.629001454 | 210.1782315
9.169249641 | 151.8092721 | -2.56460336 | 108.9810907 | 134.282636 | 75.90463603 | 1.634196872 | 210.1872721
9.172966837 | 151.3316305 | -2.564983133 | 109.0167768 | 134.2387153 | 75.66581525 | 1.628327584 | 209.9045305
9.176112156 | 151.349858 | -2.564793247 | 109.0822527 | 134.307229 | 75.67492898 | 1.627968078 | 209.982158
9.180043806 | 151.5531661 | -2.565742678 | 109.417122 | 134.675983 | 75.77658304 | 1.629485523 | 210.4525661
9.183832486 | 151.2627854 | -2.566692109 | 108.9355285 | 134.1459927 | 75.63139269 | 1.62565143 | 209.7773854
9.187335228 | 151.3498067 | -2.567261767 | 109.0542356 | 134.2792033 | 75.67490333 | 1.625978825 | 209.9541067
9.190980939 | 151.343905 | -2.566881995 | 108.9741683 | 134.1981525 | 75.6719525 | 1.62526965 | 209.870105
9.194555166 | 151.3358731 | -2.568021312 | 108.849791 | 134.0724366 | 75.66793656 | 1.624550499 | 209.7403731
9.198129393 | 151.188156 | -2.568211199 | 109.050752 | 134.248778 | 75.59407801 | 1.622313281 | 209.842856
9.201775104 | 151.3689698 | -2.568780857 | 109.2316233 | 134.4597849 | 75.68448492 | 1.623635515 | 210.1442698
9.205420815 | 151.2930886 | -2.568021312 | 109.1957295 | 134.4112443 | 75.64654428 | 1.62216818 | 210.0577886
9.209066526 | 152.2044902 | -2.567451654 | 109.6351301 | 135.0025451 | 76.10224509 | 1.631422778 | 211.1047902
9.212712238 | 152.0787257 | -2.568590971 | 109.5495086 | 134.8959629 | 76.03936286 | 1.629412062 | 210.9353257
9.215786073 | 152.2375437 | -2.568780857 | 109.5707479 | 134.9436719 | 76.11877186 | 1.630591914 | 211.0624437
9.219860691 | 152.2758766 | -2.569730288 | 109.5615255 | 134.9408383 | 76.13793831 | 1.630287055 | 211.0787766
9.223434918 | 152.0573504 | -2.570110061 | 109.2466835 | 134.5895752 | 76.02867522 | 1.627286044 | 210.6182504
9.227080629 | 152.025929 | -2.571059492 | 109.2209097 | 134.5585645 | 76.0129645 | 1.626302552 | 210.571529
9.230654856 | 151.783643 | -2.571629151 | 109.3934477 | 134.6907215 | 75.8918215 | 1.62304803 | 210.582543
9.234300567 | 151.7763084 | -2.572198809 | 109.4017028 | 134.6977542 | 75.8881542 | 1.622327821 | 210.5859084
9.237874793 | 151.6753652 | -2.572578582 | 109.2630551 | 134.5422826 | 75.83768261 | 1.620607416 | 210.3799652
9.24144902 | 152.020717 | -2.57314824 | 109.2723723 | 134.6091585 | 76.01035848 | 1.623717616 | 210.619517
9.2452377 | 151.7325 | -2.572768468 | 109.046 | 134.33475 | 75.86625001 | 1.619934756 | 210.201
9.248740443 | 152.1473176 | -2.574097672 | 109.1649725 | 134.5228588 | 76.07365881 | 1.623806369 | 210.5965176
9.252243185 | 151.6008392 | -2.573907785 | 108.9536131 | 134.2204196 | 75.80041961 | 1.617285181 | 210.0208392
9.25596038 | 151.6868175 | -2.574857216 | 108.8417725 | 134.1229088 | 75.84340876 | 1.617564576 | 209.9663175
9.259534607 | 151.2557952 | -2.575996534 | 108.9672984 | 134.1765976 | 75.62789762 | 1.612285286 | 209.8044952
9.263251803 | 151.2022076 | -2.575996534 | 109.2203359 | 134.4207038 | 75.60110378 | 1.611059804 | 210.0218076
9.266754545 | 151.1470316 | -2.577325737 | 109.0721439 | 134.2633158 | 75.57351579 | 1.60985542 | 209.8368316
9.267826813 | 151.0273701 | -2.577515624 | 108.9236567 | 134.094885 | 75.51368504 | 1.608378014 | 209.6085701