## GENERAL
TEST IDENTIFICATION
Borehole: | TNW052-BH-A
Sample: | 05WAXC
Depth: | 46.42 | [m]
Test number: | CAUc29
VISUAL DESCRIPTION
Very dark grey CLAY with pockets of silt
GENERAL
Date test started: | 09/01/2021
Type of sample: | Undisturbed
Type of drains fitted: | Radial (spiral) & one end only
INITIAL
Diameter | 71.98 | [mm]
Length | 138.7 | [mm]
Water content | 33.15186 | [%]
Bulk density | 1.915047 | [Mg/m³]
Dry density | 1.438243 | [Mg/m³]
Void ratio | 0.8772909 | [-]
Degree of saturation | 100 | [%]
Assumed particle density | 2.7 | [Mg/m³]
Torvane | - | [kPa]
Pocket penetrometer | 300 | [kPa]
SATURATION
Pressure increments applied | 100 | [kPa]
Differential pressure used | N/A | [kPa]
Cell pressure | 560 | [kPa]
Base PWP | 378 | [kPa]
Mid height PWP | - | [kPa]
B value achieved | 0.96 | [-]
CONSOLIDATION: ISOTROPIC
Cell pressure | 760.363464 | [kPa]
Back pressure | 400 | [kPa]
Base PWP | 400.101921 | [kPa]
Mid height PWP | - | [kPa]
Effective radial pressure | 360.261543 | [kPa]
Effective axial pressure | 360.261543 | [kPa]
Deviator stress | 0 | [kPa]
Volumetirc strain | 1.508513 | [%]
External axial strain | 0.3737787 | [%]
Local axial strain | - | [%]
Local radial strain | - | [%]
Water content | 32.103 | [%]
Bulk density | 1.929062 | [Mg/m³]
Dry density | 1.460271 | [Mg/m³]
Void ratio | 0.8489718 | [-]
Degree of saturation | 100 | [%]
CONSOLIDATION: ANISOTROPIC
Cell pressure | 760 | [kPa]
Back pressure | 400 | [kPa]
Base PWP | 400 | [kPa]
Mid height PWP | - | [kPa]
Effective radial pressure | 360 | [kPa]
Effective axial pressure | 451.2259 | [kPa]
Deviator stress | 91.22588 | [kPa]
Volumetric strain | 2.629846 | [%]
External axial strain | 2.000841 | [%]
Local axial strain | - | [%]
Local radial strain | - | [%]
Water content | 31.35154 | [%]
Bulk density | 1.93937 | [Mg/m³]
Dry density | 1.476473 | [Mg/m³]
Void ratio | 0.8286822 | [-]
Degree of saturation | 100 | [%]
SHEARING STAGE
Initial effective radial pressure | 359.594044 | [kPa]
Initial effective axial pressure | 450.8165 | [kPa]
Rate of strain | 0.3427991 | [%/hour]
At peak deviator stress
Corrected deviator stress | 248.4057 | [kPa]
Membrane correction applied | 1.531592 | [kPa]
Drain correction applied | 0 | [kPa]
External axial strain | 14.48104 | [%]
Local axial strain | - | [%]
Local radial strain | - | [%]
Excess base PWP | 34.9805 | [kPa]
Excess mid height PWP | - | [kPa]
Effective radial pressure | 324.326399 | [kPa]
Effective axial pressure | 572.7321 | [kPa]
Principal effective stress ratio | 1.765913 | [-]
ɛ50 | 0.1250846 | [%]
Secant modulus (E50) at ɛ50 | 62830.76 | [kPa]
At peak principal effective stress ratio
Corrected deviator stress | 240.9122 | [kPa]
Membrane correction applied | 0.4823433 | [kPa]
Drain correction applied | 0 | [kPa]
External axial strain | 3.745238 | [%]
Local axial strain | - | [%]
Local radial strain | - | [%]
Excess base PWP | 78.274387 | [kPa]
Excess mid height PWP | - | [kPa]
Effective radial pressure | 280.806862 | [kPa]
Effective axial pressure | 521.719 | [kPa]
Principal effective stress ratio | 1.857928 | [-]
At 10% external axial strain
Corrected deviator stress | 247.3838 | [kPa]
Membrane correction applied | 1.152516 | [kPa]
Drain correction applied | 0 | [kPa]
External axial strain | 9.986863 | [%]
Local axial strain | - | [%]
Local radial strain | - | [%]
Excess base PWP | 50.995158 | [kPa]
Excess mid height PWP | - | [kPa]
Effective radial pressure | 308.060672 | [kPa]
Effective axial pressure | 555.4445 | [kPa]
Principal effective stress ratio | 1.803036 | [-]

## SATURATION
SATURATION
Time | Base pore-water pressure | Cell pressure
[hours] | [kPa] | [kPa]
0 | 0 | 0
0.1667 | 84 | 360
5.9167 | 200 | 360
5.9167 | 224 | 460
98.4167 | 282 | 460
98.4167 | 333 | 560
117.1833 | 378 | 560

## CONSOLIDATION - 1
ISOTROPIC CONSOLIDATION
Square root time | Volumetric strain | External axial strain | Effective axial stress | s' | t | p' | q
[minutes] 0.5 | [%] | [%] | [kPa] | [kPa] | [kPa] | [kPa] | [kPa]
0 | 0 | 0 | 187.5887 | 187.5887 | 0 | 187.5887 | 0
0.5 | 0.060894155 | 0.00868349 | 187.0481 | 187.0481 | 0 | 187.0481 | 0
1 | 0.074581338 | 0.014609229 | 195.0554 | 195.0554 | 0 | 195.0554 | 0
1.5 | 0.088185602 | 0.022400865 | 205.1177 | 205.1177 | 0 | 205.1177 | 0
2 | 0.10358468 | 0.03205912 | 214.6454 | 214.6454 | 0 | 214.6454 | 0
2.5 | 0.120852455 | 0.042405912 | 222.4668 | 222.4668 | 0 | 222.4668 | 0
3 | 0.139644847 | 0.055081471 | 228.1384 | 228.1384 | 0 | 228.1384 | 0
3.5 | 0.159414908 | 0.067601298 | 233.3656 | 233.3656 | 0 | 233.3656 | 0
4 | 0.18151486 | 0.080123288 | 237.8201 | 237.8201 | 0 | 237.8201 | 0
5 | 0.227762767 | 0.110393655 | 245.0284 | 245.0284 | 0 | 245.0284 | 0
6 | 0.278695261 | 0.143111752 | 251.9426 | 251.9426 | 0 | 251.9426 | 0
7 | 0.332876847 | 0.16395602 | 260.372 | 260.372 | 0 | 260.372 | 0
8 | 0.387445745 | 0.186207642 | 266.7274 | 266.7274 | 0 | 266.7274 | 0
9 | 0.443126612 | 0.210527758 | 272.9457 | 272.9457 | 0 | 272.9457 | 0
10 | 0.499114528 | 0.227849315 | 278.7273 | 278.7273 | 0 | 278.7273 | 0
11 | 0.553808159 | 0.241121125 | 284.6323 | 284.6323 | 0 | 284.6323 | 0
12 | 0.607523058 | 0.25374982 | 289.3568 | 289.3568 | 0 | 289.3568 | 0
14 | 0.712387849 | 0.274044701 | 299.0672 | 299.0672 | 0 | 299.0672 | 0
16 | 0.809475232 | 0.288766402 | 307.8763 | 307.8763 | 0 | 307.8763 | 0
18 | 0.904994411 | 0.325417448 | 312.8674 | 312.8674 | 0 | 312.8674 | 0
20 | 0.989523767 | 0.331640231 | 321.0838 | 321.0838 | 0 | 321.0838 | 0
25 | 1.163274506 | 0.360964672 | 333.7545 | 333.7545 | 0 | 333.7545 | 0
30 | 1.286625526 | 0.377963951 | 342.1901 | 342.1901 | 0 | 342.1901 | 0
35 | 1.367873543 | 0.388177361 | 349.0921 | 349.0921 | 0 | 349.0921 | 0
40 | 1.421381499 | 0.397948089 | 351.8614 | 351.8614 | 0 | 351.8614 | 0
45 | 1.459197323 | 0.368794521 | 356.2416 | 356.2416 | 0 | 356.2416 | 0
50 | 1.483913664 | 0.36866186 | 358.211 | 358.211 | 0 | 358.211 | 0
58.1294 | 1.508512891 | 0.373778659 | 360.2615 | 360.2615 | 0 | 360.2615 | 0

## CONSOLIDATION - 2
ANISOTROPIC CONSOLIDATION
Square root time | Volumetric strain | External axial strain | Effective axial stress | s' | t | p' | q
[minutes] 0.5 | [%] | [%] | [kPa] | [kPa] | [kPa] | [kPa] | [kPa]
58.1294 | 1.5325 | 0.3714 | 359.99 | 359.99 | 0 | 359.99 | 0
68.7679 | 2.1963 | 1.2005 | 395.7344 | 377.8672 | 17.8672 | 371.9115 | 35.7344
77.9039 | 2.4428 | 1.5466 | 432.3873 | 396.1936 | 36.1936 | 384.1291 | 72.3873
85.4928 | 2.5723 | 1.7341 | 447.2092 | 403.6046 | 43.6046 | 389.0697 | 87.2092
95.7289 | 2.6298 | 2.0008 | 451.2259 | 405.6129 | 45.6129 | 390.4086 | 91.2259

## SHEARING
SHEARING STAGE
Axial strain | q | Excess pore-water pressure | p' | E | s' | t
[%] | [kPa] | [kPa] | [kPa] | [MPa] | [kPa] | [kPa]
0 | 91.22245109 | 0 | 390.0015277 |  | 405.2052695 | 45.61122555
0.125084636 | 167.2673801 | 43.038994 | 372.2809534 | 60.79477975 | 400.1588501 | 83.63369006
0.249730048 | 181.9563004 | 57.369774 | 363.0324691 | 36.33277207 | 393.3585192 | 90.97815018
0.374691084 | 189.7616464 | 65.059206 | 358.1517041 | 26.29878306 | 389.7786452 | 94.88082319
0.499529254 | 195.5594284 | 70.187686 | 355.1039651 | 20.88706046 | 387.6972032 | 97.77971421
0.62433211 | 200.2628663 | 73.708524 | 352.5815378 | 17.46513009 | 385.9586822 | 100.1314332
0.749321839 | 204.4422003 | 76.772899 | 350.4169201 | 15.10962892 | 384.4906202 | 102.2211002
0.874158538 | 208.0292213 | 78.898648 | 349.9607058 | 13.3621952 | 384.6322426 | 104.0146106
0.998709778 | 211.3810701 | 80.914174 | 349.6744887 | 12.03138505 | 384.904667 | 105.690535
1.123656835 | 213.8065241 | 82.043601 | 348.9379574 | 10.90938703 | 384.572378 | 106.903262
1.248453805 | 216.3298811 | 82.675174 | 348.2100744 | 10.02098992 | 384.2650545 | 108.1649405
1.373244889 | 218.6213598 | 83.825037 | 349.1710786 | 9.277217025 | 385.6079719 | 109.3106799
1.498309661 | 220.89484 | 83.948996 | 348.4629993 | 8.654578706 | 385.278806 | 110.44742
1.622963902 | 222.6475614 | 84.506444 | 348.4899478 | 8.097845563 | 385.5978747 | 111.3237807
1.747749837 | 224.5238863 | 84.570993 | 348.4627244 | 7.627031763 | 385.8833721 | 112.2619431
1.873128024 | 226.0515421 | 85.226887 | 350.068284 | 7.198071314 | 387.743541 | 113.025771
1.998056688 | 227.6144024 | 85.016169 | 349.9560925 | 6.826230313 | 387.8918262 | 113.8072012
2.122997859 | 228.9416469 | 84.677607 | 350.7915973 | 6.487015292 | 388.9485384 | 114.4708234
2.247297484 | 230.26588 | 84.596171 | 351.2662583 | 6.187139437 | 389.643905 | 115.13294
2.372209226 | 231.5280067 | 83.971818 | 351.5100292 | 5.914552312 | 390.0980304 | 115.7640034
2.496754581 | 232.6747091 | 83.306257 | 352.5008534 | 5.665445019 | 391.2799716 | 116.3373546
2.62165308 | 233.6531095 | 82.868455 | 353.5329598 | 5.432856829 | 392.4751447 | 116.8265547
2.746665616 | 234.6414449 | 83.01083 | 354.813611 | 5.221567306 | 393.9205184 | 117.3207224
2.871361792 | 235.6504659 | 82.51273 | 355.5424773 | 5.02994834 | 394.817555 | 117.825233
2.996372121 | 236.6087762 | 82.015885 | 356.7657721 | 4.85207842 | 396.2005681 | 118.3043881
2.996372121 | 236.6087762 | 82.015885 | 356.7657721 | 4.85207842 | 396.2005681 | 118.3043881
3.24600064 | 238.2277204 | 80.479216 | 357.9060631 | 4.528812085 | 397.6106832 | 119.1138602
3.495425365 | 239.6806068 | 79.023555 | 359.7700756 | 4.247212863 | 399.7168434 | 119.8403034
3.745237814 | 240.912164 | 78.274387 | 361.1109167 | 3.996801279 | 401.262944 | 120.456082
3.994939905 | 241.9486166 | 77.010966 | 363.3042989 | 3.772926978 | 403.6290683 | 120.9743083
4.250607201 | 242.6507687 | 75.785816 | 364.6615636 | 3.562510258 | 405.1033583 | 121.3253843
4.494232994 | 243.0556391 | 74.992075 | 366.0352214 | 3.378400456 | 406.5444945 | 121.5278195
4.744165365 | 243.5366178 | 73.436133 | 366.7838596 | 3.210557706 | 407.3732959 | 121.7683089
4.994522245 | 244.1944644 | 72.355622 | 368.6911568 | 3.062795715 | 409.3902342 | 122.0972322
5.243239945 | 244.8558075 | 70.561613 | 369.3298265 | 2.930122557 | 410.1391277 | 122.4279037
5.492853014 | 245.3721919 | 69.508145 | 371.2392356 | 2.806369301 | 412.1346009 | 122.6860959
5.742536712 | 245.8283319 | 68.027277 | 371.9133053 | 2.692292423 | 412.8846939 | 122.9141659
5.992157139 | 246.2413351 | 67.202913 | 373.84962 | 2.587029686 | 414.8898426 | 123.1206676
6.241809201 | 246.4482018 | 66.296012 | 375.6444406 | 2.486871125 | 416.7191409 | 123.2241009
6.4916783 | 246.6161372 | 65.348117 | 376.6595421 | 2.393736703 | 417.7622316 | 123.3080686
6.741277391 | 246.8727032 | 63.952325 | 377.4093771 | 2.308913328 | 418.5548276 | 123.4363516
6.991347341 | 246.9698455 | 62.655804 | 379.0909188 | 2.227716444 | 420.2525597 | 123.4849227
7.240711002 | 247.0218633 | 61.322082 | 380.7384811 | 2.151714274 | 421.9087916 | 123.5109316
7.490498436 | 247.2493925 | 60.154598 | 381.9797812 | 2.082998117 | 423.1880132 | 123.6246962
7.739932725 | 247.3394772 | 59.178896 | 383.1345414 | 2.017033373 | 424.3577876 | 123.6697386
7.990354349 | 247.3070059 | 57.946404 | 383.4103596 | 1.953412176 | 424.6281939 | 123.6535029
8.23931925 | 247.2849639 | 56.79085 | 384.3261583 | 1.894119017 | 425.5403189 | 123.6424819
8.48885139 | 247.1017791 | 55.69281 | 385.1644647 | 1.836282918 | 426.3480945 | 123.5508895
8.738661632 | 247.1872375 | 54.716251 | 386.1833888 | 1.784767427 | 427.3812617 | 123.5936187
8.988435824 | 247.3348215 | 53.961515 | 387.6260645 | 1.73681354 | 428.8485348 | 123.6674108
9.238022407 | 247.4098213 | 53.08903 | 388.2299074 | 1.690701357 | 429.4648776 | 123.7049106
9.487653869 | 247.4761845 | 52.015922 | 389.4344005 | 1.646916462 | 430.6804313 | 123.7380923
9.737213231 | 247.4954331 | 51.717925 | 390.3792747 | 1.604904589 | 431.6285135 | 123.7477165
9.986863086 | 247.3838205 | 50.995158 | 390.5219455 | 1.563667872 | 431.7525823 | 123.6919103
10.23654826 | 247.2504423 | 49.709741 | 390.3484431 | 1.524224644 | 431.5568502 | 123.6252212
10.48643722 | 247.1349977 | 49.596398 | 391.9614276 | 1.486801888 | 433.1505938 | 123.5674988
10.73609149 | 247.0330508 | 48.598363 | 393.1010733 | 1.451278613 | 434.2732484 | 123.5165254
10.98577519 | 247.105754 | 47.088676 | 394.7128107 | 1.418955879 | 435.897103 | 123.552877
11.23536251 | 247.2144391 | 45.504621 | 395.468594 | 1.388401914 | 436.6710006 | 123.6072196
11.48511168 | 247.3296327 | 45.169332 | 396.8841929 | 1.35921344 | 438.1057983 | 123.6648163
11.73462911 | 247.3768791 | 44.017817 | 396.6141757 | 1.330714644 | 437.8436555 | 123.6884395
11.98452028 | 247.2595071 | 43.428767 | 398.1808547 | 1.301988335 | 439.3907725 | 123.6297535
12.233984 | 247.277385 | 42.682015 | 399.377641 | 1.275585565 | 440.5905385 | 123.6386925
12.48370448 | 247.3561583 | 41.50257 | 400.0728368 | 1.250700123 | 441.2988632 | 123.6780792
12.73326899 | 247.4970874 | 40.826455 | 400.9581611 | 1.227293921 | 442.2076757 | 123.7485437
12.98291443 | 247.5808577 | 40.07799 | 401.3953726 | 1.204339807 | 442.6588489 | 123.7904289
13.23258783 | 247.7901459 | 39.010267 | 403.1665093 | 1.183197851 | 444.4648669 | 123.8950729
13.48262982 | 247.8510738 | 38.340546 | 403.9010876 | 1.161706764 | 445.2095999 | 123.9255369
13.73192874 | 247.9803404 | 36.873902 | 404.1676375 | 1.141557696 | 445.4976942 | 123.9901702
13.98193616 | 248.0468695 | 36.30437 | 405.4368168 | 1.121621617 | 446.7779618 | 124.0234348
14.23130717 | 248.0771609 | 35.780145 | 406.854404 | 1.102180621 | 448.2005974 | 124.0385804
14.48104237 | 248.4056952 | 34.9805 | 407.1282974 | 1.085441504 | 448.5292466 | 124.2028476
14.73061351 | 247.9589057 | 34.525626 | 407.8172396 | 1.064018512 | 449.1437238 | 123.9794528
14.98042816 | 247.8420755 | 33.861351 | 407.9266572 | 1.04549498 | 449.2336698 | 123.9210378
15.23003167 | 247.8135095 | 33.438447 | 408.7771492 | 1.028172901 | 450.0794008 | 123.9067548
15.47978084 | 247.5421368 | 32.840311 | 408.7358026 | 1.009831387 | 449.9928254 | 123.7710684
15.72940568 | 247.3395229 | 31.784427 | 408.9972436 | 0.992517295 | 450.2204975 | 123.6697615
15.9790033 | 247.316589 | 31.193756 | 409.187032 | 0.976870302 | 450.4064635 | 123.6582945
16.22879589 | 247.4832598 | 30.771371 | 411.0998109 | 0.962861384 | 452.3470209 | 123.7416299
16.47836555 | 247.4172528 | 30.197679 | 411.3711146 | 0.947877999 | 452.6073234 | 123.7086264
16.72810369 | 247.4490533 | 29.836723 | 412.1935548 | 0.933916988 | 453.4350637 | 123.7245267
16.9777484 | 247.4481642 | 29.257555 | 412.5901804 | 0.920179222 | 453.8315411 | 123.7240821
17.22749242 | 247.4381212 | 28.6574 | 412.6924907 | 0.906781244 | 453.9321776 | 123.7190606
17.47714154 | 247.3040186 | 28.089856 | 413.3824539 | 0.893061186 | 454.5997903 | 123.6520093
17.72670973 | 247.3785013 | 27.539628 | 414.2723594 | 0.88090826 | 455.5021097 | 123.6892507
17.97635149 | 247.2570276 | 27.123913 | 414.1089022 | 0.867999141 | 455.3184068 | 123.6285138
18.2260271 | 247.1958694 | 26.566832 | 413.8431111 | 0.855772997 | 455.0424227 | 123.5979347
18.47580865 | 247.0545496 | 26.005345 | 414.8825535 | 0.843438582 | 456.0583118 | 123.5272748
18.72544894 | 246.8913384 | 25.546862 | 415.3172498 | 0.831322591 | 456.4658062 | 123.4456692
18.97516574 | 246.8562934 | 25.328129 | 416.3516861 | 0.820197538 | 457.4944017 | 123.4281467
19.22474276 | 246.7637023 | 24.64247 | 416.9284574 | 0.809068049 | 458.0557412 | 123.3818512
19.47446545 | 246.6911853 | 24.155169 | 417.4241781 | 0.798320933 | 458.5393757 | 123.3455927
19.72403953 | 246.7093222 | 23.363661 | 416.9725717 | 0.788311496 | 458.0907921 | 123.3546611
19.97377914 | 246.7712892 | 23.237989 | 417.4649904 | 0.778765185 | 458.5935386 | 123.3856446
20.22341428 | 246.6411804 | 22.450214 | 417.3296658 | 0.768508854 | 458.4365292 | 123.3205902