## GENERAL
TEST IDENTIFICATION
Borehole | TNW052-BH
Sample | 35WAXD
Depth: | 29.6 | [m]
Test number | DSS02
VISUAL DESCRIPTION
Dark grey sandy CLAY with traces of fine gravel
GENERAL
Date test started | 21/10/2020
Type of sample | Undisturbed
Specimen orientation | Vertical
INITIAL
Diameter | 65.58 | [mm]
Length | 19.67 | [mm]
Water content after compaction | 11.78378 | [%]
Bulk density after compaction | 2.254326 | [Mg/m³]
Dry density | 2.016684 | [Mg/m³]
Void ratio | 0.3388312 | [-]
Degree of saturation after compaction | 93.89991 | [%]
Assumed particle density | 2.7 | [Mg/m³]
Torvane | - | [kPa]
Pocket penetrometer | - | [kPa]
Torvane 90° | - | [kPa]
Pocket penetrometer 90° | - | [kPa]
CONSOLIDATION 1
svc | 383.8604 | [kPa]
Vertical strain | 2.640061 | [%]
Bulk density | 2.288339 | [Mg/m³]
Dry density | 2.07137 | [Mg/m³]
Void ratio | 0.3034852 | [-]
Water Content | 10.47467 | [%]
CONSOLIDATION 2
svc | 295.7555 | [kPa]
Vertical strain | 2.608514 | [%]
Bulk density | 2.287909 | [Mg/m³]
Dry density | 2.070678 | [Mg/m³]
Void ratio | 0.3039208 | [-]
Water Content | 10.49081 | [%]
SHEARING - CONSTANT VOLUME
At peak shear stress
Shear stress | 172.8368 | [kPa]
Shear strain | 29.97061 | [%]
Shear induced -Dsv | 19.59861 | [kPa]
Vertical stress | 276.7194 | [kPa]
Vertical strain | -0.0005219997 | [%]
Rate of strain | 3.006457 | [%/hour]
At 15 % shear strain
Shear stress | 138.0548 | [kPa]
Shear induced -Dsv | 51.24652 | [kPa]
Vertical stress | 245.0714 | [kPa]
Vertical strain | 0 | [%]

## CONSOLIDATION - 1
CONSOLIDATION STAGE
Root time | Vertical strain | Vertical consolidation stress
[minutes0.5] | [%] | [kPa]
0 | 0 | 10.5394
0.9129 | 0.0102 | 13.1447
1.4142 | 0.032 | 16.8453
1.8708 | 0.0661 | 21.7894
2.3094 | 0.1124 | 27.1183
2.7386 | 0.1642 | 33.8979
3.1623 | 0.215 | 41.5656
3.5824 | 0.2725 | 50.684
4 | 0.3457 | 60.8978
4.4159 | 0.4281 | 71.1708
4.8305 | 0.5277 | 83.901
5.244 | 0.6507 | 96.4536
5.6569 | 0.7865 | 110.6048
6.069 | 0.9293 | 125.8811
6.4807 | 1.0752 | 142.2528
6.892 | 1.2196 | 159.6014
7.303 | 1.3584 | 177.6605
7.7136 | 1.4972 | 196.6374
8.124 | 1.6309 | 216.7097
8.5342 | 1.7534 | 238.2327
8.9443 | 1.8785 | 261.2359
9.3541 | 2 | 284.5351
9.7639 | 2.1174 | 309.1074
10.1735 | 2.2323 | 334.331
10.583 | 2.3421 | 361.2421
10.9924 | 2.4469 | 384.1268
11.4018 | 2.4901 | 384.1268
11.811 | 2.516 | 383.9196
12.2202 | 2.5277 | 384.1861
12.6293 | 2.5369 | 383.4459
13.0384 | 2.5475 | 384.3933
13.4474 | 2.5516 | 383.9788
13.8564 | 2.5623 | 384.1861
14.2653 | 2.5684 | 383.4459
14.6742 | 2.574 | 383.9196
15.0831 | 2.5785 | 384.038
15.4919 | 2.5785 | 384.1861
15.9007 | 2.5846 | 383.5051
16.3095 | 2.5882 | 383.6532
16.7183 | 2.5933 | 384.1861
17.127 | 2.5948 | 383.8604
17.5357 | 2.5984 | 383.5643
17.9444 | 2.5999 | 384.3341
18.353 | 2.6024 | 384.038
18.7617 | 2.605 | 383.9788
19.1703 | 2.607 | 383.9788
19.5789 | 2.6096 | 384.3933
19.9875 | 2.6116 | 383.9196
20.3961 | 2.6136 | 384.2453
20.8046 | 2.6146 | 383.8604
21.2132 | 2.6177 | 383.8604
21.6217 | 2.6213 | 383.8604
22.0303 | 2.6238 | 383.9196
22.4388 | 2.6253 | 384.1861
22.8473 | 2.6253 | 384.1268
23.2558 | 2.6263 | 383.7716
23.6643 | 2.6263 | 383.7124
24.0728 | 2.6284 | 384.1268
24.4813 | 2.6304 | 384.038
24.8898 | 2.634 | 383.9788
25.2982 | 2.637 | 384.038
25.7067 | 2.637 | 384.038
26.1151 | 2.6396 | 383.9196
26.5236 | 2.6401 | 383.8604

## CONSOLIDATION - 2
CONSOLIDATION STAGE
Root time | Vertical strain | Vertical consolidation stress
[minutes0.5] | [%] | [kPa]
-- | 2.6411 | 384.1861
-- | 2.6416 | 382.8834
0 | 2.6405 | 382.0545
0.9129 | 2.639 | 379.538
1.4142 | 2.637 | 375.6302
1.8708 | 2.6355 | 371.8703
2.3094 | 2.6344 | 366.0381
2.7386 | 2.6309 | 360.0875
3.1623 | 2.6304 | 352.8934
3.5824 | 2.6278 | 344.4559
4 | 2.6238 | 335.0711
4.4159 | 2.6172 | 324.7981
4.8305 | 2.609 | 313.4297
5.244 | 2.6039 | 301.5877
5.6569 | 2.6019 | 296.1699
6.069 | 2.6019 | 295.7555
6.4807 | 2.5994 | 295.9627
6.892 | 2.6009 | 296.2292
7.303 | 2.6019 | 295.9627
7.7136 | 2.5999 | 295.9627
8.124 | 2.6019 | 295.9035
8.5342 | 2.6019 | 296.0219
8.9443 | 2.5989 | 296.0219
9.3541 | 2.6039 | 296.2292
9.7639 | 2.5994 | 296.2292
10.1735 | 2.6019 | 296.1699
10.583 | 2.5983 | 296.1699
10.9924 | 2.6024 | 296.2292
11.4018 | 2.5994 | 295.9035
11.811 | 2.6024 | 296.1699
12.2202 | 2.6004 | 296.0219
12.6293 | 2.6034 | 296.3772
13.0384 | 2.5999 | 296.318
13.4474 | 2.6014 | 295.9627
13.8564 | 2.6019 | 296.1699
14.2653 | 2.6004 | 295.9627
14.6742 | 2.6019 | 296.3772
15.0831 | 2.6014 | 295.8147
15.4919 | 2.6029 | 296.0219
15.9007 | 2.6034 | 295.9627
16.3095 | 2.6029 | 295.637
16.7183 | 2.6024 | 296.318
17.127 | 2.6055 | 296.1107
17.5357 | 2.6039 | 296.1699
17.9444 | 2.6055 | 296.1699
18.353 | 2.6075 | 295.6963
18.7617 | 2.6085 | 296.0219
19.1703 | 2.606 | 296.1699
19.5789 | 2.605 | 296.1107
19.9875 | 2.606 | 295.9627
20.3961 | 2.609 | 295.9035
20.8046 | 2.6085 | 295.489
21.2132 | 2.606 | 296.0219
21.6217 | 2.6065 | 296.1699
22.0303 | 2.606 | 296.2292
22.4388 | 2.6055 | 296.0219
22.8473 | 2.6039 | 296.1699
23.2558 | 2.6044 | 295.7555
23.6643 | 2.6044 | 295.9627
24.0728 | 2.6044 | 296.0219
24.4813 | 2.6055 | 296.1699
24.8898 | 2.6065 | 296.1699
25.2982 | 2.6044 | 295.9035
25.7067 | 2.605 | 296.2292
26.1151 | 2.6055 | 296.2292
26.5236 | 2.606 | 296.2292
26.932 | 2.605 | 296.0219
27.3404 | 2.606 | 296.1107
27.7489 | 2.605 | 295.9035
28.1573 | 2.6044 | 296.3772
28.5657 | 2.6085 | 296.318
28.9741 | 2.6055 | 296.1107
29.3825 | 2.6055 | 296.318
29.7909 | 2.6065 | 295.6963
30.1993 | 2.6065 | 295.5482
30.6077 | 2.6075 | 295.7555
31.0161 | 2.605 | 295.9627
31.4245 | 2.6034 | 295.8147
31.8329 | 2.5999 | 295.9627
32.2413 | 2.6024 | 296.3772
32.6497 | 2.606 | 295.7555
33.058 | 2.6039 | 295.5482
33.4664 | 2.6009 | 296.0219
33.8748 | 2.6034 | 296.3772
34.2831 | 2.6019 | 296.1699
34.6915 | 2.6024 | 296.1699
35.0999 | 2.6024 | 296.1107
35.5082 | 2.6004 | 296.1699
35.9166 | 2.605 | 296.3772
36.3249 | 2.6044 | 296.1107
36.7333 | 2.6044 | 295.6963
37.1416 | 2.605 | 296.1699
37.55 | 2.6044 | 296.318
37.9583 | 2.6034 | 295.4298
38.3667 | 2.6034 | 296.0219
38.775 | 2.608 | 296.0219
39.1833 | 2.6034 | 296.1699
39.5917 | 2.6055 | 296.2292
40 | 2.6019 | 296.0219
40.4083 | 2.6055 | 295.8147
40.8167 | 2.609 | 296.2292
41.225 | 2.6095 | 296.318
41.6333 | 2.61 | 296.1107
42.0416 | 2.61 | 296.1107
42.45 | 2.61 | 296.0219
42.8583 | 2.6105 | 295.7555
43.2666 | 2.609 | 295.9035
43.6749 | 2.609 | 296.1699
44.0833 | 2.6105 | 296.1699
44.4916 | 2.6095 | 296.5252
44.8999 | 2.6085 | 295.489
45.3082 | 2.6085 | 295.7555

## SHEARING
SHEARING STAGE
Shear strain | Shear stress | Shear induced -Dsv | Vertical stress | Change in vertical strain | Shear stress / Consolidation stress | Vertical stress / Consolidation stress | Shear modulus / Consolidation Stress
[%] | [kPa] | [kPa] | [kPa] | [%] | [-] | [-] | [-]
0 | 0.0333 | 0 | 296.318 | 0 | 0.0001 | 1 | --
0.0485 | 10.0091 | 0.8289 | 295.489 | -0.0016 | 0.0338 | 0.9972 | 69.3484
0.1007 | 18.2973 | -7.5197 | 303.8377 | 0 | 0.0617 | 1.0254 | 61.1802
0.1529 | 25.4606 | -8.2006 | 304.5186 | 0 | 0.0859 | 1.0277 | 56.1053
0.202 | 31.6765 | -12.523 | 308.8409 | 0 | 0.1069 | 1.0423 | 52.8617
0.2511 | 36.3826 | -9.6513 | 305.9692 | -0.0005 | 0.1228 | 1.0326 | 48.8565
0.3017 | 40.7334 | -6.898 | 303.216 | 0 | 0.1375 | 1.0233 | 45.5239
0.3487 | 44.3441 | -6.0098 | 302.3278 | 0 | 0.1497 | 1.0203 | 42.885
0.3941 | 47.2148 | -6.6316 | 302.9495 | -0.001 | 0.1593 | 1.0224 | 40.4014
0.4463 | 51.0326 | -1.6283 | 297.9462 | 0 | 0.1722 | 1.0055 | 38.5629
0.4969 | 54.4361 | 6.3651 | 289.9529 | 0 | 0.1837 | 0.9785 | 36.945
0.5528 | 57.2473 | 13.1743 | 283.1437 | 0 | 0.1932 | 0.9555 | 34.9283
0.5998 | 58.9929 | 18.148 | 278.17 | -0.001 | 0.1991 | 0.9388 | 33.1746
0.6468 | 60.9162 | 25.9637 | 270.3542 | 0 | 0.2056 | 0.9124 | 31.7684
0.7026 | 62.928 | 31.5887 | 264.7293 | 0 | 0.2124 | 0.8934 | 30.2093
0.7517 | 64.0815 | 38.1018 | 258.2161 | 0 | 0.2163 | 0.8714 | 28.7552
0.7971 | 65.2647 | 41.4472 | 254.8708 | 0 | 0.2203 | 0.8601 | 27.6178
0.8462 | 65.7965 | 46.2432 | 250.0747 | -0.0005 | 0.222 | 0.8439 | 26.2284
0.9015 | 67.3347 | 51.9866 | 244.3313 | -0.001 | 0.2272 | 0.8246 | 25.1944
0.9485 | 67.5409 | 57.9669 | 238.3511 | 0 | 0.2279 | 0.8044 | 24.0198
0.9975 | 68.2207 | 61.5195 | 234.7985 | 0 | 0.2302 | 0.7924 | 23.0683
1.0513 | 69.8181 | 62.5557 | 233.7623 | 0 | 0.2356 | 0.7889 | 22.4013
1.0972 | 69.5507 | 68.7136 | 227.6044 | 0 | 0.2347 | 0.7681 | 21.3812
1.1494 | 70.0824 | 70.0162 | 226.3018 | -0.001 | 0.2365 | 0.7637 | 20.5663
1.2032 | 70.5548 | 73.5688 | 222.7492 | -0.0005 | 0.2381 | 0.7517 | 19.7798
1.2471 | 70.8203 | 76.3221 | 219.9959 | 0 | 0.239 | 0.7424 | 19.1562
1.3029 | 71.2039 | 79.4602 | 216.8577 | 0 | 0.2403 | 0.7318 | 18.4344
1.3462 | 71.203 | 80.8221 | 215.4959 | -0.0005 | 0.2403 | 0.7272 | 17.8408
1.4021 | 71.8234 | 86.3878 | 209.9301 | 0 | 0.2424 | 0.7085 | 17.2795
1.4543 | 72.3552 | 86.9207 | 209.3972 | -0.001 | 0.2442 | 0.7067 | 16.7826
1.5049 | 72.354 | 88.5194 | 207.7986 | 0 | 0.2442 | 0.7013 | 16.2177
1.5519 | 72.205 | 92.3385 | 203.9795 | 0 | 0.2437 | 0.6884 | 15.6944
1.6041 | 72.9439 | 91.2431 | 205.0749 | 0 | 0.2462 | 0.6921 | 15.3391
1.648 | 72.943 | 94.5293 | 201.7887 | 0 | 0.2462 | 0.681 | 14.9308
1.7022 | 73.6819 | 94.8845 | 201.4335 | -0.0005 | 0.2487 | 0.6798 | 14.6011
1.7529 | 73.4735 | 97.0753 | 199.2427 | -0.0005 | 0.248 | 0.6724 | 14.1392
1.803 | 74.479 | 97.8154 | 198.5025 | 0 | 0.2513 | 0.6699 | 13.9344
1.8505 | 73.9451 | 99.8878 | 196.4302 | -0.0005 | 0.2495 | 0.6629 | 13.4794
1.8996 | 74.5657 | 99.947 | 196.371 | -0.0005 | 0.2516 | 0.6627 | 13.2414
1.9497 | 74.683 | 102.2858 | 194.0322 | 0 | 0.252 | 0.6548 | 12.9214
2.004 | 75.1555 | 102.6115 | 193.7065 | -0.0021 | 0.2536 | 0.6537 | 12.6509
2.0509 | 74.6216 | 105.6312 | 190.6868 | -0.0005 | 0.2518 | 0.6435 | 12.2733
2.1016 | 74.7389 | 105.9568 | 190.3611 | -0.0016 | 0.2522 | 0.6424 | 11.9964
2.1553 | 75.2707 | 106.1049 | 190.2131 | 0 | 0.254 | 0.6419 | 11.7804
2.2028 | 75.8025 | 107.7628 | 188.5552 | -0.0016 | 0.2558 | 0.6363 | 11.6079
2.255 | 75.9494 | 107.97 | 188.348 | 0 | 0.2563 | 0.6356 | 11.3611
2.3057 | 75.8891 | 109.4502 | 186.8677 | 0 | 0.2561 | 0.6306 | 11.1028
2.3579 | 76.3617 | 109.8055 | 186.5125 | 0 | 0.2577 | 0.6294 | 10.9247
2.4033 | 76.5383 | 110.1608 | 186.1572 | 0 | 0.2583 | 0.6282 | 10.743
2.4555 | 76.478 | 111.8483 | 184.4697 | 0 | 0.2581 | 0.6225 | 10.5063
2.5025 | 77.0099 | 111.5226 | 184.7954 | 0 | 0.2599 | 0.6236 | 10.3808
2.5568 | 77.6304 | 111.7298 | 184.5881 | 0 | 0.262 | 0.6229 | 10.2423
2.6037 | 77.215 | 113.9798 | 182.3381 | -0.0005 | 0.2606 | 0.6153 | 10.0037
2.6491 | 77.6285 | 113.7134 | 182.6046 | 0.0005 | 0.262 | 0.6162 | 9.8849
2.705 | 77.6273 | 115.5489 | 180.7691 | -0.0005 | 0.262 | 0.6101 | 9.6806
2.7588 | 78.2182 | 114.3351 | 181.9829 | 0 | 0.264 | 0.6141 | 9.5642
2.8011 | 78.0101 | 115.4897 | 180.8283 | -0.0005 | 0.2633 | 0.6103 | 9.3948
2.8533 | 77.2689 | 118.7167 | 177.6013 | -0.0005 | 0.2608 | 0.5994 | 9.1352
2.9002 | 78.8073 | 115.164 | 181.1539 | -0.0005 | 0.266 | 0.6113 | 9.1663
2.9545 | 79.3391 | 117.266 | 179.052 | -0.0005 | 0.2677 | 0.6043 | 9.0586
3.0067 | 79.2788 | 115.9042 | 180.4138 | 0 | 0.2675 | 0.6089 | 8.8945
3.0537 | 79.4258 | 117.4732 | 178.8447 | 0 | 0.268 | 0.6036 | 8.774
3.1028 | 80.0169 | 117.7397 | 178.5783 | 0 | 0.27 | 0.6027 | 8.6995
3.1581 | 80.2822 | 119.8713 | 176.4467 | -0.001 | 0.2709 | 0.5955 | 8.5754
3.204 | 79.6891 | 118.5686 | 177.7493 | -0.001 | 0.2689 | 0.5999 | 8.39
3.2562 | 80.0137 | 118.6574 | 177.6605 | 0 | 0.27 | 0.5996 | 8.2891
3.3001 | 80.8713 | 117.266 | 179.052 | -0.0005 | 0.2729 | 0.6043 | 8.2667
3.357 | 80.8701 | 118.3022 | 178.0158 | -0.0005 | 0.2729 | 0.6008 | 8.1265
3.4008 | 80.958 | 118.3022 | 178.0158 | 0 | 0.2732 | 0.6008 | 8.0304
3.4551 | 81.0161 | 118.3022 | 178.0158 | -0.001 | 0.2734 | 0.6008 | 7.9099
3.5073 | 81.6663 | 119.0423 | 177.2756 | 0 | 0.2756 | 0.5983 | 7.8548
3.5564 | 82.139 | 121.5884 | 174.7296 | -0.001 | 0.2772 | 0.5897 | 7.7912
3.6086 | 81.8715 | 120.493 | 175.825 | -0.0005 | 0.2763 | 0.5934 | 7.6535
3.6556 | 81.8113 | 120.7002 | 175.6178 | 0 | 0.2761 | 0.5927 | 7.5496
3.7046 | 82.3432 | 121.1147 | 175.2033 | -0.0016 | 0.2779 | 0.5913 | 7.4981
3.7532 | 83.408 | 119.1903 | 177.1276 | -0.0016 | 0.2815 | 0.5978 | 7.4968
3.8075 | 82.8148 | 121.3219 | 174.9961 | 0 | 0.2795 | 0.5906 | 7.3373
3.8492 | 82.6067 | 121.3811 | 174.9368 | -0.0005 | 0.2788 | 0.5904 | 7.2395
3.9082 | 83.464 | 119.6048 | 176.7132 | -0.0005 | 0.2817 | 0.5964 | 7.2043
3.9521 | 83.3447 | 121.0259 | 175.2921 | 0 | 0.2813 | 0.5916 | 7.1142
4.0063 | 84.6166 | 120.0193 | 176.2987 | -0.0021 | 0.2856 | 0.595 | 7.1249
4.0465 | 84.7342 | 121.5884 | 174.7296 | 0 | 0.286 | 0.5897 | 7.0639
4.1092 | 84.4073 | 120.2857 | 176.0322 | 0 | 0.2849 | 0.5941 | 6.9294
4.1593 | 84.6728 | 121.3811 | 174.9368 | 0 | 0.2857 | 0.5904 | 6.8674
4.2084 | 85.0862 | 120.2857 | 176.0322 | -0.001 | 0.2871 | 0.5941 | 6.8205
4.2606 | 85.3516 | 118.8351 | 177.4829 | 0 | 0.288 | 0.599 | 6.758
4.3112 | 85.5579 | 119.9305 | 176.3875 | 0 | 0.2887 | 0.5953 | 6.6948
4.3618 | 85.7345 | 119.2496 | 177.0684 | 0 | 0.2893 | 0.5976 | 6.6307
4.4109 | 85.9407 | 119.812 | 176.5059 | 0 | 0.29 | 0.5957 | 6.5727
4.4594 | 86.2062 | 119.1903 | 177.1276 | 0 | 0.2909 | 0.5978 | 6.5213
4.5085 | 86.4717 | 118.9831 | 177.3349 | 0 | 0.2918 | 0.5985 | 6.4702
4.5539 | 86.826 | 117.8877 | 178.4303 | 0.0005 | 0.293 | 0.6022 | 6.4319
4.6046 | 86.9434 | 119.0423 | 177.2756 | 0 | 0.2934 | 0.5983 | 6.3698
4.6599 | 87.6825 | 117.414 | 178.9039 | 0 | 0.2959 | 0.6038 | 6.3477
4.7074 | 87.8888 | 116.7923 | 179.5256 | -0.0005 | 0.2966 | 0.6059 | 6.2984
4.7596 | 87.7989 | 118.1542 | 178.1638 | -0.0005 | 0.2963 | 0.6013 | 6.223
4.805 | 88.1533 | 117.2068 | 179.1112 | -0.0005 | 0.2975 | 0.6045 | 6.189
4.8609 | 88.6259 | 118.4502 | 177.8678 | -0.0005 | 0.2991 | 0.6003 | 6.1507
4.9115 | 88.3584 | 117.4732 | 178.8447 | 0 | 0.2982 | 0.6036 | 6.0689
4.9585 | 88.6832 | 118.5094 | 177.8085 | -0.001 | 0.2993 | 0.6001 | 6.0335
5.0023 | 88.9488 | 116.9996 | 179.3184 | 0 | 0.3002 | 0.6052 | 5.9986
5.0629 | 89.3325 | 116.4371 | 179.8809 | -0.0005 | 0.3015 | 0.6071 | 5.9524
5.1083 | 89.598 | 117.414 | 178.9039 | 0 | 0.3024 | 0.6038 | 5.917
5.1626 | 90.0114 | 115.7561 | 180.5618 | -0.0005 | 0.3038 | 0.6094 | 5.8818
5.208 | 90.8099 | 116.1706 | 180.1473 | 0 | 0.3065 | 0.608 | 5.8823
5.255 | 90.2169 | 117.1476 | 179.1704 | -0.0005 | 0.3045 | 0.6047 | 5.7916
5.3124 | 90.5414 | 115.9042 | 180.4138 | -0.001 | 0.3056 | 0.6089 | 5.7496
5.3646 | 91.2805 | 114.8088 | 181.5092 | -0.0005 | 0.308 | 0.6125 | 5.7402
5.4152 | 91.8125 | 115.0752 | 181.2427 | -0.0005 | 0.3098 | 0.6116 | 5.7197
5.4523 | 90.2131 | 117.3548 | 178.9631 | -0.0005 | 0.3044 | 0.604 | 5.5818
5.5144 | 91.4257 | 114.6015 | 181.7164 | 0 | 0.3085 | 0.6132 | 5.5931
5.5583 | 91.6025 | 115.4305 | 180.8875 | 0 | 0.3091 | 0.6105 | 5.5597
5.6141 | 92.5488 | 114.4535 | 181.8644 | -0.0005 | 0.3123 | 0.6137 | 5.5613
5.6611 | 92.1334 | 113.9206 | 182.3973 | 0 | 0.3109 | 0.6155 | 5.4904
5.7154 | 92.7541 | 113.2989 | 183.019 | 0 | 0.313 | 0.6176 | 5.4749
5.7639 | 93.2861 | 114.2463 | 182.0717 | 0 | 0.3148 | 0.6144 | 5.4599
5.8146 | 93.9364 | 112.1443 | 184.1737 | -0.001 | 0.317 | 0.6215 | 5.4501
5.8621 | 93.4915 | 113.9206 | 182.3973 | 0 | 0.3155 | 0.6155 | 5.3803
5.9143 | 93.6681 | 112.5588 | 183.7592 | -0.0005 | 0.3161 | 0.6201 | 5.3429
5.9612 | 93.9337 | 113.6542 | 182.6638 | -0.0016 | 0.317 | 0.6164 | 5.3159
6.0171 | 94.5543 | 113.0325 | 183.2855 | -0.0005 | 0.3191 | 0.6185 | 5.3013
6.0589 | 94.1391 | 113.0917 | 183.2263 | -0.001 | 0.3177 | 0.6183 | 5.2416
6.1131 | 94.3453 | 111.9371 | 184.3809 | -0.0005 | 0.3184 | 0.6222 | 5.2065
6.1617 | 94.2852 | 114.868 | 181.45 | 0 | 0.3182 | 0.6123 | 5.1622
6.2108 | 93.8106 | 113.2989 | 183.019 | -0.0005 | 0.3166 | 0.6176 | 5.0956
6.2614 | 94.2833 | 114.9568 | 181.3612 | 0 | 0.3182 | 0.612 | 5.0799
6.3136 | 94.8745 | 113.7726 | 182.5454 | 0 | 0.3202 | 0.616 | 5.0695
6.3642 | 95.8209 | 111.4634 | 184.8546 | -0.0005 | 0.3234 | 0.6238 | 5.0793
6.4149 | 96.3528 | 109.8055 | 186.5125 | 0 | 0.3252 | 0.6294 | 5.0672
6.4587 | 95.9376 | 111.3154 | 185.0026 | 0 | 0.3238 | 0.6243 | 5.0111
6.5156 | 97.4168 | 110.0127 | 186.3052 | 0 | 0.3288 | 0.6287 | 5.044
6.5631 | 96.6758 | 111.3746 | 184.9434 | -0.0005 | 0.3263 | 0.6241 | 4.9694
6.6116 | 97.415 | 108.9174 | 187.4006 | 0 | 0.3288 | 0.6324 | 4.9706
6.6659 | 97.4732 | 108.5029 | 187.8151 | -0.001 | 0.3289 | 0.6338 | 4.9331
6.7098 | 97.4724 | 109.8055 | 186.5125 | 0 | 0.3289 | 0.6294 | 4.9008
6.7667 | 97.8859 | 109.3318 | 186.9861 | 0 | 0.3303 | 0.631 | 4.8802
6.8142 | 98.1514 | 108.5029 | 187.8151 | 0 | 0.3312 | 0.6338 | 4.8593
6.8664 | 98.3577 | 108.7101 | 187.6078 | 0 | 0.3319 | 0.6331 | 4.8325
6.9134 | 98.6825 | 107.2595 | 189.0585 | -0.0016 | 0.333 | 0.638 | 4.8156
6.964 | 98.8 | 109.1246 | 187.1934 | 0 | 0.3334 | 0.6317 | 4.7862
7.0162 | 99.0063 | 108.7693 | 187.5486 | 0 | 0.3341 | 0.6329 | 4.7605
7.06 | 99.3608 | 106.1641 | 190.1539 | 0.0005 | 0.3353 | 0.6417 | 4.7479
7.1159 | 99.6855 | 105.6312 | 190.6868 | 0 | 0.3364 | 0.6435 | 4.7261
7.1629 | 100.0103 | 105.4239 | 190.894 | -0.001 | 0.3375 | 0.6442 | 4.7104
7.2151 | 100.483 | 104.9503 | 191.3677 | 0 | 0.3391 | 0.6458 | 4.6984
7.2657 | 100.5413 | 104.3878 | 191.9302 | -0.0005 | 0.3393 | 0.6477 | 4.6684
7.3163 | 101.0733 | 102.7595 | 193.5585 | 0 | 0.3411 | 0.6532 | 4.6606
7.3654 | 100.954 | 104.3286 | 191.9894 | 0 | 0.3407 | 0.6479 | 4.6241
7.4176 | 101.5452 | 103.2332 | 193.0848 | -0.0005 | 0.3427 | 0.6516 | 4.6184
7.4662 | 102.2845 | 102.4634 | 193.8545 | 0.0005 | 0.3452 | 0.6542 | 4.6218
7.5204 | 102.2243 | 104.595 | 191.723 | 0 | 0.345 | 0.647 | 4.5858
7.5674 | 102.4307 | 103.7661 | 192.5519 | 0 | 0.3457 | 0.6498 | 4.5665
7.6149 | 102.4891 | 101.9897 | 194.3282 | 0 | 0.3459 | 0.6558 | 4.5406
7.6671 | 102.5474 | 103.9733 | 192.3447 | 0 | 0.3461 | 0.6491 | 4.5122
7.7178 | 102.8722 | 102.1378 | 194.1802 | -0.001 | 0.3472 | 0.6553 | 4.4968
7.7647 | 103.2266 | 101.7825 | 194.5355 | 0 | 0.3484 | 0.6565 | 4.485
7.8169 | 103.5514 | 101.5753 | 194.7427 | 0 | 0.3495 | 0.6572 | 4.4691
7.866 | 103.6985 | 101.0424 | 195.2756 | 0.0005 | 0.35 | 0.659 | 4.4475
7.9182 | 104.1417 | 100.5687 | 195.7493 | -0.001 | 0.3515 | 0.6606 | 4.4371
7.9636 | 104.289 | 99.1773 | 197.1407 | -0.001 | 0.3519 | 0.6653 | 4.4181
8.0127 | 104.821 | 97.8154 | 198.5025 | -0.0005 | 0.3537 | 0.6699 | 4.4134
8.0696 | 105.4121 | 99.0588 | 197.2591 | -0.001 | 0.3557 | 0.6657 | 4.407
8.1119 | 105.145 | 98.8516 | 197.4664 | 0 | 0.3548 | 0.6664 | 4.3729
8.1656 | 104.6111 | 100.5687 | 195.7493 | 0 | 0.353 | 0.6606 | 4.3221
8.2163 | 105.6761 | 99.118 | 197.1999 | -0.001 | 0.3566 | 0.6655 | 4.3392
8.2653 | 105.5568 | 98.1707 | 198.1473 | 0 | 0.3562 | 0.6687 | 4.3085
8.3175 | 106.2072 | 97.9634 | 198.3545 | 0 | 0.3584 | 0.6694 | 4.3079
8.3697 | 106.8873 | 96.6608 | 199.6571 | -0.001 | 0.3607 | 0.6738 | 4.3084
8.4188 | 106.8864 | 96.7792 | 199.5387 | 0 | 0.3607 | 0.6734 | 4.2833
8.4694 | 106.9448 | 95.2102 | 201.1078 | -0.0005 | 0.3609 | 0.6787 | 4.26
8.5196 | 107.5656 | 94.6773 | 201.6407 | -0.001 | 0.363 | 0.6805 | 4.2596
8.5671 | 107.6833 | 94.2628 | 202.0552 | -0.001 | 0.3634 | 0.6819 | 4.2406
8.614 | 107.9489 | 95.0029 | 201.315 | -0.0005 | 0.3643 | 0.6794 | 4.2278
8.6699 | 108.4217 | 92.4865 | 203.8315 | -0.001 | 0.3659 | 0.6879 | 4.219
8.7153 | 108.8354 | 93.0194 | 203.2986 | 0 | 0.3673 | 0.6861 | 4.213
8.7712 | 108.7456 | 93.7003 | 202.6177 | 0 | 0.367 | 0.6838 | 4.1828
8.8166 | 109.6923 | 91.7168 | 204.6012 | -0.0005 | 0.3702 | 0.6905 | 4.1975
8.8688 | 109.3657 | 93.9964 | 202.3216 | -0.0005 | 0.3691 | 0.6828 | 4.1603
8.921 | 109.8385 | 92.7529 | 203.565 | 0 | 0.3707 | 0.687 | 4.1539
8.968 | 110.4299 | 90.7694 | 205.5486 | 0 | 0.3727 | 0.6937 | 4.1544
9.0202 | 110.281 | 92.1904 | 204.1275 | -0.0005 | 0.3722 | 0.6889 | 4.1247
9.0729 | 110.6354 | 91.5095 | 204.8084 | 0 | 0.3734 | 0.6912 | 4.114
9.1183 | 110.5458 | 91.4503 | 204.8677 | 0 | 0.3731 | 0.6914 | 4.0902
9.1705 | 110.545 | 93.1674 | 203.1506 | 0 | 0.3731 | 0.6856 | 4.0668
9.2128 | 110.5443 | 90.8878 | 205.4301 | 0 | 0.3731 | 0.6933 | 4.0482
9.2718 | 111.017 | 89.2595 | 207.0584 | -0.0005 | 0.3747 | 0.6988 | 4.0396
9.3219 | 112.2892 | 87.6905 | 208.6275 | 0 | 0.3789 | 0.7041 | 4.0639
9.3709 | 112.2292 | 88.1049 | 208.213 | -0.0005 | 0.3787 | 0.7027 | 4.0405
9.4179 | 112.2876 | 89.4076 | 206.9104 | 0 | 0.3789 | 0.6983 | 4.0224
9.4706 | 112.5532 | 87.3352 | 208.9828 | -0.0005 | 0.3798 | 0.7053 | 4.0095
9.5161 | 113.4407 | 86.7135 | 209.6045 | 0 | 0.3828 | 0.7074 | 4.0219
9.5735 | 113.0845 | 87.276 | 209.042 | 0 | 0.3816 | 0.7055 | 3.9852
9.6236 | 113.4389 | 86.5951 | 209.7229 | 0 | 0.3828 | 0.7078 | 3.9769
9.6711 | 113.823 | 86.3878 | 209.9301 | -0.0005 | 0.3841 | 0.7085 | 3.9707
9.7217 | 113.8222 | 86.8023 | 209.5157 | 0 | 0.3841 | 0.7071 | 3.95
9.7739 | 113.9694 | 84.8188 | 211.4992 | 0 | 0.3846 | 0.7138 | 3.934
9.8178 | 114.7089 | 82.9536 | 213.3643 | 0 | 0.3871 | 0.7201 | 3.9418
9.8715 | 115.5666 | 84.4635 | 211.8545 | -0.001 | 0.39 | 0.715 | 3.9497
9.9222 | 114.8848 | 84.2563 | 212.0617 | -0.0005 | 0.3877 | 0.7157 | 3.9064
9.9712 | 114.8249 | 83.8418 | 212.4762 | 0 | 0.3875 | 0.7171 | 3.8851
10.0213 | 115.4162 | 84.1971 | 212.1209 | 0 | 0.3895 | 0.7159 | 3.8856
10.0689 | 115.7707 | 84.1082 | 212.2097 | -0.0005 | 0.3907 | 0.7162 | 3.8791
10.1211 | 115.5034 | 84.1971 | 212.1209 | 0 | 0.3898 | 0.7159 | 3.8502
10.168 | 115.6803 | 82.2135 | 214.1045 | 0 | 0.3904 | 0.7225 | 3.8383
10.2171 | 116.0348 | 82.9536 | 213.3643 | 0 | 0.3916 | 0.7201 | 3.8316
10.2677 | 117.0406 | 80.5556 | 215.7623 | 0 | 0.395 | 0.7281 | 3.8457
10.3231 | 116.6845 | 83.3681 | 212.9499 | 0 | 0.3938 | 0.7187 | 3.8135
10.3706 | 117.3055 | 82.0655 | 214.2525 | 0 | 0.3959 | 0.723 | 3.8162
10.4243 | 117.5711 | 81.9175 | 214.4005 | -0.0005 | 0.3968 | 0.7235 | 3.8051
10.4734 | 117.7776 | 81.1181 | 215.1998 | 0 | 0.3975 | 0.7262 | 3.794
10.5188 | 117.6881 | 80.7629 | 215.5551 | 0 | 0.3972 | 0.7274 | 3.7747
10.5679 | 117.9538 | 77.6839 | 218.634 | 0 | 0.3981 | 0.7378 | 3.7657
10.6248 | 118.6338 | 78.5721 | 217.7459 | 0 | 0.4004 | 0.7348 | 3.7671
10.6723 | 118.6331 | 80.23 | 216.088 | 0.0005 | 0.4004 | 0.7292 | 3.7503
10.7245 | 119.2244 | 78.6313 | 217.6867 | 0 | 0.4024 | 0.7346 | 3.7507
10.7699 | 119.579 | 77.9504 | 218.3676 | -0.0005 | 0.4035 | 0.7369 | 3.746
10.8258 | 119.6373 | 77.003 | 219.315 | 0 | 0.4037 | 0.7401 | 3.7285
10.8712 | 119.7551 | 75.6412 | 220.6768 | 0 | 0.4041 | 0.7447 | 3.7165
10.9249 | 119.6951 | 77.6247 | 218.6933 | 0 | 0.4039 | 0.738 | 3.6964
10.974 | 120.2864 | 76.9438 | 219.3742 | -0.0005 | 0.4059 | 0.7403 | 3.6981
11.0278 | 120.9073 | 76.3813 | 219.9367 | -0.001 | 0.408 | 0.7422 | 3.699
11.0716 | 120.6402 | 76.6477 | 219.6702 | 0 | 0.4071 | 0.7413 | 3.6762
11.1254 | 120.5802 | 76.1741 | 220.1439 | 0 | 0.4069 | 0.7429 | 3.6566
11.1744 | 120.6979 | 75.6412 | 220.6768 | -0.0005 | 0.4073 | 0.7447 | 3.6441
11.2199 | 121.2893 | 74.1313 | 222.1867 | -0.0005 | 0.4093 | 0.7498 | 3.6472
11.2736 | 121.2885 | 74.7234 | 221.5946 | -0.0005 | 0.4093 | 0.7478 | 3.6298
11.3279 | 121.5542 | 75.7596 | 220.5584 | 0 | 0.4102 | 0.7443 | 3.6203
11.3749 | 121.8199 | 74.457 | 221.861 | -0.001 | 0.4111 | 0.7487 | 3.6132
11.424 | 122.2929 | 72.0589 | 224.259 | 0.0005 | 0.4127 | 0.7568 | 3.6117
11.4709 | 122.8251 | 70.0162 | 226.3018 | 0.0005 | 0.4145 | 0.7637 | 3.6125
11.5231 | 122.9724 | 71.1708 | 225.1472 | -0.0005 | 0.415 | 0.7598 | 3.6005
11.5753 | 122.9716 | 71.6445 | 224.6735 | 0 | 0.415 | 0.7582 | 3.5842
11.626 | 123.4446 | 70.9635 | 225.3544 | 0 | 0.4166 | 0.7605 | 3.5823
11.6698 | 123.3551 | 69.5425 | 226.7755 | -0.0005 | 0.4163 | 0.7653 | 3.5663
11.7257 | 123.6208 | 73.0951 | 223.2228 | -0.001 | 0.4172 | 0.7533 | 3.557
11.7727 | 124.449 | 69.8682 | 226.4498 | 0 | 0.42 | 0.7642 | 3.5665
11.8269 | 124.3594 | 70.4307 | 225.8873 | -0.0016 | 0.4197 | 0.7623 | 3.5476
11.8724 | 124.7733 | 69.6017 | 226.7163 | 0 | 0.4211 | 0.7651 | 3.5458
11.9293 | 125.0981 | 68.5655 | 227.7524 | 0 | 0.4222 | 0.7686 | 3.538
11.9752 | 125.5119 | 69.957 | 226.361 | 0 | 0.4236 | 0.7639 | 3.5361
12.0274 | 125.1559 | 69.3945 | 226.9235 | -0.001 | 0.4224 | 0.7658 | 3.5108
12.0759 | 125.5105 | 69.1872 | 227.1307 | -0.001 | 0.4236 | 0.7665 | 3.5066
12.1219 | 125.5691 | 69.6017 | 226.7163 | 0 | 0.4238 | 0.7651 | 3.4949
12.172 | 125.8348 | 67.1445 | 229.1735 | 0 | 0.4247 | 0.7734 | 3.4879
12.2263 | 126.1005 | 67.2629 | 229.0551 | -0.0005 | 0.4256 | 0.773 | 3.4798
12.2733 | 126.5143 | 67.1445 | 229.1735 | -0.001 | 0.427 | 0.7734 | 3.4778
12.3291 | 126.8392 | 66.1083 | 230.2097 | -0.0005 | 0.4281 | 0.7769 | 3.471
12.3777 | 126.8385 | 66.3155 | 230.0024 | 0 | 0.428 | 0.7762 | 3.4573
12.4267 | 127.0451 | 65.3682 | 230.9498 | -0.0005 | 0.4287 | 0.7794 | 3.4493
12.4774 | 127.518 | 64.184 | 232.134 | 0 | 0.4303 | 0.7834 | 3.4481
12.5259 | 127.3693 | 66.1083 | 230.2097 | -0.0005 | 0.4298 | 0.7769 | 3.4307
12.5786 | 127.5758 | 64.184 | 232.134 | 0 | 0.4305 | 0.7834 | 3.4219
12.6272 | 128.0489 | 61.3123 | 235.0057 | -0.0005 | 0.4321 | 0.7931 | 3.4214
12.6778 | 128.2258 | 65.5458 | 230.7722 | 0 | 0.4327 | 0.7788 | 3.4124
12.73 | 128.3139 | 64.9537 | 231.3643 | -0.001 | 0.433 | 0.7808 | 3.4007
12.7775 | 128.3725 | 64.6577 | 231.6603 | -0.0005 | 0.4332 | 0.7818 | 3.3897
12.8297 | 129.0527 | 62.0524 | 234.2656 | -0.001 | 0.4355 | 0.7906 | 3.3938
12.8783 | 129.2297 | 62.1412 | 234.1768 | 0 | 0.4361 | 0.7903 | 3.3856
12.9289 | 129.4362 | 60.8978 | 235.4202 | -0.0005 | 0.4368 | 0.7945 | 3.3777
12.978 | 129.702 | 62.4669 | 233.8511 | -0.0016 | 0.4377 | 0.7892 | 3.3719
13.0302 | 129.7605 | 62.0524 | 234.2656 | 0 | 0.4379 | 0.7906 | 3.3599
13.0792 | 130.0559 | 60.6314 | 235.6866 | 0 | 0.4389 | 0.7954 | 3.3549
13.1278 | 130.8546 | 61.7267 | 234.5912 | 0 | 0.4416 | 0.7917 | 3.363
13.18 | 130.3802 | 60.5721 | 235.7458 | 0 | 0.44 | 0.7956 | 3.3376
13.2254 | 130.9717 | 59.6544 | 236.6636 | -0.0005 | 0.442 | 0.7987 | 3.3412
13.2812 | 131.2374 | 60.957 | 235.361 | -0.0005 | 0.4429 | 0.7943 | 3.3339
13.3319 | 131.296 | 60.2761 | 236.0419 | -0.001 | 0.4431 | 0.7966 | 3.3227
13.3742 | 131.177 | 59.5952 | 236.7228 | 0 | 0.4427 | 0.7989 | 3.3092
13.4264 | 131.7684 | 59.0623 | 237.2557 | 0 | 0.4447 | 0.8007 | 3.3112
13.4817 | 131.6493 | 58.707 | 237.6109 | -0.0005 | 0.4443 | 0.8019 | 3.2946
13.5323 | 131.915 | 58.4998 | 237.8182 | 0 | 0.4452 | 0.8026 | 3.2889
13.5814 | 132.2401 | 58.3814 | 237.9366 | 0 | 0.4463 | 0.803 | 3.2851
13.6299 | 132.3875 | 56.309 | 240.009 | 0 | 0.4468 | 0.81 | 3.2771
13.6759 | 132.7125 | 56.5754 | 239.7425 | 0 | 0.4479 | 0.8091 | 3.2741
13.7296 | 132.7118 | 56.7235 | 239.5945 | -0.0005 | 0.4479 | 0.8086 | 3.2612
13.7803 | 133.4513 | 56.5754 | 239.7425 | 0 | 0.4504 | 0.8091 | 3.2674
13.8272 | 133.7764 | 56.5754 | 239.7425 | 0 | 0.4515 | 0.8091 | 3.2642
13.881 | 133.1244 | 57.3452 | 238.9728 | 0 | 0.4493 | 0.8065 | 3.2357
13.9301 | 133.8343 | 55.7761 | 240.5419 | 0 | 0.4517 | 0.8118 | 3.2415
13.9755 | 134.1889 | 54.3255 | 241.9925 | -0.0005 | 0.4529 | 0.8167 | 3.2395
14.0298 | 134.1883 | 56.457 | 239.8609 | -0.0005 | 0.4529 | 0.8095 | 3.227
14.082 | 134.306 | 55.0656 | 241.2524 | -0.0005 | 0.4532 | 0.8142 | 3.2179
14.1305 | 134.5126 | 56.457 | 239.8609 | -0.001 | 0.4539 | 0.8095 | 3.2117
14.1796 | 134.8377 | 55.2136 | 241.1044 | 0 | 0.455 | 0.8137 | 3.2084
14.2355 | 135.2515 | 51.9866 | 244.3313 | -0.0005 | 0.4564 | 0.8246 | 3.2056
14.2793 | 134.9845 | 53.8518 | 242.4662 | -0.0005 | 0.4555 | 0.8183 | 3.1894
14.3315 | 135.1022 | 51.9866 | 244.3313 | -0.0005 | 0.4559 | 0.8246 | 3.1806
14.3769 | 135.5754 | 50.8913 | 245.4267 | -0.001 | 0.4575 | 0.8283 | 3.1816
14.4322 | 136.2556 | 50.9801 | 245.3379 | -0.001 | 0.4598 | 0.828 | 3.1853
14.4797 | 136.1958 | 50.832 | 245.4859 | 0 | 0.4596 | 0.8285 | 3.1735
14.5319 | 136.4616 | 50.9801 | 245.3379 | 0 | 0.4605 | 0.828 | 3.1683
14.5774 | 137.438 | 51.2465 | 245.0714 | 0 | 0.4638 | 0.8271 | 3.181
14.6332 | 136.786 | 50.3584 | 245.9596 | 0 | 0.4616 | 0.8301 | 3.1538
14.6771 | 137.1111 | 50.2103 | 246.1076 | 0 | 0.4627 | 0.8306 | 3.1519
14.734 | 137.1104 | 49.3222 | 246.9958 | 0 | 0.4627 | 0.8335 | 3.1397
14.7778 | 137.4356 | 51.4538 | 244.8642 | 0 | 0.4638 | 0.8264 | 3.1378
14.8321 | 137.3165 | 50.5656 | 245.7524 | -0.001 | 0.4634 | 0.8294 | 3.1236
14.8822 | 137.8488 | 52.0755 | 244.2425 | 0 | 0.4652 | 0.8243 | 3.1252
14.9313 | 137.789 | 50.7728 | 245.5451 | -0.0005 | 0.465 | 0.8287 | 3.1135
14.9819 | 138.0548 | 51.2465 | 245.0714 | -0.001 | 0.4659 | 0.8271 | 3.109
15.0341 | 137.7878 | 51.3057 | 245.0122 | 0 | 0.465 | 0.8269 | 3.0922
15.0863 | 138.32 | 52.2827 | 244.0353 | 0 | 0.4668 | 0.8236 | 3.0934
15.1354 | 138.2603 | 51.513 | 244.805 | 0 | 0.4666 | 0.8262 | 3.0821
15.1771 | 138.1709 | 49.0557 | 247.2622 | -0.0005 | 0.4663 | 0.8344 | 3.0716
15.2278 | 138.644 | 49.1149 | 247.203 | -0.0005 | 0.4679 | 0.8342 | 3.0719
15.2852 | 138.9098 | 48.6413 | 247.6767 | 0 | 0.4688 | 0.8358 | 3.0662
15.3374 | 139.9158 | 47.7531 | 248.5649 | -0.0021 | 0.4722 | 0.8388 | 3.0779
15.3797 | 139.3824 | 47.1314 | 249.1866 | -0.0005 | 0.4704 | 0.8409 | 3.0577
15.4287 | 139.6483 | 44.6742 | 251.6438 | 0 | 0.4713 | 0.8492 | 3.0538
15.4825 | 140.0621 | 45.5623 | 250.7556 | 0 | 0.4727 | 0.8462 | 3.0522
15.5347 | 140.0615 | 47.9011 | 248.4168 | -0.0005 | 0.4727 | 0.8383 | 3.042
15.5853 | 139.8537 | 48.7893 | 247.5287 | 0 | 0.472 | 0.8353 | 3.0276
15.6344 | 139.6459 | 51.0393 | 245.2787 | -0.001 | 0.4713 | 0.8278 | 3.0136
15.6866 | 140.7999 | 47.9603 | 248.3576 | -0.001 | 0.4752 | 0.8381 | 3.0284
15.7352 | 140.9178 | 49.3222 | 246.9958 | 0 | 0.4756 | 0.8335 | 3.0216
15.7858 | 140.3251 | 50.7728 | 245.5451 | 0 | 0.4736 | 0.8287 | 2.9992
15.8364 | 140.5022 | 48.6413 | 247.6767 | 0 | 0.4742 | 0.8358 | 2.9934
15.8818 | 140.6497 | 45.5031 | 250.8148 | 0 | 0.4747 | 0.8464 | 2.988
15.9377 | 141.33 | 45.7104 | 250.6076 | 0 | 0.477 | 0.8457 | 2.9919
15.9815 | 141.1222 | 46.3913 | 249.9267 | 0 | 0.4763 | 0.8434 | 2.9793
16.0353 | 141.4473 | 47.5459 | 248.7721 | 0.0005 | 0.4773 | 0.8395 | 2.9762
16.0823 | 142.2461 | 44.5261 | 251.7918 | 0 | 0.48 | 0.8497 | 2.9842
16.1329 | 141.6535 | 44.4077 | 251.9102 | -0.0005 | 0.478 | 0.8501 | 2.9625
16.1851 | 142.0377 | 44.5854 | 251.7326 | -0.0005 | 0.4793 | 0.8495 | 2.9609
16.2358 | 141.978 | 47.9011 | 248.4168 | -0.001 | 0.4791 | 0.8383 | 2.9505
16.2833 | 142.5992 | 46.6577 | 249.6602 | 0 | 0.4812 | 0.8425 | 2.9547
16.3334 | 142.3322 | 46.6577 | 249.6602 | -0.0005 | 0.4803 | 0.8425 | 2.9401
16.3877 | 142.7757 | 45.0886 | 251.2293 | -0.0005 | 0.4818 | 0.8478 | 2.9395
16.4346 | 142.3903 | 47.3386 | 248.9793 | 0 | 0.4805 | 0.8402 | 2.9232
16.4837 | 142.597 | 48.4932 | 247.8247 | -0.0005 | 0.4812 | 0.8363 | 2.9187
16.5359 | 142.6556 | 47.5459 | 248.7721 | 0 | 0.4814 | 0.8395 | 2.9107
16.5881 | 142.9807 | 45.5623 | 250.7556 | 0 | 0.4825 | 0.8462 | 2.9082
16.6372 | 142.921 | 46.0952 | 250.2227 | 0 | 0.4823 | 0.8444 | 2.8984
16.6878 | 143.4534 | 43.786 | 252.5319 | 0 | 0.4841 | 0.8522 | 2.9004
16.7364 | 143.9265 | 45.3551 | 250.9629 | -0.0005 | 0.4857 | 0.8469 | 2.9015
16.7839 | 144.1333 | 43.5788 | 252.7392 | 0 | 0.4864 | 0.8529 | 2.8974
16.8392 | 144.1919 | 43.638 | 252.68 | -0.0005 | 0.4866 | 0.8527 | 2.8891
16.8898 | 144.1321 | 43.1051 | 253.2129 | 0.0005 | 0.4864 | 0.8545 | 2.8792
16.9368 | 143.5692 | 46.0952 | 250.2227 | 0 | 0.4845 | 0.8444 | 2.86
16.9874 | 144.3976 | 43.3715 | 252.9464 | -0.0005 | 0.4873 | 0.8536 | 2.868
17.0396 | 144.0418 | 45.888 | 250.43 | 0 | 0.4861 | 0.8451 | 2.8521
17.0887 | 144.1893 | 46.6577 | 249.6602 | 0 | 0.4866 | 0.8425 | 2.8469
17.1378 | 144.6625 | 45.9768 | 250.3412 | 0 | 0.4882 | 0.8448 | 2.848
17.1915 | 144.9284 | 45.4143 | 250.9037 | 0 | 0.4891 | 0.8467 | 2.8443
17.237 | 144.6615 | 44.4669 | 251.851 | 0 | 0.4882 | 0.8499 | 2.8316
17.286 | 144.9274 | 43.9044 | 252.4135 | -0.001 | 0.4891 | 0.8518 | 2.8288
17.3367 | 144.9861 | 44.2005 | 252.1175 | -0.001 | 0.4893 | 0.8508 | 2.8217
17.3904 | 145.7849 | 44.1117 | 252.2063 | 0 | 0.492 | 0.8511 | 2.8284
17.4343 | 145.666 | 40.8255 | 255.4925 | 0 | 0.4916 | 0.8622 | 2.819
17.488 | 145.6655 | 41.0327 | 255.2852 | 0 | 0.4916 | 0.8615 | 2.8103
17.5402 | 145.9906 | 41.8617 | 254.4563 | 0 | 0.4927 | 0.8587 | 2.8082
17.5909 | 145.7829 | 42.0097 | 254.3083 | 0 | 0.492 | 0.8582 | 2.7962
17.6399 | 146.4633 | 41.5952 | 254.7227 | 0 | 0.4943 | 0.8596 | 2.8014
17.6921 | 146.3148 | 42.6906 | 253.6273 | 0 | 0.4938 | 0.8559 | 2.7903
17.7375 | 146.3735 | 42.5426 | 253.7754 | 0 | 0.494 | 0.8564 | 2.7843
17.7882 | 146.7283 | 43.49 | 252.828 | 0 | 0.4952 | 0.8532 | 2.7831
17.8388 | 146.2541 | 41.6544 | 254.6635 | 0 | 0.4936 | 0.8594 | 2.7662
17.8874 | 146.7273 | 42.809 | 253.5089 | 0 | 0.4952 | 0.8555 | 2.7676
17.938 | 146.7861 | 42.0097 | 254.3083 | 0 | 0.4954 | 0.8582 | 2.7609
17.9902 | 146.7856 | 43.6972 | 252.6208 | -0.0005 | 0.4954 | 0.8525 | 2.7529
18.0429 | 146.9331 | 43.9044 | 252.4135 | 0 | 0.4959 | 0.8518 | 2.7476
18.0862 | 146.9919 | 44.1117 | 252.2063 | 0 | 0.4961 | 0.8511 | 2.7421
18.1353 | 147.3763 | 42.1281 | 254.1898 | 0 | 0.4974 | 0.8578 | 2.7419
18.1927 | 147.8494 | 42.1281 | 254.1898 | -0.0005 | 0.499 | 0.8578 | 2.742
18.2366 | 147.5826 | 40.6183 | 255.6997 | -0.001 | 0.4981 | 0.8629 | 2.7305
18.2836 | 147.8486 | 40.411 | 255.9069 | 0 | 0.499 | 0.8636 | 2.7284
18.3342 | 147.8481 | 39.7301 | 256.5879 | 0 | 0.499 | 0.8659 | 2.7208
18.39 | 148.1732 | 39.3156 | 257.0023 | 0.0005 | 0.5 | 0.8673 | 2.7185
18.4386 | 148.8537 | 37.2729 | 259.0451 | -0.0005 | 0.5023 | 0.8742 | 2.7238
18.4877 | 148.5276 | 39.8189 | 256.499 | -0.0005 | 0.5012 | 0.8656 | 2.7106
18.5435 | 148.5271 | 41.2992 | 255.0188 | -0.0005 | 0.5012 | 0.8606 | 2.7025
18.5905 | 148.7339 | 39.7301 | 256.5879 | -0.0005 | 0.5019 | 0.8659 | 2.6994
18.6396 | 149.0591 | 41.2992 | 255.0188 | 0 | 0.503 | 0.8606 | 2.6982
18.6881 | 149.0586 | 41.4472 | 254.8708 | 0 | 0.503 | 0.8601 | 2.6911
18.7424 | 148.9101 | 42.0097 | 254.3083 | -0.0005 | 0.5025 | 0.8582 | 2.6807
18.7909 | 148.8505 | 42.6018 | 253.7162 | 0 | 0.5023 | 0.8562 | 2.6727
18.8447 | 149.0572 | 41.2992 | 255.0188 | 0 | 0.503 | 0.8606 | 2.6688
18.8922 | 149.5897 | 42.0689 | 254.249 | -0.0005 | 0.5048 | 0.858 | 2.6716
18.9444 | 150.1813 | 38.5163 | 257.8017 | -0.001 | 0.5068 | 0.87 | 2.6747
18.995 | 149.648 | 38.842 | 257.476 | -0.0005 | 0.505 | 0.8689 | 2.6581
19.042 | 149.7956 | 40.0854 | 256.2326 | -0.001 | 0.5055 | 0.8647 | 2.6542
19.0911 | 150.0024 | 35.5558 | 260.7622 | 0 | 0.5062 | 0.88 | 2.651
19.1417 | 150.2684 | 37.8058 | 258.5122 | -0.0005 | 0.5071 | 0.8724 | 2.6487
19.1924 | 150.712 | 35.8222 | 260.4957 | 0 | 0.5086 | 0.8791 | 2.6495
19.2378 | 150.3268 | 38.5755 | 257.7425 | 0 | 0.5073 | 0.8698 | 2.6365
19.2952 | 151.244 | 36.9176 | 259.4003 | 0 | 0.5104 | 0.8754 | 2.6447
19.3437 | 150.7107 | 37.7466 | 258.5714 | 0 | 0.5086 | 0.8726 | 2.6288
19.3912 | 150.7991 | 40.5591 | 255.7589 | 0 | 0.5089 | 0.8631 | 2.6239
19.4398 | 150.8579 | 38.013 | 258.305 | 0 | 0.5091 | 0.8717 | 2.6183
19.4941 | 151.5976 | 39.3156 | 257.0023 | -0.0005 | 0.5116 | 0.8673 | 2.6238
19.5442 | 151.3307 | 38.99 | 257.328 | -0.001 | 0.5107 | 0.8684 | 2.6125
19.5933 | 151.5968 | 39.1084 | 257.2096 | -0.0005 | 0.5116 | 0.868 | 2.6105
19.6439 | 151.8036 | 39.9373 | 256.3806 | -0.001 | 0.5123 | 0.8652 | 2.6074
19.693 | 151.063 | 40.9143 | 255.4036 | 0 | 0.5098 | 0.8619 | 2.5882
19.7415 | 151.3291 | 39.6117 | 256.7063 | -0.0005 | 0.5107 | 0.8663 | 2.5864
19.7906 | 151.3879 | 40.2926 | 256.0254 | 0 | 0.5109 | 0.864 | 2.5809
19.8428 | 152.0684 | 38.4275 | 257.8905 | -0.0005 | 0.5132 | 0.8703 | 2.5857
19.8918 | 151.5943 | 36.9176 | 259.4003 | 0 | 0.5116 | 0.8754 | 2.5713
19.9456 | 152.2452 | 35.763 | 260.5549 | 0 | 0.5138 | 0.8793 | 2.5754
19.9926 | 152.0671 | 37.7466 | 258.5714 | 0 | 0.5132 | 0.8726 | 2.5663
20.0401 | 152.3332 | 37.8946 | 258.4234 | 0 | 0.5141 | 0.8721 | 2.5647
20.0939 | 152.4512 | 35.9703 | 260.3477 | -0.0005 | 0.5145 | 0.8786 | 2.5599
20.1445 | 153.1317 | 34.9341 | 261.3839 | 0 | 0.5168 | 0.8821 | 2.5648
20.1915 | 153.1905 | 34.4604 | 261.8576 | 0 | 0.517 | 0.8837 | 2.5598
20.2437 | 153.2493 | 34.4604 | 261.8576 | -0.0005 | 0.5172 | 0.8837 | 2.5542
20.2943 | 153.2489 | 36.4439 | 259.874 | -0.0005 | 0.5172 | 0.877 | 2.5478
20.3418 | 153.3966 | 36.9176 | 259.4003 | -0.0005 | 0.5177 | 0.8754 | 2.5443
20.394 | 154.1363 | 38.7827 | 257.5352 | -0.001 | 0.5202 | 0.8691 | 2.5501
20.4446 | 152.9221 | 38.013 | 258.305 | 0 | 0.5161 | 0.8717 | 2.5237
20.4916 | 153.6027 | 37.6874 | 258.6306 | -0.0005 | 0.5184 | 0.8728 | 2.5291
20.5475 | 153.7799 | 37.5393 | 258.7786 | -0.001 | 0.519 | 0.8733 | 2.5252
20.5945 | 153.9275 | 37.8058 | 258.5122 | -0.001 | 0.5195 | 0.8724 | 2.5218
20.6467 | 153.6607 | 35.7038 | 260.6142 | -0.0005 | 0.5186 | 0.8795 | 2.5111
20.6957 | 153.4531 | 39.6117 | 256.7063 | 0 | 0.5179 | 0.8663 | 2.5017
20.7495 | 154.0448 | 39.1972 | 257.1207 | -0.0005 | 0.5199 | 0.8677 | 2.5049
20.7949 | 154.3109 | 34.0459 | 262.272 | 0 | 0.5208 | 0.8851 | 2.5037
20.8424 | 154.1329 | 35.9703 | 260.3477 | -0.0005 | 0.5202 | 0.8786 | 2.4951
20.8909 | 154.3102 | 36.2367 | 260.0813 | 0 | 0.5208 | 0.8777 | 2.4922
20.9416 | 154.9907 | 32.8913 | 263.4266 | 0 | 0.5231 | 0.889 | 2.4972
20.999 | 155.316 | 33.0097 | 263.3082 | 0 | 0.5242 | 0.8886 | 2.4955
21.0481 | 154.9307 | 32.8321 | 263.4859 | -0.0005 | 0.5229 | 0.8892 | 2.4836
21.0935 | 155.0488 | 32.9505 | 263.3674 | 0 | 0.5233 | 0.8888 | 2.4801
21.1373 | 154.4564 | 38.3091 | 258.0089 | 0 | 0.5213 | 0.8707 | 2.4655
21.1911 | 154.9889 | 35.1413 | 261.1767 | -0.0005 | 0.523 | 0.8814 | 2.4677
21.2449 | 155.1958 | 35.9703 | 260.3477 | -0.0005 | 0.5237 | 0.8786 | 2.4648
21.2992 | 155.3138 | 37.2137 | 259.1043 | -0.0005 | 0.5241 | 0.8744 | 2.4603
21.3514 | 155.6687 | 35.0229 | 261.2951 | 0 | 0.5253 | 0.8818 | 2.4599
21.3936 | 155.4611 | 34.6084 | 261.7095 | 0 | 0.5246 | 0.8832 | 2.4518
21.449 | 155.9344 | 35.9703 | 260.3477 | -0.0005 | 0.5262 | 0.8786 | 2.4529
21.4959 | 155.8453 | 35.1413 | 261.1767 | 0 | 0.5259 | 0.8814 | 2.4462
21.5466 | 155.8449 | 34.5196 | 261.7984 | -0.0016 | 0.5259 | 0.8835 | 2.4404
21.5972 | 155.8446 | 35.1413 | 261.1767 | -0.0005 | 0.5259 | 0.8814 | 2.4347
21.6494 | 155.7258 | 37.1249 | 259.1931 | -0.0005 | 0.5255 | 0.8747 | 2.427
21.6933 | 155.6663 | 36.8584 | 259.4596 | 0 | 0.5253 | 0.8756 | 2.4211
21.7491 | 155.9916 | 34.3124 | 262.0056 | -0.0005 | 0.5264 | 0.8842 | 2.42
21.7945 | 156.4058 | 30.6413 | 265.6766 | 0 | 0.5278 | 0.8966 | 2.4213
21.8436 | 156.6719 | 30.5525 | 265.7654 | -0.0005 | 0.5287 | 0.8969 | 2.42
21.8989 | 157.5301 | 32.1216 | 264.1964 | 0 | 0.5316 | 0.8916 | 2.4271
21.948 | 156.8488 | 33.513 | 262.8049 | -0.0005 | 0.5293 | 0.8869 | 2.4112
21.9986 | 157.4702 | 31.3815 | 264.9365 | 0 | 0.5314 | 0.8941 | 2.4152
22.0472 | 157.5883 | 32.0624 | 264.2556 | -0.0005 | 0.5318 | 0.8918 | 2.4117
22.091 | 157.8544 | 28.569 | 267.749 | 0 | 0.5327 | 0.9036 | 2.411
22.1484 | 157.7357 | 30.3453 | 265.9727 | -0.0005 | 0.5323 | 0.8976 | 2.4029
22.2006 | 157.8537 | 33.9867 | 262.3313 | -0.0005 | 0.5327 | 0.8853 | 2.3991
22.2528 | 157.735 | 31.3223 | 264.9957 | 0 | 0.5323 | 0.8943 | 2.3916
22.2967 | 157.5275 | 35.911 | 260.4069 | -0.0005 | 0.5316 | 0.8788 | 2.3838
22.3473 | 157.7344 | 34.7268 | 261.5911 | -0.0005 | 0.5323 | 0.8828 | 2.3815
22.3964 | 157.8525 | 32.6841 | 263.6339 | 0 | 0.5327 | 0.8897 | 2.3781
22.4502 | 157.5857 | 36.1183 | 260.1997 | -0.0005 | 0.5318 | 0.8781 | 2.3684
22.4992 | 158.5328 | 35.2893 | 261.0286 | 0 | 0.535 | 0.8809 | 2.3774
22.5514 | 157.7923 | 34.0459 | 262.272 | -0.001 | 0.5325 | 0.8851 | 2.3608
22.5953 | 157.7328 | 34.7268 | 261.5911 | 0 | 0.5323 | 0.8828 | 2.3553
22.649 | 157.7325 | 33.0986 | 263.2194 | 0 | 0.5323 | 0.8883 | 2.3498
22.6997 | 158.0579 | 30.4933 | 265.8247 | 0 | 0.5334 | 0.8971 | 2.3493
22.7519 | 159.0049 | 30.0788 | 266.2391 | -0.0016 | 0.5366 | 0.8985 | 2.358
22.8009 | 159.0638 | 30.4341 | 265.8839 | 0 | 0.5368 | 0.8973 | 2.3538
22.8464 | 158.7971 | 29.3387 | 266.9793 | -0.0005 | 0.5359 | 0.901 | 2.3452
22.9038 | 159.3297 | 30.2269 | 266.0911 | -0.001 | 0.5377 | 0.898 | 2.3471
22.9523 | 159.5958 | 27.2663 | 269.0516 | -0.0005 | 0.5386 | 0.908 | 2.3461
22.9998 | 159.3291 | 30.6413 | 265.6766 | -0.0005 | 0.5377 | 0.8966 | 2.3373
23.0484 | 160.1282 | 29.0427 | 267.2753 | -0.001 | 0.5404 | 0.902 | 2.3441
23.1027 | 160.0094 | 29.4571 | 266.8608 | -0.001 | 0.54 | 0.9006 | 2.3369
23.1512 | 160.0684 | 28.9834 | 267.3345 | 0 | 0.5402 | 0.9022 | 2.3328
23.1966 | 160.1865 | 27.9473 | 268.3707 | 0 | 0.5406 | 0.9057 | 2.33
23.2525 | 160.6007 | 32.3288 | 263.9891 | -0.001 | 0.542 | 0.8909 | 2.3304
23.2979 | 159.7419 | 30.2269 | 266.0911 | -0.0005 | 0.5391 | 0.898 | 2.3134
23.3537 | 158.7942 | 32.9505 | 263.3674 | 0 | 0.5359 | 0.8888 | 2.2942
23.4059 | 160.5998 | 31.7367 | 264.5812 | -0.0005 | 0.542 | 0.8929 | 2.3151
23.4498 | 160.1259 | 31.6479 | 264.6701 | -0.0005 | 0.5404 | 0.8932 | 2.304
23.5036 | 160.1848 | 32.4176 | 263.9003 | 0 | 0.5406 | 0.8906 | 2.2995
23.5542 | 160.8063 | 28.9834 | 267.3345 | -0.0005 | 0.5427 | 0.9022 | 2.3035
23.5996 | 160.0659 | 31.9144 | 264.4036 | 0 | 0.5402 | 0.8923 | 2.2885
23.6518 | 160.2729 | 32.3288 | 263.9891 | -0.001 | 0.5409 | 0.8909 | 2.2864
23.704 | 160.5982 | 32.8913 | 263.4266 | -0.0005 | 0.542 | 0.889 | 2.286
23.7515 | 160.3315 | 32.4176 | 263.9003 | 0 | 0.5411 | 0.8906 | 2.2776
23.8037 | 160.7457 | 26.9999 | 269.3181 | -0.0005 | 0.5425 | 0.9089 | 2.2785
23.8507 | 160.9231 | 27.5328 | 268.7852 | 0 | 0.5431 | 0.9071 | 2.2765
23.8982 | 160.9229 | 27.4144 | 268.9036 | 0 | 0.5431 | 0.9075 | 2.272
23.9483 | 161.3963 | 27.4736 | 268.8444 | -0.0005 | 0.5447 | 0.9073 | 2.2739
24.0042 | 162.1362 | 25.9045 | 270.4135 | -0.0005 | 0.5472 | 0.9126 | 2.279
24.0532 | 161.3366 | 29.7236 | 266.5944 | 0 | 0.5445 | 0.8997 | 2.2631
24.1054 | 162.1357 | 27.2071 | 269.1108 | 0 | 0.5472 | 0.9082 | 2.2694
24.1524 | 161.869 | 28.569 | 267.749 | 0 | 0.5463 | 0.9036 | 2.2613
24.1999 | 162.076 | 29.0427 | 267.2753 | 0 | 0.547 | 0.902 | 2.2597
24.2552 | 162.2829 | 30.9078 | 265.4102 | -0.0005 | 0.5477 | 0.8957 | 2.2575
24.3007 | 161.9867 | 29.2499 | 267.0681 | 0 | 0.5467 | 0.9013 | 2.2491
24.3513 | 162.1345 | 29.0427 | 267.2753 | -0.0005 | 0.5472 | 0.902 | 2.2465
24.4071 | 162.1342 | 30.2269 | 266.0911 | -0.0005 | 0.5472 | 0.898 | 2.2414
24.4541 | 161.9859 | 30.6413 | 265.6766 | 0 | 0.5467 | 0.8966 | 2.235
24.5032 | 161.9857 | 33.9867 | 262.3313 | 0 | 0.5467 | 0.8853 | 2.2305
24.557 | 162.6072 | 30.7005 | 265.6174 | 0 | 0.5488 | 0.8964 | 2.2342
24.606 | 161.9852 | 28.9242 | 267.3937 | 0 | 0.5467 | 0.9024 | 2.2212
24.6546 | 162.1923 | 29.4571 | 266.8608 | 0 | 0.5474 | 0.9006 | 2.2197
24.7052 | 162.873 | 29.1315 | 267.1865 | -0.0005 | 0.5497 | 0.9017 | 2.2244
24.7595 | 162.7247 | 30.4933 | 265.8247 | 0 | 0.5492 | 0.8971 | 2.2175
24.8065 | 162.8725 | 27.9473 | 268.3707 | 0 | 0.5497 | 0.9057 | 2.2153
24.8571 | 162.8723 | 27.6808 | 268.6371 | 0 | 0.5497 | 0.9066 | 2.2108
24.9077 | 163.7306 | 25.5492 | 270.7687 | -0.001 | 0.5526 | 0.9138 | 2.2179
24.9547 | 163.6712 | 24.3354 | 271.9825 | -0.001 | 0.5523 | 0.9179 | 2.213
25.0069 | 163.8782 | 24.6611 | 271.6569 | 0 | 0.553 | 0.9168 | 2.2111
25.056 | 164.3517 | 23.5657 | 272.7523 | 0 | 0.5546 | 0.9205 | 2.2132
25.1045 | 163.7298 | 25.9045 | 270.4135 | 0 | 0.5525 | 0.9126 | 2.2005
25.1552 | 164.0848 | 26.6446 | 269.6733 | 0 | 0.5537 | 0.9101 | 2.2009
25.2058 | 164.0846 | 26.7927 | 269.5253 | 0 | 0.5537 | 0.9096 | 2.1964
25.2512 | 164.5285 | 25.7565 | 270.5615 | 0 | 0.5552 | 0.9131 | 2.1984
25.3055 | 164.1434 | 29.3387 | 266.9793 | -0.0005 | 0.5539 | 0.901 | 2.1886
25.3561 | 163.8768 | 30.0788 | 266.2391 | 0 | 0.553 | 0.8985 | 2.1807
25.4047 | 163.1956 | 30.4933 | 265.8247 | 0 | 0.5507 | 0.8971 | 2.1674
25.4522 | 164.202 | 30.0196 | 266.2983 | 0 | 0.5541 | 0.8987 | 2.1767
25.5044 | 164.2018 | 24.9275 | 271.3904 | -0.0005 | 0.5541 | 0.9159 | 2.1723
25.5581 | 164.1424 | 27.5328 | 268.7852 | 0 | 0.5539 | 0.9071 | 2.1669
25.6051 | 164.3495 | 26.5854 | 269.7325 | 0 | 0.5546 | 0.9103 | 2.1657
25.661 | 165.3558 | 26.171 | 270.147 | -0.0005 | 0.558 | 0.9117 | 2.1742
25.7033 | 164.7932 | 25.4308 | 270.8871 | -0.001 | 0.5561 | 0.9142 | 2.1632
25.7555 | 165.0002 | 26.0229 | 270.295 | 0 | 0.5568 | 0.9122 | 2.1616
25.8061 | 164.5263 | 30.4341 | 265.8839 | -0.0005 | 0.5552 | 0.8973 | 2.1511
25.8583 | 165.4143 | 30.0196 | 266.2983 | -0.0005 | 0.5582 | 0.8987 | 2.1584
25.9089 | 164.9997 | 25.49 | 270.8279 | -0.001 | 0.5568 | 0.914 | 2.1488
25.959 | 165.4139 | 22.944 | 273.374 | -0.0005 | 0.5582 | 0.9226 | 2.15
26.0029 | 165.3546 | 22.5295 | 273.7884 | 0 | 0.558 | 0.924 | 2.1456
26.0587 | 166.1537 | 22.5295 | 273.7884 | 0 | 0.5607 | 0.924 | 2.1514
26.1026 | 165.9463 | 21.0493 | 275.2687 | 0 | 0.56 | 0.929 | 2.1451
26.1584 | 166.0646 | 23.24 | 273.0779 | 0 | 0.5604 | 0.9216 | 2.142
26.2054 | 165.946 | 23.921 | 272.397 | 0 | 0.56 | 0.9193 | 2.1366
26.2576 | 166.6859 | 20.6348 | 275.6832 | 0 | 0.5625 | 0.9304 | 2.1419
26.303 | 166.3305 | 23.5657 | 272.7523 | -0.001 | 0.5613 | 0.9205 | 2.1336
26.3552 | 166.7448 | 22.5295 | 273.7884 | 0 | 0.5627 | 0.924 | 2.1347
26.4059 | 166.271 | 24.1282 | 272.1898 | 0 | 0.5611 | 0.9186 | 2.1246
26.4565 | 166.4189 | 23.8321 | 272.4858 | -0.0005 | 0.5616 | 0.9196 | 2.1224
26.5056 | 166.2707 | 23.5065 | 272.8115 | -0.001 | 0.5611 | 0.9207 | 2.1166
26.5562 | 166.7442 | 23.9802 | 272.3378 | 0 | 0.5627 | 0.9191 | 2.1186
26.6063 | 166.4776 | 23.8321 | 272.4858 | -0.0005 | 0.5618 | 0.9196 | 2.1112
26.6585 | 166.4774 | 25.49 | 270.8279 | 0 | 0.5618 | 0.914 | 2.107
26.7092 | 166.8918 | 25.342 | 270.976 | 0 | 0.5632 | 0.9145 | 2.1083
26.7614 | 166.9508 | 27.6808 | 268.6371 | 0 | 0.5634 | 0.9066 | 2.1049
26.8073 | 166.5362 | 24.4539 | 271.8641 | -0.001 | 0.562 | 0.9175 | 2.0961
26.8595 | 166.1512 | 22.5295 | 273.7884 | -0.0005 | 0.5607 | 0.924 | 2.0872
26.9101 | 167.1576 | 21.4341 | 274.8838 | -0.0005 | 0.5641 | 0.9277 | 2.0959
26.9587 | 167.4239 | 19.3322 | 276.9858 | 0 | 0.565 | 0.9348 | 2.0954
27.0093 | 167.6014 | 21.2565 | 275.0615 | -0.0005 | 0.5656 | 0.9283 | 2.0937
27.0599 | 167.9566 | 19.9539 | 276.3641 | 0 | 0.5668 | 0.9327 | 2.0942
27.1106 | 168.3413 | 18.2368 | 278.0812 | -0.001 | 0.5681 | 0.9385 | 2.0951
27.1643 | 169.3477 | 19.1841 | 277.1338 | -0.0016 | 0.5715 | 0.9353 | 2.1035
27.2051 | 168.4299 | 20.694 | 275.624 | -0.0005 | 0.5684 | 0.9302 | 2.0889
27.2604 | 168.4889 | 20.9012 | 275.4167 | 0 | 0.5686 | 0.9295 | 2.0854
27.3126 | 168.3408 | 25.6381 | 270.6799 | 0 | 0.5681 | 0.9135 | 2.0796
27.3617 | 168.7551 | 26.7335 | 269.5845 | -0.0005 | 0.5695 | 0.9098 | 2.081
27.4123 | 168.0149 | 23.7729 | 272.545 | -0.0005 | 0.567 | 0.9198 | 2.068
27.4629 | 168.222 | 22.1447 | 274.1733 | 0 | 0.5677 | 0.9253 | 2.0668
27.5099 | 168.2811 | 21.7302 | 274.5878 | -0.001 | 0.5679 | 0.9267 | 2.064
27.559 | 168.4882 | 20.4868 | 275.8312 | -0.0005 | 0.5686 | 0.9309 | 2.0628
27.6075 | 168.8137 | 18.444 | 277.874 | 0.0005 | 0.5697 | 0.9378 | 2.0632
27.6618 | 168.488 | 21.5229 | 274.795 | 0 | 0.5686 | 0.9274 | 2.0552
27.7104 | 168.3398 | 22.7368 | 273.5812 | -0.0005 | 0.5681 | 0.9233 | 2.0497
27.761 | 168.2805 | 26.7335 | 269.5845 | 0 | 0.5679 | 0.9098 | 2.0453
27.8132 | 168.4876 | 27.8881 | 268.4299 | -0.001 | 0.5686 | 0.9059 | 2.044
27.8623 | 168.5467 | 25.1348 | 271.1832 | 0.001 | 0.5688 | 0.9152 | 2.0411
27.9092 | 168.5466 | 20.7532 | 275.5648 | 0.0005 | 0.5688 | 0.93 | 2.0376
27.9614 | 169.2274 | 18.3552 | 277.9628 | -0.0016 | 0.5711 | 0.9381 | 2.0421
28.0089 | 169.405 | 17.2006 | 279.1174 | -0.0005 | 0.5717 | 0.942 | 2.0407
28.0627 | 169.4937 | 16.046 | 280.272 | 0 | 0.572 | 0.9458 | 2.0379
28.1081 | 170.5002 | 16.2532 | 280.0647 | -0.0005 | 0.5754 | 0.9451 | 2.0467
28.1624 | 170.0264 | 19.1249 | 277.193 | -0.001 | 0.5738 | 0.9355 | 2.0371
28.2078 | 170.0855 | 19.3322 | 276.9858 | 0 | 0.574 | 0.9348 | 2.0345
28.2632 | 169.967 | 21.1677 | 275.1503 | -0.0005 | 0.5736 | 0.9286 | 2.0291
28.3122 | 169.286 | 24.3946 | 271.9233 | -0.0016 | 0.5713 | 0.9177 | 2.0175
28.3592 | 170.0853 | 20.9012 | 275.4167 | 0 | 0.574 | 0.9295 | 2.0236
28.4114 | 169.8779 | 20.9012 | 275.4167 | -0.0005 | 0.5733 | 0.9295 | 2.0174
28.4589 | 170.2331 | 17.1414 | 279.1766 | 0 | 0.5745 | 0.9422 | 2.0183
28.5142 | 170.3514 | 18.7105 | 277.6075 | -0.0005 | 0.5749 | 0.9369 | 2.0158
28.5633 | 170.677 | 17.8815 | 278.4365 | -0.001 | 0.576 | 0.9397 | 2.0162
28.6103 | 170.4105 | 19.5986 | 276.7194 | 0 | 0.5751 | 0.9339 | 2.0097
28.6646 | 170.6769 | 22.3519 | 273.9661 | -0.0005 | 0.576 | 0.9246 | 2.009
28.7168 | 170.2919 | 21.5822 | 274.7358 | 0 | 0.5747 | 0.9272 | 2.0009
28.7622 | 170.5583 | 20.7532 | 275.5648 | 0 | 0.5756 | 0.93 | 2.0008
28.8144 | 170.351 | 21.7302 | 274.5878 | -0.001 | 0.5749 | 0.9267 | 1.9948
28.8598 | 170.3509 | 21.6414 | 274.6766 | 0 | 0.5749 | 0.927 | 1.9916
28.9157 | 170.3509 | 22.3519 | 273.9661 | -0.0005 | 0.5749 | 0.9246 | 1.9878
28.9626 | 170.0844 | 22.2039 | 274.1141 | -0.0005 | 0.574 | 0.9251 | 1.9815
29.0148 | 170.41 | 19.2433 | 277.0746 | 0 | 0.5751 | 0.9351 | 1.9817
29.0587 | 171.0908 | 15.4835 | 280.8345 | 0 | 0.5774 | 0.9477 | 1.9866
29.1177 | 171.5644 | 15.898 | 280.42 | 0 | 0.579 | 0.9463 | 1.9881
29.1652 | 171.9492 | 14.8618 | 281.4562 | 0 | 0.5803 | 0.9498 | 1.9893
29.2158 | 171.6827 | 17.1414 | 279.1766 | 0 | 0.5794 | 0.9422 | 1.9827
29.2612 | 171.8899 | 15.5723 | 280.7457 | 0 | 0.5801 | 0.9474 | 1.9821
29.3134 | 171.9491 | 18.6512 | 277.6667 | -0.0005 | 0.5803 | 0.9371 | 1.9792
29.364 | 171.7714 | 18.7697 | 277.5483 | 0 | 0.5797 | 0.9367 | 1.9738
29.4162 | 171.7714 | 17.467 | 278.8509 | -0.0005 | 0.5797 | 0.9411 | 1.9702
29.4653 | 171.7713 | 18.148 | 278.17 | 0 | 0.5797 | 0.9388 | 1.967
29.5139 | 171.9489 | 18.0887 | 278.2292 | -0.001 | 0.5803 | 0.939 | 1.9658
29.5629 | 171.2976 | 18.2368 | 278.0812 | -0.0005 | 0.5781 | 0.9385 | 1.9551
29.6115 | 171.8304 | 19.1249 | 277.193 | -0.0005 | 0.5799 | 0.9355 | 1.9579
29.6673 | 172.0376 | 17.4078 | 278.9101 | -0.0005 | 0.5806 | 0.9413 | 1.9566
29.718 | 172.3632 | 18.296 | 278.022 | 0 | 0.5817 | 0.9383 | 1.957
29.7717 | 172.3632 | 21.1677 | 275.1503 | 0 | 0.5817 | 0.9286 | 1.9534
29.8156 | 171.8895 | 20.546 | 275.772 | -0.0005 | 0.5801 | 0.9307 | 1.9452
29.8693 | 172.6888 | 19.1249 | 277.193 | 0 | 0.5828 | 0.9355 | 1.9507
29.9132 | 172.5703 | 18.7105 | 277.6075 | 0 | 0.5824 | 0.9369 | 1.9465
29.9706 | 172.8368 | 19.5986 | 276.7194 | -0.0005 | 0.5833 | 0.9339 | 1.9458
30.0145 | 172.1558 | 19.8651 | 276.4529 | 0 | 0.581 | 0.933 | 1.9353