## GENERAL
TEST IDENTIFICATION
Borehole | TNW052-BH
Sample | 47WAXB
Depth: | 40.76 | [m]
Test number | DSS03
VISUAL DESCRIPTION
Very dark grey CLAY iwth pockets of silt
GENERAL
Date test started | 19/10/2020
Type of sample | Undisturbed
Specimen orientation | Vertical
INITIAL
Diameter | 66 | [mm]
Length | 19.83 | [mm]
Water content after compaction | 20.68224 | [%]
Bulk density after compaction | 1.932865 | [Mg/m³]
Dry density | 1.601615 | [Mg/m³]
Void ratio | 0.685798 | [-]
Degree of saturation after compaction | 81.42637 | [%]
Assumed particle density | 2.7 | [Mg/m³]
Torvane | 200 | [kPa]
Pocket penetrometer | 175 | [kPa]
Torvane 90° | - | [kPa]
Pocket penetrometer 90° | - | [kPa]
CONSOLIDATION 1
svc | 1221.006 | [kPa]
Vertical strain | 5.574382 | [%]
Bulk density | 1.987937 | [Mg/m³]
Dry density | 1.696166 | [Mg/m³]
Void ratio | 0.5918251 | [-]
Water Content | 17.20176 | [%]
CONSOLIDATION 2
svc | 406.9924 | [kPa]
Vertical strain | 4.633888 | [%]
Bulk density | 1.978194 | [Mg/m³]
Dry density | 1.679439 | [Mg/m³]
Void ratio | 0.60768 | [-]
Water Content | 17.78898 | [%]
SHEARING - CONSTANT VOLUME
At peak shear stress
Shear stress | 297.1087 | [kPa]
Shear strain | 19.68897 | [%]
Shear induced -Dsv | -234.5672 | [kPa]
Vertical stress | 641.618 | [kPa]
Vertical strain | 0 | [%]
Rate of strain | 3.013997 | [%/hour]
At 15 % shear strain
Shear stress | 292.567 | [kPa]
Shear induced -Dsv | -210.3067 | [kPa]
Vertical stress | 617.3575 | [kPa]
Vertical strain | 0 | [%]

## CONSOLIDATION - 1
CONSOLIDATION STAGE
Root time | Vertical strain | Vertical consolidation stress
[minutes0.5] | [%] | [kPa]
0 | 0 | 8.7689
0.4282 | 0 | 10.1134
0.8165 | 0.0005 | 13.9133
1.2247 | 0.0071 | 20.6361
1.633 | 0.0161 | 29.9603
2.0453 | 0.0368 | 42.4121
2.4495 | 0.0666 | 56.9099
2.8607 | 0.1094 | 74.7108
3.266 | 0.1679 | 94.733
3.6742 | 0.2335 | 117.5905
4.0825 | 0.3051 | 143.3418
4.4926 | 0.3954 | 171.4606
4.899 | 0.4846 | 202.6778
5.3088 | 0.584 | 236.4087
5.7155 | 0.6974 | 272.5364
6.1237 | 0.8164 | 311.7917
6.5332 | 0.9556 | 353.4438
6.9402 | 1.1009 | 397.9604
7.3485 | 1.2683 | 445.0785
7.7567 | 1.4392 | 494.8272
8.166 | 1.6324 | 547.5573
8.5732 | 1.8396 | 602.5089
8.9815 | 2.06 | 660.5588
9.3897 | 2.299 | 721.327
9.798 | 2.5547 | 784.4336
10.2062 | 2.8149 | 850.434
10.6145 | 3.0802 | 919.065
11.0235 | 3.3601 | 990.6774
11.4317 | 3.6455 | 1064.4528
11.8392 | 3.9198 | 1141.5019
12.2481 | 4.2057 | 1220.8017
12.6564 | 4.4216 | 1221.0648
13.0646 | 4.5804 | 1221.2694
13.4722 | 4.7171 | 1221.1232
13.8804 | 4.8306 | 1221.1232
14.2887 | 4.9269 | 1221.2694
14.6969 | 5.005 | 1220.9479
15.1052 | 5.0706 | 1221.0063
15.5134 | 5.1321 | 1221.2694
15.9217 | 5.18 | 1221.6786
16.3299 | 5.2214 | 1221.0648
16.7387 | 5.2532 | 1221.0648
17.1464 | 5.2834 | 1221.0648
17.5552 | 5.3202 | 1221.1232
17.9634 | 5.3495 | 1220.9479
18.3712 | 5.3691 | 1221.0648
18.7799 | 5.3863 | 1220.8602
19.1877 | 5.4065 | 1221.2109
19.5959 | 5.4226 | 1220.8602
20.0046 | 5.4347 | 1221.1232
20.4124 | 5.4453 | 1221.2694
20.8207 | 5.4619 | 1221.0648
21.2293 | 5.472 | 1221.1232
21.6372 | 5.4811 | 1220.8017
22.0454 | 5.4937 | 1220.8602
22.4537 | 5.5038 | 1220.8017
22.8619 | 5.5113 | 1221.2694
23.2702 | 5.5174 | 1220.9479
23.6784 | 5.5265 | 1221.474
24.0866 | 5.535 | 1221.0648
24.4952 | 5.5396 | 1221.3278
24.9035 | 5.5482 | 1221.2694
25.3117 | 5.5522 | 1221.2109
25.72 | 5.5608 | 1221.2694
26.1279 | 5.5638 | 1221.1232
26.5365 | 5.5688 | 1221.2694
26.8331 | 5.5744 | 1221.0063

## CONSOLIDATION - 2
CONSOLIDATION STAGE
Root time | Vertical strain | Vertical consolidation stress
[minutes0.5] | [%] | [kPa]
0 | 5.5744 | 1221.1232
0.4282 | 5.5744 | 1216.8265
0.8165 | 5.5739 | 1203.0594
1.2315 | 5.5739 | 1180.348
1.6381 | 5.5643 | 1149.0724
2.0412 | 5.5451 | 1109.2033
2.4495 | 5.5275 | 1059.6007
2.8577 | 5.5108 | 1000.5278
3.266 | 5.4846 | 932.569
3.6742 | 5.4493 | 855.4322
4.0825 | 5.3954 | 769.3804
4.4907 | 5.3323 | 674.472
4.899 | 5.2627 | 571.0286
5.3072 | 5.1654 | 457.8226
5.7169 | 5.0746 | 407.197
6.1237 | 5.0479 | 406.7293
6.5332 | 5.0227 | 406.9047
6.9414 | 4.9889 | 406.9047
7.3496 | 4.9823 | 406.9047
7.7567 | 4.9612 | 407.1093
8.166 | 4.9481 | 407.197
8.5732 | 4.94 | 407.0508
8.9824 | 4.9163 | 406.9047
9.3906 | 4.9128 | 406.9047
9.798 | 4.8966 | 407.0508
10.2062 | 4.8845 | 406.9924
10.6145 | 4.8795 | 407.0508
11.0235 | 4.8613 | 406.9924
11.4317 | 4.8548 | 406.7293
11.8399 | 4.8442 | 407.3139
12.2481 | 4.8306 | 406.9924
12.6557 | 4.8296 | 406.7878
13.0639 | 4.818 | 407.197
13.4728 | 4.8053 | 406.7878
13.8804 | 4.7968 | 406.9047
14.2887 | 4.7958 | 406.9924
14.6969 | 4.7867 | 406.9047
15.1052 | 4.7771 | 406.9924
15.514 | 4.769 | 406.9047
15.9222 | 4.7635 | 407.1093
16.3299 | 4.762 | 406.7878
16.7382 | 4.7559 | 406.9924
17.1464 | 4.7489 | 406.9924
17.5552 | 4.7448 | 406.7878
17.9629 | 4.7383 | 406.9924
18.3716 | 4.7347 | 406.8462
18.7794 | 4.7292 | 407.0508
19.1877 | 4.7252 | 406.9047
19.5963 | 4.7267 | 406.9924
20.0042 | 4.7267 | 406.8462
20.4128 | 4.7216 | 406.9924
20.8211 | 4.7221 | 407.197
21.2289 | 4.7191 | 407.197
21.6375 | 4.7156 | 407.0508
22.0458 | 4.7126 | 406.9924
22.454 | 4.7065 | 407.1093
22.8623 | 4.7025 | 407.0508
23.2705 | 4.701 | 406.8462
23.6784 | 4.6979 | 406.7878
24.087 | 4.6964 | 407.0508
24.4949 | 4.6939 | 407.1093
24.9031 | 4.6894 | 406.9924
25.3114 | 4.6894 | 407.0508
25.7196 | 4.6853 | 407.0508
26.1279 | 4.6843 | 406.9047
26.5361 | 4.6803 | 406.9924
26.9447 | 4.6783 | 406.9924
27.3526 | 4.6768 | 407.3139
27.7612 | 4.6762 | 406.9924
28.1694 | 4.6727 | 406.9924
28.5774 | 4.6707 | 407.0508
28.9856 | 4.6697 | 406.9047
29.3939 | 4.6692 | 406.8462
29.8021 | 4.6631 | 406.9047
30.2104 | 4.6616 | 406.9047
30.6186 | 4.6601 | 407.1093
31.0271 | 4.6581 | 407.197
31.4351 | 4.6576 | 407.0508
31.8434 | 4.6556 | 406.9047
32.2516 | 4.6525 | 406.9924
32.6599 | 4.652 | 406.9047
33.0681 | 4.6485 | 406.9924
33.4766 | 4.6495 | 406.9047
33.8849 | 4.648 | 407.1093
34.2931 | 4.647 | 406.9924
34.7011 | 4.6465 | 407.1093
35.1096 | 4.6445 | 407.0508
35.5176 | 4.6445 | 406.9047
35.9258 | 4.6435 | 406.9047
36.3341 | 4.6404 | 406.9047
36.7423 | 4.6404 | 406.9047
37.1506 | 4.6404 | 406.9047
37.5591 | 4.6394 | 407.0508
37.9671 | 4.6389 | 407.0508
38.3753 | 4.6384 | 407.1093
38.7836 | 4.6369 | 407.0508
39.192 | 4.6364 | 406.8462
39.6001 | 4.6364 | 407.0508
40.0085 | 4.6359 | 407.1093
40.4166 | 4.6354 | 406.9924
40.8248 | 4.6354 | 406.8462
41.2331 | 4.6334 | 407.197
41.6413 | 4.6334 | 407.0508
42.0496 | 4.6334 | 407.0508
42.4578 | 4.6339 | 407.197
42.8661 | 4.6339 | 407.1093
43.2743 | 4.6334 | 406.9047
43.3893 | 4.6339 | 406.9924

## SHEARING
SHEARING STAGE
Shear strain | Shear stress | Shear induced -Dsv | Vertical stress | Change in vertical strain | Shear stress / Consolidation stress | Vertical stress / Consolidation stress | Shear modulus / Consolidation Stress
[%] | [kPa] | [kPa] | [kPa] | [%] | [-] | [-] | [-]
0 | 0.0913 | 0 | 407.0508 | 0 | 0.0002 | 1 | --
0.0476 | 17.3065 | -4.6475 | 411.6983 | 0 | 0.0425 | 1.0114 | 88.8661
0.0957 | 32.3586 | 2.6307 | 404.4202 | 0 | 0.0795 | 0.9935 | 82.8231
0.1481 | 44.7507 | 3.3614 | 403.6894 | 0 | 0.1099 | 0.9917 | 74.1008
0.2009 | 54.8045 | 0.4092 | 406.6416 | 0 | 0.1346 | 0.999 | 66.8924
0.2485 | 62.9293 | 4.5014 | 402.5495 | 0 | 0.1546 | 0.9889 | 62.1144
0.2961 | 69.6218 | -4.4429 | 411.4937 | 0 | 0.171 | 1.0109 | 57.6839
0.3469 | 76.5188 | -7.0736 | 414.1244 | 0 | 0.188 | 1.0174 | 54.127
0.3982 | 82.7435 | -10.2596 | 417.3104 | 0.0005 | 0.2033 | 1.0252 | 50.995
0.4474 | 87.6822 | -17.1285 | 424.1793 | 0 | 0.2154 | 1.0421 | 48.1013
0.4986 | 92.4455 | -18.5315 | 425.5824 | 0 | 0.2271 | 1.0455 | 45.5002
0.551 | 97.618 | -21.513 | 428.5638 | 0 | 0.2398 | 1.0529 | 43.4834
0.6002 | 102.0013 | -24.0852 | 431.136 | 0 | 0.2506 | 1.0592 | 41.7147
0.6499 | 105.1277 | -38.8461 | 445.8969 | 0 | 0.2583 | 1.0954 | 39.706
0.7006 | 109.628 | -29.1419 | 436.1927 | 0 | 0.2693 | 1.0716 | 38.4071
0.7514 | 113.2805 | -23.5883 | 430.6391 | 0 | 0.2783 | 1.0579 | 37.0066
0.8011 | 116.3485 | -24.6113 | 431.6621 | 0 | 0.2858 | 1.0605 | 35.6513
0.8503 | 119.3289 | -28.7327 | 435.7835 | 0.0005 | 0.2932 | 1.0706 | 34.4505
0.9011 | 122.5722 | -28.265 | 435.3158 | 0 | 0.3011 | 1.0694 | 33.3939
0.9524 | 125.8448 | -30.7495 | 437.8003 | 0.0005 | 0.3092 | 1.0755 | 32.4395
1.0015 | 127.9775 | -35.8647 | 442.9155 | 0 | 0.3144 | 1.0881 | 31.3698
1.0528 | 130.7824 | -36.6831 | 443.7339 | 0.0005 | 0.3213 | 1.0901 | 30.496
1.1036 | 134.2011 | -39.4599 | 446.5107 | 0.0005 | 0.3297 | 1.0969 | 29.8542
1.1512 | 136.48 | -36.0693 | 443.1201 | 0 | 0.3353 | 1.0886 | 29.1064
1.2041 | 139.1972 | -49.7487 | 456.7995 | 0 | 0.342 | 1.1222 | 28.3825
1.2532 | 141.5345 | -48.4918 | 455.5427 | 0 | 0.3477 | 1.1191 | 27.7269
1.3024 | 143.7841 | -56.5007 | 463.5516 | 0 | 0.3532 | 1.1388 | 27.1043
1.3553 | 146.0336 | -60.6806 | 467.7314 | 0 | 0.3588 | 1.1491 | 26.4546
1.4045 | 148.5463 | -63.5158 | 470.5667 | 0 | 0.3649 | 1.156 | 25.9678
1.4521 | 150.4159 | -66.7603 | 473.8111 | 0 | 0.3695 | 1.164 | 25.433
1.5049 | 152.4901 | -61.7621 | 468.8129 | -0.0005 | 0.3746 | 1.1517 | 24.878
1.5541 | 154.4474 | -57.7284 | 464.7792 | -0.0005 | 0.3794 | 1.1418 | 24.4001
1.6033 | 155.4401 | -58.196 | 465.2469 | 0 | 0.3819 | 1.143 | 23.8038
1.6562 | 157.8066 | -57.0561 | 464.1069 | 0.0005 | 0.3877 | 1.1402 | 23.3948
1.7053 | 159.2086 | -64.5389 | 471.5897 | 0 | 0.3911 | 1.1586 | 22.9222
1.7529 | 161.3413 | -71.1447 | 478.1956 | 0 | 0.3964 | 1.1748 | 22.5987
1.8058 | 163.0939 | -65.1235 | 472.1743 | 0.0005 | 0.4007 | 1.16 | 22.1754
1.8566 | 165.1097 | -76.4645 | 483.5153 | 0 | 0.4056 | 1.1879 | 21.8358
1.9063 | 166.5116 | -72.4893 | 479.5401 | 0 | 0.4091 | 1.1781 | 21.4471
1.9539 | 168.4105 | -82.252 | 489.3028 | 0 | 0.4137 | 1.2021 | 21.1635
2.0078 | 170.4847 | -94.0023 | 501.0531 | 0 | 0.4188 | 1.2309 | 20.8488
2.0575 | 172.179 | -90.9624 | 498.0132 | 0.0005 | 0.423 | 1.2235 | 20.5474
2.1051 | 173.464 | -90.027 | 497.0779 | 0 | 0.4261 | 1.2212 | 20.2328
2.1575 | 174.9244 | -92.1023 | 499.1532 | 0 | 0.4297 | 1.2263 | 19.9082
2.2072 | 176.2679 | -96.9544 | 504.0053 | 0 | 0.433 | 1.2382 | 19.6094
2.2548 | 177.8745 | -90.6993 | 497.7501 | 0 | 0.437 | 1.2228 | 19.3705
2.3071 | 179.1303 | -89.4717 | 496.5225 | 0 | 0.4401 | 1.2198 | 19.0647
2.3584 | 179.9184 | -84.2104 | 491.2612 | 0 | 0.442 | 1.2069 | 18.7322
2.4092 | 181.4081 | -90.8162 | 497.8671 | 0 | 0.4457 | 1.2231 | 18.4894
2.4583 | 182.927 | -88.7409 | 495.7918 | 0 | 0.4494 | 1.218 | 18.2713
2.5081 | 183.7151 | -89.1502 | 496.201 | 0.0005 | 0.4513 | 1.219 | 17.9864
2.5572 | 185.1171 | -88.7994 | 495.8502 | 0 | 0.4548 | 1.2182 | 17.7752
2.608 | 186.7529 | -95.6099 | 502.6607 | 0 | 0.4588 | 1.2349 | 17.5833
2.6609 | 188.2718 | -104.3788 | 511.4296 | 0 | 0.4625 | 1.2564 | 17.3741
2.71 | 189.1476 | -107.6232 | 514.6741 | 0.0005 | 0.4647 | 1.2644 | 17.1382
2.7598 | 190.4911 | -105.3141 | 512.3649 | 0 | 0.468 | 1.2587 | 16.9491
2.8105 | 192.01 | -104.1741 | 511.225 | 0 | 0.4717 | 1.2559 | 16.7758
2.8597 | 193.412 | -111.4523 | 518.5031 | 0 | 0.4752 | 1.2738 | 16.6077
2.911 | 194.0833 | -107.4186 | 514.4694 | 0.0005 | 0.4768 | 1.2639 | 16.3717
2.9602 | 195.2807 | -111.8615 | 518.9123 | 0 | 0.4797 | 1.2748 | 16.1991
3.0093 | 196.6827 | -108.7047 | 515.7556 | -0.0005 | 0.4832 | 1.2671 | 16.0488
3.0638 | 197.7923 | -104.9926 | 512.0434 | 0 | 0.4859 | 1.2579 | 15.8525
3.1114 | 198.522 | -116.0998 | 523.1506 | 0 | 0.4877 | 1.2852 | 15.6677
3.1622 | 199.4856 | -105.7818 | 512.8326 | 0 | 0.4901 | 1.2599 | 15.491
3.2135 | 200.5368 | -105.5187 | 512.5695 | -0.0011 | 0.4927 | 1.2592 | 15.3241
3.2626 | 201.5004 | -112.0077 | 519.0585 | 0 | 0.495 | 1.2752 | 15.1657
3.3102 | 202.4932 | -108.7632 | 515.814 | 0 | 0.4975 | 1.2672 | 15.0213
3.3615 | 203.5736 | -115.2229 | 522.2737 | 0 | 0.5001 | 1.2831 | 14.8711
3.4139 | 204.7418 | -116.1875 | 523.2383 | 0.0005 | 0.503 | 1.2854 | 14.7271
3.4615 | 205.5885 | -120.8935 | 527.9443 | 0 | 0.5051 | 1.297 | 14.5847
3.5143 | 206.6981 | -117.0644 | 524.1152 | 0.0005 | 0.5078 | 1.2876 | 14.4428
3.5619 | 208.2171 | -136.9989 | 544.0498 | 0 | 0.5115 | 1.3366 | 14.3546
3.6132 | 208.5084 | -123.7872 | 530.838 | 0 | 0.5122 | 1.3041 | 14.1707
3.6608 | 209.6766 | -131.8838 | 538.9346 | 0 | 0.5151 | 1.324 | 14.0648
3.7147 | 210.114 | -109.377 | 516.4278 | 0 | 0.5162 | 1.2687 | 13.8895
3.7645 | 211.6329 | -128.727 | 535.7778 | 0 | 0.5199 | 1.3162 | 13.8053
3.8152 | 212.4795 | -124.7518 | 531.8026 | 0 | 0.522 | 1.3065 | 13.6761
3.8665 | 213.4431 | -124.401 | 531.4518 | 0 | 0.5244 | 1.3056 | 13.5559
3.9157 | 213.7636 | -123.1734 | 530.2242 | 0 | 0.5252 | 1.3026 | 13.4058
3.9617 | 214.5519 | -127.1778 | 534.2286 | 0 | 0.5271 | 1.3124 | 13.299
4.0177 | 215.6908 | -133.9006 | 540.9514 | 0.0005 | 0.5299 | 1.329 | 13.1831
4.0653 | 216.8005 | -132.0299 | 539.0807 | 0 | 0.5326 | 1.3244 | 13.0958
4.1161 | 217.4718 | -139.9804 | 547.0312 | -0.0005 | 0.5343 | 1.3439 | 12.9744
4.169 | 218.5815 | -125.1317 | 532.1826 | 0 | 0.537 | 1.3074 | 12.8752
4.215 | 219.4283 | -133.5791 | 540.6299 | 0 | 0.5391 | 1.3282 | 12.784
4.2657 | 220.4503 | -139.5711 | 546.622 | 0 | 0.5416 | 1.3429 | 12.6907
4.3186 | 221.2385 | -142.7279 | 549.7788 | 0 | 0.5435 | 1.3506 | 12.5802
4.3678 | 221.7929 | -141.0618 | 548.1127 | 0 | 0.5449 | 1.3465 | 12.4697
4.4207 | 222.6979 | -139.9804 | 547.0312 | 0 | 0.5471 | 1.3439 | 12.3709
4.4683 | 222.8432 | -131.0653 | 538.1162 | 0 | 0.5475 | 1.322 | 12.2471
4.5175 | 223.5145 | -135.8005 | 542.8514 | 0 | 0.5491 | 1.3336 | 12.1503
4.5682 | 224.1858 | -140.0388 | 547.0896 | 0 | 0.5508 | 1.344 | 12.0514
4.6163 | 224.8571 | -143.0787 | 550.1295 | 0 | 0.5524 | 1.3515 | 11.9615
4.6703 | 225.9376 | -142.4064 | 549.4572 | 0 | 0.5551 | 1.3498 | 11.8802
4.72 | 225.6443 | -138.285 | 545.3359 | 0.0005 | 0.5543 | 1.3397 | 11.7398
4.7707 | 226.8417 | -142.2603 | 549.3111 | 0 | 0.5573 | 1.3495 | 11.6765
4.8199 | 226.8993 | -143.6048 | 550.6556 | 0 | 0.5574 | 1.3528 | 11.5603
4.8712 | 228.9151 | -149.6846 | 556.7354 | 0 | 0.5624 | 1.3677 | 11.5403
4.9204 | 229.3526 | -145.7678 | 552.8186 | 0 | 0.5634 | 1.3581 | 11.4468
4.9712 | 230.3162 | -151.8476 | 558.8984 | -0.0005 | 0.5658 | 1.373 | 11.3775
5.0209 | 230.7537 | -141.4711 | 548.5219 | -0.0005 | 0.5669 | 1.3476 | 11.2863
5.0716 | 231.1035 | -147.1124 | 554.1632 | 0 | 0.5678 | 1.3614 | 11.1902
5.1208 | 231.8625 | -155.7643 | 562.8151 | 0 | 0.5696 | 1.3827 | 11.1192
5.1705 | 232.6508 | -153.1921 | 560.2429 | 0 | 0.5716 | 1.3763 | 11.0497
5.2181 | 233.0591 | -148.7492 | 555.8 | 0 | 0.5726 | 1.3654 | 10.9682
5.272 | 233.7888 | -157.635 | 564.6858 | 0 | 0.5743 | 1.3873 | 10.89
5.3202 | 234.051 | -151.2922 | 558.343 | 0.0005 | 0.575 | 1.3717 | 10.8036
5.3709 | 234.7223 | -148.9538 | 556.0047 | 0 | 0.5766 | 1.3659 | 10.7322
5.4217 | 234.1075 | -145.7093 | 552.7602 | 0 | 0.5751 | 1.358 | 10.6038
5.4746 | 233.6096 | -136.2682 | 543.319 | 0.0005 | 0.5739 | 1.3348 | 10.4791
5.5237 | 234.5733 | -139.9219 | 546.9727 | 0 | 0.5763 | 1.3437 | 10.4286
5.5713 | 235.3908 | -136.882 | 543.9328 | 0 | 0.5783 | 1.3363 | 10.3756
5.6226 | 235.6822 | -133.2868 | 540.3376 | 0 | 0.579 | 1.3274 | 10.2937
5.6734 | 236.6458 | -146.5862 | 553.6371 | 0 | 0.5814 | 1.3601 | 10.2433
5.7247 | 237.6971 | -143.9556 | 551.0064 | 0 | 0.5839 | 1.3537 | 10.1966
5.7739 | 238.5439 | -154.8874 | 561.9383 | 0.0011 | 0.586 | 1.3805 | 10.1458
5.8246 | 238.6014 | -147.317 | 554.3678 | 0.0005 | 0.5862 | 1.3619 | 10.0598
5.8759 | 239.7696 | -149.5384 | 556.5892 | 0 | 0.589 | 1.3674 | 10.0209
5.9251 | 240.3241 | -155.0043 | 562.0552 | 0.0005 | 0.5904 | 1.3808 | 9.9607
5.9743 | 240.7324 | -151.3799 | 558.4307 | 0 | 0.5914 | 1.3719 | 9.8955
6.024 | 242.076 | -165.2639 | 572.3147 | 0 | 0.5947 | 1.406 | 9.8686
6.0747 | 242.192 | -156.6997 | 563.7505 | 0 | 0.595 | 1.385 | 9.7908
6.1223 | 243.068 | -161.2887 | 568.3395 | 0 | 0.5971 | 1.3962 | 9.7499
6.1715 | 243.9733 | -154.6828 | 561.7336 | -0.0005 | 0.5994 | 1.38 | 9.7082
6.2276 | 244.4691 | -155.1505 | 562.2013 | 0 | 0.6006 | 1.3812 | 9.6404
6.2752 | 244.6436 | -155.2674 | 562.3182 | 0 | 0.601 | 1.3814 | 9.5741
6.3264 | 244.3212 | -146.3816 | 553.4325 | 0 | 0.6002 | 1.3596 | 9.484
6.3756 | 244.9926 | -142.7279 | 549.7788 | 0 | 0.6019 | 1.3506 | 9.4367
6.4285 | 245.7224 | -155.472 | 562.5228 | 0 | 0.6037 | 1.3819 | 9.387
6.4777 | 246.043 | -158.1027 | 565.1535 | 0 | 0.6045 | 1.3884 | 9.3279
6.53 | 246.7143 | -157.3719 | 564.4228 | 0 | 0.6061 | 1.3866 | 9.2783
6.5744 | 247.5612 | -159.1842 | 566.235 | 0 | 0.6082 | 1.3911 | 9.2473
6.6273 | 248.1156 | -164.0363 | 571.0871 | 0 | 0.6095 | 1.403 | 9.1941
6.6765 | 248.9039 | -173.8282 | 580.879 | 0.0005 | 0.6115 | 1.427 | 9.1553
6.7262 | 249.9845 | -172.0744 | 579.1252 | 0 | 0.6141 | 1.4227 | 9.1272
6.7801 | 250.5974 | -166.4039 | 573.4547 | 0.0005 | 0.6156 | 1.4088 | 9.0768
6.8277 | 250.9765 | -172.3375 | 579.3883 | 0 | 0.6166 | 1.4234 | 9.0271
6.879 | 250.5957 | -158.9211 | 565.9719 | 0 | 0.6156 | 1.3904 | 8.9462
6.9282 | 251.1501 | -160.0026 | 567.0534 | -0.0005 | 0.617 | 1.3931 | 8.9024
6.9758 | 250.9739 | -158.0442 | 565.095 | 0 | 0.6166 | 1.3883 | 8.8354
7.0303 | 252.5514 | -166.8715 | 573.9224 | 0 | 0.6204 | 1.41 | 8.8221
7.0826 | 252.872 | -167.7484 | 574.7993 | 0.0005 | 0.6212 | 1.4121 | 8.768
7.1286 | 253.3388 | -174.7051 | 581.7559 | 0 | 0.6224 | 1.4292 | 8.7275
7.1815 | 254.2733 | -173.0098 | 580.0606 | 0.0005 | 0.6247 | 1.425 | 8.6952
7.2307 | 255.4708 | -174.7051 | 581.7559 | 0 | 0.6276 | 1.4292 | 8.6768
7.2804 | 255.6746 | -174.0328 | 581.0836 | 0 | 0.6281 | 1.4275 | 8.6244
7.3359 | 256.7551 | -181.7786 | 588.8294 | 0 | 0.6308 | 1.4466 | 8.5953
7.3803 | 256.7543 | -176.1081 | 583.1589 | 0 | 0.6308 | 1.4326 | 8.5436
7.4332 | 257.4257 | -183.9416 | 590.9924 | -0.0005 | 0.6324 | 1.4519 | 8.505
7.4792 | 257.6587 | -179.6156 | 586.6665 | -0.0011 | 0.633 | 1.4413 | 8.4603
7.5331 | 258.2131 | -177.4526 | 584.5035 | -0.0011 | 0.6344 | 1.4359 | 8.4178
7.5797 | 258.0954 | -173.682 | 580.7329 | 0 | 0.6341 | 1.4267 | 8.3623
7.632 | 258.7083 | -174.1497 | 581.2005 | -0.0005 | 0.6356 | 1.4278 | 8.3247
7.6828 | 259.2044 | -179.0018 | 586.0526 | 0 | 0.6368 | 1.4398 | 8.2856
7.7357 | 260.3434 | -186.4261 | 593.4769 | 0 | 0.6396 | 1.458 | 8.2651
7.7848 | 260.0503 | -183.737 | 590.7878 | 0 | 0.6389 | 1.4514 | 8.2036
7.8346 | 259.4356 | -166.8715 | 573.9224 | 0.0005 | 0.6374 | 1.41 | 8.1323
7.8821 | 260.1071 | -172.7467 | 579.7975 | 0 | 0.639 | 1.4244 | 8.1041
7.9345 | 260.6031 | -182.597 | 589.6479 | 0 | 0.6402 | 1.4486 | 8.066
7.9858 | 261.1284 | -177.3357 | 584.3866 | 0.0005 | 0.6415 | 1.4357 | 8.0304
8.0334 | 261.4491 | -176.5173 | 583.5681 | 0 | 0.6423 | 1.4336 | 7.9926
8.0841 | 261.6821 | -179.8202 | 586.8711 | 0 | 0.6429 | 1.4418 | 7.9495
8.137 | 262.9673 | -185.7538 | 592.8047 | 0 | 0.646 | 1.4563 | 7.9366
8.1799 | 263.405 | -185.5492 | 592.6001 | 0.0005 | 0.6471 | 1.4558 | 7.9082
8.2354 | 263.9302 | -185.9584 | 593.0093 | 0 | 0.6484 | 1.4568 | 7.8706
8.2867 | 264.6601 | -194.5227 | 601.5735 | 0.0005 | 0.6502 | 1.4779 | 7.8435
8.3358 | 265.0393 | -186.0169 | 593.0677 | 0 | 0.6511 | 1.457 | 7.8084
8.385 | 265.3308 | -185.9 | 592.9508 | 0.0005 | 0.6518 | 1.4567 | 7.7711
8.4363 | 266.7914 | -201.7424 | 608.7932 | 0 | 0.6554 | 1.4956 | 7.7664
8.4839 | 266.3229 | -184.4093 | 591.4601 | -0.0005 | 0.6543 | 1.453 | 7.7093
8.54 | 267.1697 | -192.0967 | 599.1475 | 0.0005 | 0.6564 | 1.4719 | 7.6831
8.5875 | 267.1104 | -185.3446 | 592.3955 | 0 | 0.6562 | 1.4553 | 7.6388
8.6367 | 267.4604 | -195.7503 | 602.8012 | 0.0005 | 0.6571 | 1.4809 | 7.6052
8.688 | 267.4011 | -185.3446 | 592.3955 | 0 | 0.6569 | 1.4553 | 7.5587
8.7388 | 268.131 | -186.8938 | 593.9446 | 0 | 0.6587 | 1.4591 | 7.5353
8.788 | 268.5686 | -187.5076 | 594.5584 | 0 | 0.6598 | 1.4606 | 7.5053
8.8393 | 268.3924 | -186.6307 | 593.6816 | 0 | 0.6594 | 1.4585 | 7.4569
8.8884 | 268.3331 | -168.9761 | 576.0269 | 0 | 0.6592 | 1.4151 | 7.414
8.9392 | 267.8939 | -163.9778 | 571.0286 | 0.0005 | 0.6581 | 1.4028 | 7.3598
8.9889 | 268.7992 | -186.6892 | 593.74 | 0.0005 | 0.6604 | 1.4586 | 7.3439
9.0397 | 268.9153 | -183.6785 | 590.7294 | 0 | 0.6606 | 1.4512 | 7.3058
9.0904 | 270.2006 | -192.0382 | 599.089 | 0 | 0.6638 | 1.4718 | 7.2997
9.1401 | 270.2582 | -182.3924 | 589.4433 | 0.0011 | 0.6639 | 1.4481 | 7.2616
9.1909 | 271.4266 | -195.4581 | 602.5089 | 0 | 0.6668 | 1.4802 | 7.2527
9.2401 | 271.6596 | -193.032 | 600.0828 | 0 | 0.6674 | 1.4742 | 7.2203
9.2945 | 272.3311 | -189.466 | 596.5168 | 0 | 0.669 | 1.4655 | 7.1957
9.339 | 272.5934 | -199.521 | 606.5718 | 0.0005 | 0.6697 | 1.4902 | 7.1684
9.3897 | 273.6741 | -202.9408 | 609.9916 | -0.0016 | 0.6723 | 1.4986 | 7.1579
9.4426 | 273.7317 | -197.358 | 604.4088 | -0.0011 | 0.6725 | 1.4848 | 7.1193
9.4918 | 273.8479 | -200.5148 | 607.5656 | 0 | 0.6728 | 1.4926 | 7.0855
9.5431 | 274.1686 | -193.032 | 600.0828 | 0 | 0.6735 | 1.4742 | 7.0556
9.5938 | 274.3432 | -193.2366 | 600.2874 | -0.0005 | 0.674 | 1.4747 | 7.0228
9.6446 | 274.3424 | -187.0984 | 594.1492 | 0 | 0.674 | 1.4596 | 6.9858
9.6927 | 274.517 | -192.0967 | 599.1475 | -0.0011 | 0.6744 | 1.4719 | 6.9555
9.7403 | 275.1301 | -190.0798 | 597.1306 | 0 | 0.6759 | 1.467 | 6.937
9.7911 | 275.0708 | -192.0967 | 599.1475 | 0 | 0.6758 | 1.4719 | 6.8996
9.844 | 275.3915 | -188.1799 | 595.2307 | -0.0005 | 0.6766 | 1.4623 | 6.8705
9.8947 | 275.7999 | -192.7105 | 599.7613 | 0 | 0.6776 | 1.4734 | 6.8454
9.9439 | 276.4715 | -206.1853 | 613.2361 | 0 | 0.6792 | 1.5065 | 6.8281
9.9952 | 277.026 | -195.9257 | 602.9766 | 0 | 0.6806 | 1.4813 | 6.8067
10.0428 | 276.9668 | -196.9488 | 603.9996 | 0 | 0.6804 | 1.4838 | 6.773
10.0957 | 277.8137 | -203.7592 | 610.8101 | 0 | 0.6825 | 1.5006 | 6.7581
10.1448 | 277.7545 | -200.9824 | 608.0333 | -0.0005 | 0.6824 | 1.4938 | 6.724
10.194 | 277.3153 | -195.6627 | 602.7135 | 0 | 0.6813 | 1.4807 | 6.6809
10.2432 | 276.9638 | -190.9567 | 598.0075 | 0 | 0.6804 | 1.4691 | 6.6404
10.2913 | 277.5769 | -191.2782 | 598.3291 | 0 | 0.6819 | 1.4699 | 6.624
10.3468 | 278.3068 | -193.2951 | 600.3459 | 0 | 0.6837 | 1.4749 | 6.6058
10.3928 | 278.7153 | -203.35 | 610.4009 | -0.0005 | 0.6847 | 1.4996 | 6.5862
10.4425 | 278.7145 | -205.9222 | 612.9731 | 0 | 0.6847 | 1.5059 | 6.5548
10.4965 | 279.8829 | -209.6928 | 616.7437 | 0.0005 | 0.6876 | 1.5152 | 6.5485
10.5478 | 279.7652 | -205.5715 | 612.6223 | 0.0005 | 0.6873 | 1.505 | 6.5139
10.597 | 280.6121 | -206.8576 | 613.9084 | 0 | 0.6894 | 1.5082 | 6.5033
10.6461 | 280.6698 | -203.9639 | 611.0147 | 0 | 0.6895 | 1.5011 | 6.4746
10.6974 | 280.9321 | -206.8576 | 613.9084 | 0 | 0.6902 | 1.5082 | 6.4496
10.7434 | 281.3991 | -206.7991 | 613.8499 | 0 | 0.6913 | 1.508 | 6.4327
10.8011 | 282.0706 | -207.7345 | 614.7853 | 0 | 0.693 | 1.5103 | 6.4136
10.8487 | 282.1283 | -213.9311 | 620.982 | -0.0005 | 0.6931 | 1.5256 | 6.3868
10.8994 | 283.1214 | -218.111 | 625.1618 | 0.0005 | 0.6955 | 1.5358 | 6.3794
10.947 | 282.7991 | -209.2836 | 616.3345 | 0 | 0.6948 | 1.5141 | 6.3444
10.9983 | 282.8568 | -211.3005 | 618.3513 | 0 | 0.6949 | 1.5191 | 6.3161
11.0491 | 283.353 | -210.1021 | 617.1529 | 0 | 0.6961 | 1.5162 | 6.2982
11.1004 | 283.5861 | -210.5113 | 617.5621 | 0 | 0.6967 | 1.5172 | 6.2742
11.1495 | 283.1177 | -203.2331 | 610.2839 | 0 | 0.6955 | 1.4993 | 6.2362
11.2003 | 282.737 | -194.9904 | 602.0412 | 0 | 0.6946 | 1.479 | 6.1996
11.25 | 282.6193 | -197.5626 | 604.6134 | 0 | 0.6943 | 1.4854 | 6.1696
11.3008 | 282.9109 | -197.9718 | 605.0226 | 0 | 0.695 | 1.4864 | 6.1483
11.3484 | 282.9102 | -199.784 | 606.8349 | 0 | 0.695 | 1.4908 | 6.1225
11.4012 | 283.4064 | -199.9302 | 606.981 | 0 | 0.6962 | 1.4912 | 6.1048
11.4488 | 283.6395 | -204.8992 | 611.95 | 0 | 0.6968 | 1.5034 | 6.0844
11.5033 | 283.7264 | -206.5945 | 613.6453 | 0 | 0.697 | 1.5075 | 6.0574
11.5525 | 284.2518 | -202.6193 | 609.6701 | 0 | 0.6983 | 1.4978 | 6.0428
11.6032 | 284.748 | -217.0295 | 624.0803 | 0 | 0.6995 | 1.5332 | 6.0269
11.6508 | 284.455 | -208.2898 | 615.3407 | 0 | 0.6988 | 1.5117 | 5.9961
11.7021 | 285.4774 | -216.7664 | 623.8172 | 0 | 0.7013 | 1.5325 | 5.9913
11.7529 | 285.1843 | -212.0604 | 619.1113 | 0 | 0.7006 | 1.521 | 5.9593
11.7989 | 286.0898 | -212.3235 | 619.3743 | 0.0005 | 0.7028 | 1.5216 | 5.9549
11.8534 | 286.1475 | -215.6849 | 622.7357 | 0 | 0.703 | 1.5299 | 5.9287
11.9057 | 286.5852 | -213.8727 | 620.9235 | 0 | 0.7041 | 1.5254 | 5.9117
11.9522 | 286.38 | -217.6433 | 624.6941 | 0 | 0.7035 | 1.5347 | 5.8845
12.003 | 286.9346 | -217.5848 | 624.6357 | 0 | 0.7049 | 1.5345 | 5.8709
12.0538 | 287.6062 | -222.0862 | 629.137 | 0.0005 | 0.7066 | 1.5456 | 5.8599
12.1051 | 287.4885 | -212.3235 | 619.3743 | 0 | 0.7063 | 1.5216 | 5.8327
12.1542 | 286.874 | -208.1437 | 615.1945 | 0 | 0.7048 | 1.5113 | 5.7966
12.2018 | 286.698 | -209.8975 | 616.9483 | 0 | 0.7043 | 1.5157 | 5.7705
12.2547 | 287.1065 | -206.653 | 613.7038 | -0.0016 | 0.7053 | 1.5077 | 5.7538
12.3039 | 286.6966 | -201.3332 | 608.384 | 0 | 0.7043 | 1.4946 | 5.7226
12.3568 | 287.2512 | -204.11 | 611.1608 | 0 | 0.7057 | 1.5014 | 5.7091
12.4059 | 286.6367 | -198.0303 | 605.0811 | -0.0005 | 0.7042 | 1.4865 | 5.6743
12.4567 | 287.4837 | -209.0206 | 616.0714 | 0.0005 | 0.7063 | 1.5135 | 5.6679
12.5064 | 287.483 | -209.4298 | 616.4806 | 0 | 0.7063 | 1.5145 | 5.6454
12.5556 | 288.1547 | -221.6185 | 628.6693 | -0.0005 | 0.7079 | 1.5444 | 5.6364
12.6048 | 288.2709 | -212.9373 | 619.9882 | -0.0005 | 0.7082 | 1.5231 | 5.6167
12.6576 | 288.5917 | -216.1526 | 623.2034 | -0.0005 | 0.709 | 1.531 | 5.5994
12.7037 | 288.6496 | -218.0525 | 625.1033 | 0 | 0.7091 | 1.5357 | 5.5803
12.7576 | 289.4965 | -221.297 | 628.3478 | 0 | 0.7112 | 1.5437 | 5.573
12.8089 | 288.9404 | -213.1419 | 620.1928 | -0.0005 | 0.7098 | 1.5236 | 5.54
12.8596 | 288.7644 | -210.8328 | 617.8836 | 0 | 0.7094 | 1.518 | 5.5148
12.9072 | 289.3191 | -220.6832 | 627.734 | 0 | 0.7108 | 1.5422 | 5.505
12.9569 | 289.3185 | -211.1836 | 618.2344 | 0 | 0.7108 | 1.5188 | 5.4839
13.0061 | 289.2301 | -215.0126 | 622.0635 | 0.0005 | 0.7106 | 1.5282 | 5.4615
13.0569 | 289.4341 | -226.3537 | 633.4045 | 0.0005 | 0.7111 | 1.5561 | 5.4441
13.1082 | 289.9887 | -212.645 | 619.6959 | 0.0005 | 0.7124 | 1.5224 | 5.4332
13.1589 | 290.2219 | -221.56 | 628.6109 | -0.0011 | 0.713 | 1.5443 | 5.4166
13.2102 | 290.7181 | -218.5202 | 625.571 | 0 | 0.7142 | 1.5368 | 5.4048
13.2594 | 290.7175 | -225.5353 | 632.5861 | 0 | 0.7142 | 1.5541 | 5.3847
13.3102 | 291.3014 | -224.9214 | 631.9723 | 0 | 0.7156 | 1.5526 | 5.3749
13.3578 | 291.2424 | -221.9693 | 629.0201 | 0.0005 | 0.7155 | 1.5453 | 5.3547
13.4091 | 291.7971 | -223.5769 | 630.6277 | 0 | 0.7169 | 1.5493 | 5.3444
13.4614 | 291.621 | -224.6584 | 631.7092 | 0 | 0.7164 | 1.5519 | 5.3204
13.5111 | 291.065 | -219.8063 | 626.8571 | 0 | 0.7151 | 1.54 | 5.2907
13.5619 | 291.1228 | -216.9125 | 623.9634 | 0 | 0.7152 | 1.5329 | 5.272
13.6111 | 291.0637 | -220.157 | 627.2079 | 0 | 0.7151 | 1.5409 | 5.2518
13.6623 | 291.2385 | -210.1021 | 617.1529 | 0 | 0.7155 | 1.5162 | 5.2353
13.7115 | 291.2378 | -214.7496 | 621.8004 | 0 | 0.7155 | 1.5276 | 5.2165
13.7607 | 291.1203 | -218.5202 | 625.571 | 0 | 0.7152 | 1.5368 | 5.1957
13.812 | 290.8273 | -215.9772 | 623.028 | -0.0005 | 0.7145 | 1.5306 | 5.1712
13.8628 | 291.2944 | -219.3386 | 626.3894 | 0 | 0.7156 | 1.5388 | 5.1606
13.9141 | 291.2353 | -212.1189 | 619.1697 | 0 | 0.7155 | 1.5211 | 5.1405
13.9601 | 290.8839 | -212.5281 | 619.5789 | 0 | 0.7146 | 1.5221 | 5.1174
14.0124 | 291.3802 | -216.6495 | 623.7003 | 0 | 0.7158 | 1.5322 | 5.107
14.0637 | 291.1165 | -212.1774 | 619.2282 | 0 | 0.7152 | 1.5213 | 5.0837
14.1129 | 290.7067 | -210.8328 | 617.8836 | 0.0005 | 0.7142 | 1.518 | 5.0589
14.1605 | 291.1737 | -214.2819 | 621.3327 | 0 | 0.7153 | 1.5264 | 5.05
14.2133 | 291.4946 | -216.7664 | 623.8172 | 0 | 0.7161 | 1.5325 | 5.0367
14.2609 | 292.1663 | -223.723 | 630.7739 | 0.0005 | 0.7178 | 1.5496 | 5.0315
14.3149 | 292.5164 | -226.6168 | 633.6676 | 0 | 0.7186 | 1.5567 | 5.0186
14.363 | 292.6912 | -226.4122 | 633.463 | 0 | 0.7191 | 1.5562 | 5.0047
14.4169 | 293.509 | -234.9764 | 642.0272 | 0 | 0.7211 | 1.5773 | 4.9999
14.4666 | 293.1284 | -216.971 | 624.0218 | 0.0005 | 0.7201 | 1.533 | 4.9763
14.5158 | 293.0693 | -224.1323 | 631.1831 | 0 | 0.72 | 1.5506 | 4.9584
14.565 | 292.9518 | -221.7062 | 628.757 | 0 | 0.7197 | 1.5447 | 4.9397
14.6142 | 293.1851 | -221.3554 | 628.4063 | 0 | 0.7203 | 1.5438 | 4.927
14.6655 | 293.1844 | -220.3324 | 627.3832 | 0 | 0.7203 | 1.5413 | 4.9098
14.7146 | 293.1254 | -222.7 | 629.7508 | 0 | 0.7201 | 1.5471 | 4.8924
14.7675 | 293.3001 | -222.3785 | 629.4293 | 0 | 0.7205 | 1.5463 | 4.8778
14.8167 | 292.5688 | -219.1925 | 626.2433 | 0 | 0.7188 | 1.5385 | 4.8494
14.8675 | 292.6267 | -212.9373 | 619.9882 | 0 | 0.7189 | 1.5231 | 4.8338
14.9188 | 293.0645 | -215.0126 | 622.0635 | -0.0011 | 0.72 | 1.5282 | 4.8244
14.9679 | 292.567 | -210.3067 | 617.3575 | -0.0005 | 0.7187 | 1.5167 | 4.8004
15.0171 | 292.9464 | -221.4139 | 628.4647 | 0 | 0.7197 | 1.5439 | 4.7909
15.07 | 293.4135 | -231.1473 | 638.1982 | 0 | 0.7208 | 1.5679 | 4.7817
15.1207 | 294.1729 | -225.3891 | 632.4399 | 0.0005 | 0.7227 | 1.5537 | 4.778
15.1683 | 294.3477 | -243.4822 | 650.533 | 0.0005 | 0.7231 | 1.5982 | 4.7658
15.2196 | 294.2302 | -230.592 | 637.6428 | 0 | 0.7228 | 1.5665 | 4.7479
15.2688 | 294.6388 | -226.6168 | 633.6676 | 0 | 0.7238 | 1.5567 | 4.7392
15.3164 | 294.9598 | -235.9118 | 642.9626 | 0 | 0.7246 | 1.5796 | 4.7296
15.3693 | 295.2515 | -229.7736 | 636.8244 | 0 | 0.7253 | 1.5645 | 4.718
15.4169 | 294.6371 | -225.6814 | 632.7322 | 0 | 0.7238 | 1.5544 | 4.6936
15.4698 | 294.8996 | -222.0862 | 629.137 | 0 | 0.7245 | 1.5456 | 4.6817
15.5205 | 294.0806 | -214.6034 | 621.6542 | 0 | 0.7225 | 1.5272 | 4.6535
15.5713 | 294.5769 | -221.297 | 628.3478 | 0 | 0.7237 | 1.5437 | 4.6461
15.621 | 294.5179 | -226.5583 | 633.6091 | 0 | 0.7235 | 1.5566 | 4.6304
15.6717 | 294.4004 | -219.8647 | 626.9156 | 0.0005 | 0.7233 | 1.5401 | 4.6136
15.7209 | 294.3998 | -218.5786 | 625.6295 | 0 | 0.7233 | 1.537 | 4.5991
15.7722 | 293.9608 | -217.994 | 625.0449 | 0 | 0.7222 | 1.5355 | 4.5773
15.8198 | 294.6326 | -229.3936 | 636.4444 | 0 | 0.7238 | 1.5636 | 4.574
15.869 | 294.632 | -222.0862 | 629.137 | -0.0005 | 0.7238 | 1.5456 | 4.5598
15.9235 | 294.573 | -223.5769 | 630.6277 | 0 | 0.7237 | 1.5493 | 4.5433
15.9726 | 293.7248 | -216.7664 | 623.8172 | 0 | 0.7216 | 1.5325 | 4.5163
16.0239 | 294.5718 | -219.3971 | 626.4479 | 0 | 0.7237 | 1.539 | 4.5148
16.0731 | 294.7467 | -225.2137 | 632.2646 | 0 | 0.7241 | 1.5533 | 4.5037
16.1207 | 293.8985 | -213.0542 | 620.1051 | 0 | 0.722 | 1.5234 | 4.4774
16.1736 | 294.3948 | -219.9524 | 627.0032 | 0 | 0.7232 | 1.5404 | 4.4703
16.2196 | 294.1605 | -214.6911 | 621.7419 | 0 | 0.7227 | 1.5274 | 4.4541
16.2767 | 293.9553 | -226.4706 | 633.5214 | 0.0005 | 0.7222 | 1.5564 | 4.4354
16.3248 | 294.6855 | -226.8214 | 633.8722 | 0 | 0.724 | 1.5572 | 4.4333
16.3724 | 294.2173 | -229.0428 | 636.0936 | 0 | 0.7228 | 1.5627 | 4.4134
16.4247 | 294.0121 | -220.8293 | 627.8801 | 0 | 0.7223 | 1.5425 | 4.3963
16.4745 | 293.8947 | -222.4369 | 629.4878 | 0 | 0.722 | 1.5465 | 4.3812
16.5236 | 294.9464 | -224.6584 | 631.7092 | 0 | 0.7246 | 1.5519 | 4.3838
16.5728 | 294.6828 | -223.0508 | 630.1016 | 0 | 0.7239 | 1.548 | 4.3669
16.6241 | 294.6823 | -225.0091 | 632.06 | 0 | 0.7239 | 1.5528 | 4.3534
16.6764 | 295.0617 | -224.3953 | 631.4461 | -0.0005 | 0.7249 | 1.5513 | 4.3454
16.724 | 294.6228 | -220.7416 | 627.7924 | 0 | 0.7238 | 1.5423 | 4.3266
16.7769 | 295.0022 | -222.9631 | 630.0139 | 0 | 0.7247 | 1.5478 | 4.3185
16.8261 | 294.5633 | -219.0755 | 626.1264 | 0 | 0.7237 | 1.5382 | 4.2994
16.8774 | 294.8843 | -220.8878 | 627.9386 | 0 | 0.7244 | 1.5427 | 4.291
16.9266 | 294.6207 | -218.7832 | 625.8341 | 0 | 0.7238 | 1.5375 | 4.2748
16.9773 | 295.0586 | -221.297 | 628.3478 | 0 | 0.7249 | 1.5437 | 4.2683
17.027 | 295.2919 | -229.3059 | 636.3567 | 0 | 0.7254 | 1.5633 | 4.2592
17.0778 | 295.116 | -225.1261 | 632.1769 | 0 | 0.725 | 1.5531 | 4.244
17.1286 | 296.3432 | -237.9578 | 645.0087 | 0 | 0.728 | 1.5846 | 4.249
17.1783 | 295.6119 | -226.6752 | 633.726 | 0 | 0.7262 | 1.5569 | 4.2263
17.2274 | 296.1375 | -231.2643 | 638.3151 | 0 | 0.7275 | 1.5681 | 4.2217
17.2766 | 295.9032 | -221.7062 | 628.757 | 0 | 0.7269 | 1.5447 | 4.2064
17.3279 | 295.055 | -220.8878 | 627.9386 | 0 | 0.7249 | 1.5427 | 4.1819
17.3787 | 295.3468 | -221.3554 | 628.4063 | 0 | 0.7256 | 1.5438 | 4.1738
17.4294 | 294.9956 | -216.9125 | 623.9634 | -0.0005 | 0.7247 | 1.5329 | 4.1567
17.4807 | 295.2873 | -218.9294 | 625.9802 | -0.0005 | 0.7254 | 1.5378 | 4.1486
17.5299 | 294.7315 | -216.6495 | 623.7003 | 0 | 0.7241 | 1.5322 | 4.1292
17.5812 | 294.8771 | -220.4786 | 627.5294 | 0 | 0.7244 | 1.5416 | 4.1192
17.6288 | 295.052 | -218.2571 | 625.3079 | 0 | 0.7249 | 1.5362 | 4.1105
17.678 | 294.6131 | -220.3324 | 627.3832 | 0 | 0.7238 | 1.5413 | 4.0929
17.7287 | 295.0511 | -220.6247 | 627.6755 | 0 | 0.7249 | 1.542 | 4.0873
17.78 | 294.8752 | -219.7478 | 626.7986 | 0 | 0.7244 | 1.5399 | 4.0731
17.8292 | 295.167 | -227.7567 | 634.8075 | 0 | 0.7251 | 1.5595 | 4.0659
17.8805 | 295.5465 | -225.0676 | 632.1184 | 0 | 0.7261 | 1.5529 | 4.0594
17.9329 | 295.8968 | -228.6921 | 635.7429 | 0 | 0.7269 | 1.5618 | 4.0524
17.9836 | 295.8378 | -229.0428 | 636.0936 | 0 | 0.7268 | 1.5627 | 4.0401
18.0317 | 296.5681 | -234.7718 | 641.8226 | 0 | 0.7286 | 1.5768 | 4.0393
18.0825 | 296.2753 | -226.4706 | 633.5214 | 0.0005 | 0.7279 | 1.5564 | 4.024
18.1333 | 296.4502 | -225.9445 | 632.9953 | 0 | 0.7283 | 1.5551 | 4.0151
18.1846 | 295.9528 | -222.6415 | 629.6924 | 0 | 0.7271 | 1.547 | 3.997
18.2321 | 295.5432 | -220.0693 | 627.1202 | 0 | 0.7261 | 1.5406 | 3.9811
18.2829 | 295.6596 | -221.6185 | 628.6693 | 0 | 0.7263 | 1.5444 | 3.9716
18.3326 | 295.5422 | -216.3572 | 623.408 | 0 | 0.7261 | 1.5315 | 3.9592
18.3834 | 295.6002 | -223.0508 | 630.1016 | 0 | 0.7262 | 1.548 | 3.9491
18.4363 | 295.7166 | -218.9294 | 625.9802 | -0.0005 | 0.7265 | 1.5378 | 3.9393
18.4854 | 295.7746 | -218.3156 | 625.3664 | 0 | 0.7266 | 1.5363 | 3.9296
18.5346 | 295.4527 | -214.1357 | 621.1866 | 0 | 0.7258 | 1.5261 | 3.9149
18.5822 | 295.1015 | -216.5033 | 623.5542 | 0 | 0.725 | 1.5319 | 3.9002
18.6319 | 294.7795 | -223.84 | 630.8908 | 0 | 0.7242 | 1.5499 | 3.8856
18.6843 | 295.2175 | -220.9462 | 627.9971 | 0 | 0.7253 | 1.5428 | 3.8805
18.7303 | 295.5386 | -225.9445 | 632.9953 | 0 | 0.726 | 1.5551 | 3.8751
18.7879 | 296.0642 | -226.6752 | 633.726 | 0 | 0.7273 | 1.5569 | 3.8701
18.8392 | 296.0053 | -226.3537 | 633.4045 | 0 | 0.7272 | 1.5561 | 3.8588
18.8836 | 296.268 | -235.3856 | 642.4365 | 0 | 0.7278 | 1.5783 | 3.8532
18.936 | 295.7706 | -218.9878 | 626.0387 | 0 | 0.7266 | 1.538 | 3.8361
18.9851 | 296.1209 | -224.3369 | 631.3877 | 0.0005 | 0.7275 | 1.5511 | 3.8307
19.0364 | 295.2728 | -214.7496 | 621.8004 | 0 | 0.7254 | 1.5276 | 3.8094
19.0872 | 296.2662 | -234.918 | 641.9688 | 0 | 0.7278 | 1.5771 | 3.812
19.1364 | 296.178 | -220.2155 | 627.2663 | 0 | 0.7276 | 1.541 | 3.8011
19.1877 | 296.1191 | -227.4352 | 634.486 | 0 | 0.7275 | 1.5587 | 3.7902
19.2384 | 296.6741 | -226.266 | 633.3168 | 0 | 0.7288 | 1.5559 | 3.7873
19.2881 | 296.4398 | -227.2306 | 634.2814 | 0 | 0.7283 | 1.5582 | 3.7745
19.3389 | 296.3809 | -224.1907 | 631.2415 | 0 | 0.7281 | 1.5508 | 3.7639
19.3881 | 295.8251 | -221.56 | 628.6109 | 0 | 0.7268 | 1.5443 | 3.7473
19.4378 | 295.7078 | -222.7877 | 629.8385 | 0 | 0.7265 | 1.5473 | 3.7362
19.4901 | 296.6134 | -228.8382 | 635.889 | 0 | 0.7287 | 1.5622 | 3.7376
19.5377 | 296.2623 | -227.3475 | 634.3983 | 0 | 0.7278 | 1.5585 | 3.7241
19.5906 | 296.9341 | -230.4458 | 637.4967 | 0 | 0.7295 | 1.5661 | 3.7225
19.6398 | 296.2614 | -223.46 | 630.5108 | 0 | 0.7278 | 1.549 | 3.7047
19.689 | 297.1087 | -234.5672 | 641.618 | 0 | 0.7299 | 1.5763 | 3.706
19.7403 | 296.8452 | -224.4538 | 631.5046 | 0 | 0.7293 | 1.5514 | 3.6931
19.7863 | 297.1079 | -234.4503 | 641.5011 | 0 | 0.7299 | 1.576 | 3.6878
19.8423 | 296.3182 | -226.3537 | 633.4045 | -0.0005 | 0.728 | 1.5561 | 3.6676
19.8899 | 296.3763 | -221.9108 | 628.9616 | 0 | 0.7281 | 1.5452 | 3.6596
19.9407 | 295.8205 | -214.6034 | 621.6542 | 0 | 0.7267 | 1.5272 | 3.6434
19.992 | 296.4924 | -229.3059 | 636.3567 | 0 | 0.7284 | 1.5633 | 3.6423
20.0364 | 295.9367 | -225.886 | 632.9368 | 0 | 0.727 | 1.5549 | 3.6274
20.0903 | 295.9362 | -220.4786 | 627.5294 | -0.0005 | 0.727 | 1.5416 | 3.6177
20.1395 | 295.7605 | -221.8231 | 628.8739 | 0.0005 | 0.7266 | 1.545 | 3.6067
20.1908 | 296.3154 | -224.8045 | 631.8554 | 0.0005 | 0.728 | 1.5523 | 3.6043
20.2468 | 294.532 | -217.0295 | 624.0803 | 0.0005 | 0.7236 | 1.5332 | 3.5727
20.2928 | 295.5254 | -214.3988 | 621.4496 | 0 | 0.726 | 1.5267 | 3.5766
20.3452 | 295.8758 | -217.5264 | 624.5772 | 0 | 0.7269 | 1.5344 | 3.5716
20.3912 | 295.5246 | -219.6601 | 626.711 | 0 | 0.726 | 1.5396 | 3.5593
20.4425 | 295.8165 | -217.731 | 624.7818 | 0 | 0.7267 | 1.5349 | 3.5539
20.4933 | 295.6408 | -218.9878 | 626.0387 | 0.0005 | 0.7263 | 1.538 | 3.543
20.5461 | 296.108 | -229.7736 | 636.8244 | 0 | 0.7274 | 1.5645 | 3.5395
20.5921 | 296.1077 | -231.8781 | 638.9289 | 0 | 0.7274 | 1.5697 | 3.5316
20.6429 | 296.0488 | -220.8878 | 627.9386 | 0 | 0.7273 | 1.5427 | 3.5222
20.6958 | 296.253 | -226.2075 | 633.2584 | -0.0005 | 0.7278 | 1.5557 | 3.5156
20.745 | 296.165 | -230.5335 | 637.5843 | 0 | 0.7276 | 1.5664 | 3.5062
20.7941 | 297.0415 | -228.0198 | 635.0706 | 0 | 0.7297 | 1.5602 | 3.5083
20.847 | 296.2519 | -227.2306 | 634.2814 | 0 | 0.7278 | 1.5582 | 3.4901
20.8946 | 296.31 | -217.2341 | 624.2849 | 0 | 0.7279 | 1.5337 | 3.4828
20.9454 | 295.6958 | -211.8558 | 618.9067 | 0 | 0.7264 | 1.5205 | 3.4672
20.9951 | 295.1985 | -214.0773 | 621.1281 | 0.0005 | 0.7252 | 1.5259 | 3.4531
21.049 | 295.1397 | -211.4466 | 618.4974 | -0.0005 | 0.7251 | 1.5195 | 3.4436
21.095 | 294.3502 | -204.5777 | 611.6285 | 0 | 0.7231 | 1.5026 | 3.4269
21.1479 | 294.7005 | -203.0285 | 610.0793 | -0.0005 | 0.724 | 1.4988 | 3.4224
21.1971 | 294.291 | -203.9054 | 610.9562 | 0 | 0.723 | 1.5009 | 3.4097
21.2478 | 294.2906 | -196.7442 | 603.795 | 0 | 0.723 | 1.4833 | 3.4016
21.296 | 294.1149 | -207.5883 | 614.6391 | 0 | 0.7226 | 1.51 | 3.3918
21.3451 | 295.3714 | -221.297 | 628.3478 | 0 | 0.7256 | 1.5437 | 3.3985
21.3975 | 295.2541 | -214.9542 | 622.005 | 0 | 0.7253 | 1.5281 | 3.3888
21.4472 | 295.3122 | -217.6433 | 624.6941 | 0 | 0.7255 | 1.5347 | 3.3816
21.498 | 295.5165 | -224.5999 | 631.6507 | 0 | 0.726 | 1.5518 | 3.376
21.5471 | 295.633 | -220.7416 | 627.7924 | 0 | 0.7263 | 1.5423 | 3.3696
21.6 | 295.8665 | -210.1605 | 617.2113 | 0 | 0.7269 | 1.5163 | 3.364
21.6492 | 294.9601 | -205.4546 | 612.5054 | 0 | 0.7246 | 1.5047 | 3.3461
21.7005 | 295.8074 | -215.6849 | 622.7357 | 0 | 0.7267 | 1.5299 | 3.3478
21.7481 | 295.0178 | -216.6495 | 623.7003 | 0 | 0.7248 | 1.5322 | 3.3315
21.7988 | 294.4621 | -212.7327 | 619.7835 | 0 | 0.7234 | 1.5226 | 3.3175
21.8501 | 294.4618 | -208.3483 | 615.3991 | -0.0005 | 0.7234 | 1.5118 | 3.3097
21.9025 | 295.0168 | -217.994 | 625.0449 | 0 | 0.7248 | 1.5355 | 3.308
21.9501 | 293.9642 | -209.2836 | 616.3345 | 0 | 0.7222 | 1.5141 | 3.2891
21.9998 | 294.3439 | -202.4731 | 609.524 | -0.0005 | 0.7231 | 1.4974 | 3.2859
22.0474 | 294.6359 | -205.7761 | 612.8269 | 0 | 0.7238 | 1.5055 | 3.2821
22.1034 | 294.4601 | -209.2252 | 616.276 | -0.0005 | 0.7234 | 1.514 | 3.2718
22.1494 | 293.5537 | -190.8106 | 597.8614 | -0.0005 | 0.7212 | 1.4688 | 3.2549
22.2018 | 294.4595 | -208.3483 | 615.3991 | 0 | 0.7234 | 1.5118 | 3.2573
22.2531 | 294.0207 | -205.4546 | 612.5054 | 0 | 0.7223 | 1.5047 | 3.2449
22.3022 | 293.9619 | -214.9542 | 622.005 | 0 | 0.7222 | 1.5281 | 3.2371
22.353 | 294.4585 | -210.9789 | 618.0298 | 0 | 0.7234 | 1.5183 | 3.2352
22.4027 | 294.4582 | -212.5281 | 619.5789 | 0 | 0.7234 | 1.5221 | 3.228
22.4535 | 295.2471 | -220.4786 | 627.5294 | 0.0005 | 0.7253 | 1.5416 | 3.2294
22.5042 | 295.0129 | -207.2668 | 614.3176 | -0.0005 | 0.7248 | 1.5092 | 3.2195
22.5539 | 295.0126 | -204.0223 | 611.0731 | 0 | 0.7248 | 1.5012 | 3.2124
22.6015 | 294.5739 | -214.3403 | 621.3912 | 0 | 0.7237 | 1.5266 | 3.2009
22.6539 | 294.4566 | -209.4882 | 616.5391 | 0 | 0.7234 | 1.5146 | 3.1922
22.7036 | 293.784 | -204.3731 | 611.4239 | -0.0011 | 0.7217 | 1.5021 | 3.178
22.7544 | 294.2222 | -208.5529 | 615.6037 | 0 | 0.7228 | 1.5124 | 3.1756
22.8072 | 294.0173 | -206.7407 | 613.7915 | 0 | 0.7223 | 1.5079 | 3.166
22.8548 | 293.6662 | -200.9824 | 608.0333 | 0.0005 | 0.7214 | 1.4938 | 3.1557
22.9056 | 293.8413 | -198.0303 | 605.0811 | -0.0005 | 0.7219 | 1.4865 | 3.1506
22.9548 | 293.9579 | -212.382 | 619.4328 | 0 | 0.7222 | 1.5218 | 3.1451
23.0061 | 293.9576 | -204.6946 | 611.7454 | 0.0005 | 0.7222 | 1.5029 | 3.138
23.0568 | 293.8404 | -193.4412 | 600.492 | 0 | 0.7219 | 1.4752 | 3.1299
23.1065 | 293.8401 | -207.2668 | 614.3176 | 0 | 0.7219 | 1.5092 | 3.1231
23.1557 | 293.8398 | -211.7974 | 618.8482 | 0 | 0.7219 | 1.5203 | 3.1165
23.2081 | 294.5118 | -205.5715 | 612.6223 | 0 | 0.7235 | 1.505 | 3.1166
23.2541 | 294.57 | -211.5928 | 618.6436 | 0.0005 | 0.7237 | 1.5198 | 3.111
23.3085 | 294.7451 | -217.6433 | 624.6941 | 0 | 0.7241 | 1.5347 | 3.1056
23.3561 | 294.6279 | -200.3978 | 607.4487 | 0 | 0.7238 | 1.4923 | 3.0981
23.4058 | 294.4522 | -212.3235 | 619.3743 | 0 | 0.7234 | 1.5216 | 3.0896
23.4598 | 294.7442 | -209.7513 | 616.8021 | -0.0005 | 0.7241 | 1.5153 | 3.0856
23.5074 | 294.744 | -212.7912 | 619.842 | 0 | 0.7241 | 1.5228 | 3.0793
23.5571 | 293.896 | -207.3253 | 614.3761 | 0.0005 | 0.722 | 1.5093 | 3.064
23.611 | 293.9542 | -199.3164 | 606.3672 | 0 | 0.7222 | 1.4897 | 3.0576
23.6586 | 293.4863 | -207.3253 | 614.3761 | 0 | 0.721 | 1.5093 | 3.0466
23.7115 | 293.4275 | -197.0949 | 604.1457 | 0 | 0.7209 | 1.4842 | 3.0392
23.7559 | 293.0473 | -207.0622 | 614.113 | 0.0005 | 0.7199 | 1.5087 | 3.0296
23.8104 | 293.5439 | -203.4962 | 610.547 | 0 | 0.7211 | 1.4999 | 3.0278
23.8611 | 293.1637 | -204.49 | 611.5408 | 0.0005 | 0.7202 | 1.5024 | 3.0174
23.9087 | 293.1634 | -209.4882 | 616.5391 | -0.0005 | 0.7202 | 1.5146 | 3.0114
23.96 | 293.9523 | -213.0542 | 620.1051 | 0.0011 | 0.7222 | 1.5234 | 3.0131
24.0092 | 293.6598 | -211.5928 | 618.6436 | 0.0005 | 0.7214 | 1.5198 | 3.0039
24.0584 | 294.2149 | -212.3235 | 619.3743 | 0 | 0.7228 | 1.5216 | 3.0034
24.1112 | 294.5069 | -211.3005 | 618.3513 | 0 | 0.7235 | 1.5191 | 2.9998
24.1588 | 294.3898 | -212.7912 | 619.842 | 0 | 0.7232 | 1.5228 | 2.9927
24.2112 | 294.1557 | -209.1667 | 616.2175 | 0 | 0.7227 | 1.5139 | 2.9839
24.2609 | 294.2724 | -204.6361 | 611.687 | 0 | 0.7229 | 1.5027 | 2.9789
24.3116 | 294.009 | -202.4147 | 609.4655 | 0 | 0.7223 | 1.4973 | 2.97
24.3645 | 294.1549 | -212.5281 | 619.5789 | 0 | 0.7226 | 1.5221 | 2.9651
24.4105 | 293.424 | -204.11 | 611.1608 | 0 | 0.7209 | 1.5014 | 2.9521
24.4629 | 294.3298 | -214.545 | 621.5958 | 0 | 0.7231 | 1.5271 | 2.9549
24.5121 | 294.2711 | -210.4236 | 617.4744 | 0 | 0.7229 | 1.5169 | 2.9484
24.5602 | 293.5402 | -207.3253 | 614.3761 | 0 | 0.7211 | 1.5093 | 2.9353
24.6141 | 294.0076 | -207.9975 | 615.0484 | 0 | 0.7223 | 1.511 | 2.9335
24.6638 | 293.1597 | -205.4546 | 612.5054 | 0 | 0.7202 | 1.5047 | 2.9192
24.7146 | 293.8317 | -209.6344 | 616.6852 | 0 | 0.7219 | 1.515 | 2.9199
24.7638 | 293.5977 | -207.7929 | 614.8438 | 0 | 0.7213 | 1.5105 | 2.9117
24.8151 | 293.7728 | -211.5051 | 618.5559 | 0 | 0.7217 | 1.5196 | 2.9075
24.8626 | 293.7726 | -206.916 | 613.9669 | 0 | 0.7217 | 1.5083 | 2.9019
24.9134 | 293.8308 | -214.6034 | 621.6542 | 0 | 0.7219 | 1.5272 | 2.8965
24.9647 | 293.9475 | -216.0357 | 623.0865 | 0 | 0.7221 | 1.5307 | 2.8917
25.0155 | 295.058 | -223.6353 | 630.6862 | 0.0005 | 0.7249 | 1.5494 | 2.8968
25.0631 | 294.824 | -226.9675 | 634.0183 | 0 | 0.7243 | 1.5576 | 2.889
25.1159 | 294.2684 | -214.2234 | 621.2743 | -0.0011 | 0.7229 | 1.5263 | 2.8775
25.1651 | 294.4436 | -205.513 | 612.5638 | 0 | 0.7234 | 1.5049 | 2.8736
25.2164 | 294.0049 | -212.7912 | 619.842 | 0 | 0.7223 | 1.5228 | 2.8634
25.264 | 293.8878 | -213.2589 | 620.3097 | 0 | 0.722 | 1.5239 | 2.8569
25.3163 | 294.326 | -211.3005 | 618.3513 | 0.0005 | 0.7231 | 1.5191 | 2.8552
25.3624 | 293.2735 | -206.3899 | 613.4407 | -0.0021 | 0.7205 | 1.507 | 2.8399
25.4121 | 293.098 | -197.6795 | 604.7303 | 0 | 0.7201 | 1.4856 | 2.8326
25.4676 | 293.0977 | -198.4979 | 605.5488 | 0 | 0.7201 | 1.4876 | 2.8264
25.5205 | 292.9221 | -197.358 | 604.4088 | 0 | 0.7196 | 1.4848 | 2.8189
25.5681 | 293.4189 | -207.5299 | 614.5807 | 0 | 0.7208 | 1.5098 | 2.8184
25.6188 | 293.4187 | -205.7176 | 612.7685 | 0 | 0.7208 | 1.5054 | 2.8128
25.6685 | 292.8631 | -198.7025 | 605.7534 | 0 | 0.7195 | 1.4882 | 2.8021
25.7209 | 292.6875 | -199.3164 | 606.3672 | 0 | 0.719 | 1.4897 | 2.7947
25.7706 | 292.132 | -205.3669 | 612.4177 | 0 | 0.7177 | 1.5045 | 2.784
25.8182 | 292.0733 | -197.7672 | 604.818 | 0 | 0.7175 | 1.4859 | 2.7783
25.8689 | 292.3654 | -208.6698 | 615.7206 | 0 | 0.7183 | 1.5126 | 2.7756
25.9202 | 293.0375 | -213.4635 | 620.5143 | 0 | 0.7199 | 1.5244 | 2.7765
25.9694 | 292.365 | -198.8487 | 605.8995 | 0 | 0.7183 | 1.4885 | 2.7649
26.0218 | 293.4171 | -207.3253 | 614.3761 | 0 | 0.7208 | 1.5093 | 2.7693
26.0715 | 293.3293 | -211.7974 | 618.8482 | 0 | 0.7206 | 1.5203 | 2.7632
26.1175 | 293.5337 | -204.0223 | 611.0731 | 0.0005 | 0.7211 | 1.5012 | 2.7602
26.1714 | 292.8612 | -200.8655 | 607.9163 | 0 | 0.7195 | 1.4935 | 2.7482
26.2227 | 293.0949 | -210.5697 | 617.6206 | 0 | 0.72 | 1.5173 | 2.745
26.2719 | 292.7439 | -203.1454 | 610.1963 | 0 | 0.7192 | 1.4991 | 2.7366
26.3195 | 292.1884 | -204.2269 | 611.2777 | 0.0011 | 0.7178 | 1.5017 | 2.7265
26.3739 | 292.2467 | -199.521 | 606.5718 | -0.0005 | 0.718 | 1.4902 | 2.7214
26.4215 | 291.5743 | -194.3181 | 601.3689 | 0 | 0.7163 | 1.4774 | 2.7102
26.4723 | 291.8664 | -191.2198 | 598.2706 | 0 | 0.717 | 1.4698 | 2.7077
26.522 | 291.6908 | -197.9718 | 605.0226 | 0 | 0.7166 | 1.4864 | 2.701
26.5664 | 291.2815 | -207.9391 | 614.9899 | 0.0005 | 0.7156 | 1.5108 | 2.6927
26.6203 | 291.749 | -203.6131 | 610.6639 | 0.0005 | 0.7167 | 1.5002 | 2.6916
26.6732 | 291.8657 | -200.6609 | 607.7117 | 0.0005 | 0.717 | 1.493 | 2.6873
26.7256 | 292.0702 | -213.0542 | 620.1051 | 0 | 0.7175 | 1.5234 | 2.684
26.7737 | 293.1515 | -213.8142 | 620.865 | 0 | 0.7202 | 1.5253 | 2.6891
26.8245 | 293.2683 | -212.1189 | 619.1697 | 0.0005 | 0.7205 | 1.5211 | 2.685
26.872 | 292.8589 | -204.6946 | 611.7454 | 0 | 0.7195 | 1.5029 | 2.6765
26.9249 | 293.0926 | -206.3314 | 613.3823 | 0.0005 | 0.72 | 1.5069 | 2.6734
26.9757 | 292.5371 | -206.3899 | 613.4407 | 0 | 0.7187 | 1.507 | 2.6633
27.0249 | 292.9169 | -206.3314 | 613.3823 | 0 | 0.7196 | 1.5069 | 2.6619
27.0762 | 292.4783 | -204.8992 | 611.95 | 0.0005 | 0.7185 | 1.5034 | 2.6529
27.1238 | 291.5721 | -196.6857 | 603.7365 | 0 | 0.7163 | 1.4832 | 2.64
27.1745 | 291.5719 | -193.6458 | 600.6966 | 0 | 0.7163 | 1.4757 | 2.6351
27.2274 | 290.6072 | -193.5874 | 600.6382 | 0 | 0.7139 | 1.4756 | 2.6213
27.2766 | 291.0747 | -201.5378 | 608.5886 | 0.0005 | 0.7151 | 1.4951 | 2.6208
27.3242 | 290.227 | -196.9488 | 603.9996 | 0 | 0.713 | 1.4838 | 2.6086
27.377 | 290.7822 | -197.621 | 604.6719 | 0 | 0.7144 | 1.4855 | 2.6085
27.4278 | 290.519 | -197.0949 | 604.1457 | 0 | 0.7137 | 1.4842 | 2.6013
27.4775 | 290.665 | -202.4147 | 609.4655 | 0 | 0.7141 | 1.4973 | 2.5979
27.5251 | 290.4603 | -192.7105 | 599.7613 | 0 | 0.7136 | 1.4734 | 2.5916
27.5759 | 290.4017 | -199.5794 | 606.6302 | 0 | 0.7134 | 1.4903 | 2.5863
27.6272 | 290.0508 | -198.6441 | 605.6949 | 0 | 0.7126 | 1.488 | 2.5784
27.6763 | 290.2845 | -192.8274 | 599.8782 | 0 | 0.7131 | 1.4737 | 2.5759
27.7287 | 290.6644 | -200.2517 | 607.3025 | 0 | 0.7141 | 1.492 | 2.5744
27.78 | 289.9335 | -196.7442 | 603.795 | 0 | 0.7123 | 1.4833 | 2.5632
27.826 | 290.4011 | -205.5715 | 612.6223 | 0 | 0.7134 | 1.505 | 2.5631
27.8783 | 290.3425 | -203.35 | 610.4009 | 0.0005 | 0.7133 | 1.4996 | 2.5578
27.9243 | 290.6055 | -205.0453 | 612.0962 | 0 | 0.7139 | 1.5037 | 2.5559
27.9772 | 290.8976 | -210.4236 | 617.4744 | 0.0005 | 0.7146 | 1.5169 | 2.5536
28.028 | 290.8391 | -206.7407 | 613.7915 | 0 | 0.7145 | 1.5079 | 2.5484
28.0793 | 291.1312 | -207.9391 | 614.9899 | 0 | 0.7152 | 1.5108 | 2.5463
28.13 | 290.8388 | -202.0055 | 609.0563 | 0 | 0.7145 | 1.4963 | 2.5392
28.1792 | 290.8387 | -195.8673 | 602.9181 | 0.0005 | 0.7145 | 1.4812 | 2.5348
28.2305 | 290.0494 | -193.032 | 600.0828 | 0 | 0.7126 | 1.4742 | 2.5233
28.2797 | 290.1663 | -196.218 | 603.2688 | 0 | 0.7129 | 1.482 | 2.5199
28.331 | 289.7862 | -196.0134 | 603.0642 | 0 | 0.7119 | 1.4815 | 2.5121
28.3802 | 289.9907 | -198.761 | 605.8118 | 0 | 0.7124 | 1.4883 | 2.5095
28.4293 | 289.4937 | -191.5413 | 598.5921 | 0 | 0.7112 | 1.4706 | 2.5008
28.4806 | 289.1136 | -193.9966 | 601.0474 | 0 | 0.7103 | 1.4766 | 2.4931
28.5314 | 289.9319 | -203.9639 | 611.0147 | 0 | 0.7123 | 1.5011 | 2.4957
28.5822 | 289.8734 | -197.2995 | 604.3503 | 0.0005 | 0.7121 | 1.4847 | 2.4907
28.6319 | 289.7272 | -203.9639 | 611.0147 | 0 | 0.7118 | 1.5011 | 2.4852
28.6826 | 290.224 | -210.1605 | 617.2113 | 0 | 0.713 | 1.5163 | 2.485
28.7334 | 290.5162 | -205.7176 | 612.7685 | 0 | 0.7137 | 1.5054 | 2.4831
28.7831 | 290.8376 | -212.7327 | 619.7835 | 0.0005 | 0.7145 | 1.5226 | 2.4816
28.8307 | 290.1068 | -205.1038 | 612.1546 | 0 | 0.7127 | 1.5039 | 2.4713
28.8852 | 290.779 | -206.916 | 613.9669 | 0 | 0.7144 | 1.5083 | 2.4723
28.9343 | 290.0482 | -199.8425 | 606.8933 | 0 | 0.7126 | 1.491 | 2.4619
28.9835 | 289.0543 | -198.2933 | 605.3441 | 0 | 0.7101 | 1.4871 | 2.4493
29.0348 | 289.3758 | -196.3349 | 603.3858 | 0 | 0.7109 | 1.4823 | 2.4477
29.084 | 288.0896 | -182.6555 | 589.7063 | -0.0005 | 0.7077 | 1.4487 | 2.4327
29.1332 | 288.2064 | -190.7521 | 597.8029 | 0 | 0.708 | 1.4686 | 2.4296
29.1844 | 287.8556 | -190.5475 | 597.5983 | 0 | 0.7072 | 1.4681 | 2.4223
29.2336 | 288.4694 | -196.3349 | 603.3858 | 0 | 0.7087 | 1.4823 | 2.4234
29.2844 | 287.797 | -195.7503 | 602.8012 | 0 | 0.707 | 1.4809 | 2.4136
29.3341 | 288.2646 | -194.7273 | 601.7781 | 0 | 0.7082 | 1.4784 | 2.4134
29.3833 | 287.6508 | -200.9824 | 608.0333 | 0 | 0.7067 | 1.4938 | 2.4042
29.4372 | 287.9138 | -193.1781 | 600.229 | 0 | 0.7073 | 1.4746 | 2.402
29.4853 | 287.5337 | -180.9602 | 588.011 | 0.0005 | 0.7064 | 1.4446 | 2.3949
29.5361 | 287.5921 | -194.1135 | 601.1643 | 0 | 0.7065 | 1.4769 | 2.3913
29.5869 | 287.9136 | -200.6609 | 607.7117 | 0 | 0.7073 | 1.493 | 2.3899
29.6366 | 287.592 | -190.6059 | 597.6568 | 0 | 0.7065 | 1.4683 | 2.3832
29.6857 | 287.7089 | -196.6857 | 603.7365 | 0 | 0.7068 | 1.4832 | 2.3802
29.7402 | 287.9134 | -190.2844 | 597.3352 | -0.0005 | 0.7073 | 1.4675 | 2.3776
29.7878 | 287.1242 | -182.0417 | 589.0925 | 0.0011 | 0.7054 | 1.4472 | 2.3673
29.837 | 287.4749 | -198.0303 | 605.0811 | 0 | 0.7062 | 1.4865 | 2.3662
29.8899 | 287.0657 | -195.0488 | 602.0997 | 0 | 0.7052 | 1.4792 | 2.3587
29.939 | 287.5917 | -199.4333 | 606.4841 | 0 | 0.7065 | 1.4899 | 2.3591
29.9866 | 286.5102 | -192.4182 | 599.469 | 0 | 0.7039 | 1.4727 | 2.3465
30.0395 | 287.1825 | -193.7043 | 600.7551 | 0 | 0.7055 | 1.4759 | 2.3479