## GENERAL
TEST IDENTIFICATION
Borehole: | TNW054-BH
Sample: | 19WAXA
Depth: | 16.57 | [m]
Test number: | CAUc26
VISUAL DESCRIPTION
Firm extremely high strength grey silty CLAY
GENERAL
Date test started: | 07/10/2020
Type of sample: | Undisturbed
Type of drains fitted: | Radial (spiral) & one end only
INITIAL
Diameter | 72.53 | [mm]
Length | 137.42 | [mm]
Water content | 27.16201 | [%]
Bulk density | 2.045816 | [Mg/m³]
Dry density | 1.608826 | [Mg/m³]
Void ratio | 0.6782424 | [-]
Degree of saturation | 100 | [%]
Assumed particle density | 2.7 | [Mg/m³]
Torvane | - | [kPa]
Pocket penetrometer | - | [kPa]
SATURATION
Pressure increments applied | 100 | [kPa]
Differential pressure used | N/A | [kPa]
Cell pressure | 602 | [kPa]
Base PWP | 598 | [kPa]
Mid height PWP | - | [kPa]
B value achieved | 1 | [-]
CONSOLIDATION: ISOTROPIC
Cell pressure | 602.015753 | [kPa]
Back pressure | 400 | [kPa]
Base PWP | 400.337157 | [kPa]
Mid height PWP | - | [kPa]
Effective radial pressure | 201.678596 | [kPa]
Effective axial pressure | 201.678596 | [kPa]
Deviator stress | 0 | [kPa]
Volumetirc strain | 3.997581 | [%]
External axial strain | 1.052517 | [%]
Local axial strain | - | [%]
Local radial strain | - | [%]
Water content | 24.67723 | [%]
Bulk density | 2.089364 | [Mg/m³]
Dry density | 1.675818 | [Mg/m³]
Void ratio | 0.6111533 | [-]
Degree of saturation | 100 | [%]
CONSOLIDATION: ANISOTROPIC
Cell pressure | 602 | [kPa]
Back pressure | 400 | [kPa]
Base PWP | 400 | [kPa]
Mid height PWP | - | [kPa]
Effective radial pressure | 202 | [kPa]
Effective axial pressure | 165.7567 | [kPa]
Deviator stress | -36.24329 | [kPa]
Volumetric strain | 4.303507 | [%]
External axial strain | 0.9916335 | [%]
Local axial strain | - | [%]
Local radial strain | - | [%]
Water content | 24.5939 | [%]
Bulk density | 2.090887 | [Mg/m³]
Dry density | 1.678162 | [Mg/m³]
Void ratio | 0.6089034 | [-]
Degree of saturation | 100 | [%]
SHEARING STAGE
Initial effective radial pressure | 202.11307 | [kPa]
Initial effective axial pressure | 165.6364 | [kPa]
Rate of strain | 0.3354725 | [%/hour]
At peak deviator stress
Corrected deviator stress | 906.8208 | [kPa]
Membrane correction applied | 1.84608 | [kPa]
Drain correction applied | 0 | [kPa]
External axial strain | 20.19426 | [%]
Local axial strain | - | [%]
Local radial strain | - | [%]
Excess base PWP | -200.676482 | [kPa]
Excess mid height PWP | - | [kPa]
Effective radial pressure | 403.004693 | [kPa]
Effective axial pressure | 1309.826 | [kPa]
Principal effective stress ratio | 3.25015 | [-]
e50 | 5.484872 | [%]
Secant modulus (E50) at e50 | 8599.085 | [kPa]
At peak principal effective stress ratio
Corrected deviator stress | 427.1659 | [kPa]
Membrane correction applied | 0.670543 | [kPa]
Drain correction applied | 0 | [kPa]
External axial strain | 5.484872 | [%]
Local axial strain | - | [%]
Local radial strain | - | [%]
Excess base PWP | 59.003188 | [kPa]
Excess mid height PWP | - | [kPa]
Effective radial pressure | 143.426039 | [kPa]
Effective axial pressure | 570.5919 | [kPa]
Principal effective stress ratio | 3.978301 | [-]
At 10% external axial strain
Corrected deviator stress | 688.0795 | [kPa]
Membrane correction applied | 1.125344 | [kPa]
Drain correction applied | 0 | [kPa]
External axial strain | 9.972442 | [%]
Local axial strain | - | [%]
Local radial strain | - | [%]
Excess base PWP | -52.131235 | [kPa]
Excess mid height PWP | - | [kPa]
Effective radial pressure | 254.70434 | [kPa]
Effective axial pressure | 942.7839 | [kPa]
Principal effective stress ratio | 3.701483 | [-]

## SATURATION
SATURATION
Time | Base pore-water pressure | Cell pressure
[hours] | [kPa] | [kPa]
0 | 0 | 0
0.3333 | 380 | 402
17.3333 | 395 | 402
17.3333 | 497 | 502
22.6667 | 498 | 502
22.6667 | 598 | 602
| 598 | 602

## CONSOLIDATION - 1
ISOTROPIC CONSOLIDATION
Square root time | Volumetric strain | External axial strain | Effective axial stress | s' | t | p' | q
[minutes] 0.5 | [%] | [%] | [kPa] | [kPa] | [kPa] | [kPa] | [kPa]
0 | 0 | 0 | 3.9782 | 3.9782 | 0 | 3.9782 | 0
0.5 | 0.1801 | 0.0014 | 7.636 | 7.636 | 0 | 7.636 | 0
1 | 0.3705 | 0.1288 | 14.8822 | 14.8822 | 0 | 14.8822 | 0
1.5 | 0.5896 | 0.1992 | 25.3779 | 25.3779 | 0 | 25.3779 | 0
2 | 0.834 | 0.2606 | 35.2713 | 35.2713 | 0 | 35.2713 | 0
2.5 | 1.0855 | 0.3096 | 45.4592 | 45.4592 | 0 | 45.4592 | 0
3 | 1.3504 | 0.3724 | 54.2141 | 54.2141 | 0 | 54.2141 | 0
3.5 | 1.6168 | 0.4308 | 64.5299 | 64.5299 | 0 | 64.5299 | 0
4 | 1.8811 | 0.4906 | 75.5506 | 75.5506 | 0 | 75.5506 | 0
5 | 2.368 | 0.6107 | 99.7289 | 99.7289 | 0 | 99.7289 | 0
6 | 2.7835 | 0.7174 | 123.9101 | 123.9101 | 0 | 123.9101 | 0
7 | 3.1037 | 0.8024 | 146.6114 | 146.6114 | 0 | 146.6114 | 0
8 | 3.3355 | 0.8681 | 163.9907 | 163.9907 | 0 | 163.9907 | 0
9 | 3.4948 | 0.9114 | 177.3196 | 177.3196 | 0 | 177.3196 | 0
10 | 3.6011 | 0.9417 | 184.9636 | 184.9636 | 0 | 184.9636 | 0
11 | 3.6741 | 0.962 | 190.3541 | 190.3541 | 0 | 190.3541 | 0
12 | 3.7243 | 0.9775 | 192.9329 | 192.9329 | 0 | 192.9329 | 0
14 | 3.7903 | 0.9961 | 195.9993 | 195.9993 | 0 | 195.9993 | 0
16 | 3.8321 | 1.0073 | 197.3305 | 197.3305 | 0 | 197.3305 | 0
18 | 3.8631 | 1.0155 | 198.0175 | 198.0175 | 0 | 198.0175 | 0
20 | 3.887 | 1.0219 | 198.3082 | 198.3082 | 0 | 198.3082 | 0
25 | 3.9289 | 1.0326 | 198.903 | 198.903 | 0 | 198.903 | 0
30 | 3.9601 | 1.04 | 198.9767 | 198.9767 | 0 | 198.9767 | 0
35 | 3.9942 | 1.0518 | 201.5536 | 201.5536 | 0 | 201.5536 | 0
35.7895 | 3.9976 | 1.0525 | 201.6786 | 201.6786 | 0 | 201.6786 | 0

## CONSOLIDATION - 2
ANISOTROPIC CONSOLIDATION
Square root time | Volumetric strain | External axial strain | Effective axial stress | s' | t | p' | q
[minutes] 0.5 | [%] | [%] | [kPa] | [kPa] | [kPa] | [kPa] | [kPa]
35.7895 | 3.9976 | 1.0499 | 201.999 | 201.999 | 0 | 201.999 | 0
63.022 | 4.2044 | 1.028 | 185.0262 | 193.5131 | -8.4869 | 196.3421 | -16.9738
81.2513 | 4.265 | 1.0062 | 168.7739 | 185.3869 | -16.6131 | 190.9246 | -33.2261
89.8987 | 4.3035 | 0.9916 | 165.7567 | 183.8784 | -18.1216 | 189.9189 | -36.2433

## SHEARING
SHEARING STAGE
Axial strain | q | Excess pore-water pressure | p' | E | s' | t
[%] | [kPa] | [kPa] | [kPa] | [MPa] | [kPa] | [kPa]
0 | -36.4767 | 0 | 189.9542 |  | 183.8747 | -18.2384
0.1247 | 88.0679 | 51.5098 | 179.8003 | 99.9012 | 194.4782 | 44.034
0.2493 | 119.5892 | 73.4898 | 168.6358 | 62.59 | 188.5674 | 59.7946
0.3741 | 137.6221 | 86.6091 | 161.6275 | 46.5387 | 184.5645 | 68.8111
0.4986 | 150.2843 | 94.8597 | 157.3724 | 37.4535 | 182.4198 | 75.1421
0.6233 | 160.8056 | 100.7604 | 155.2868 | 31.6521 | 182.0877 | 80.4028
0.748 | 169.4161 | 104.4999 | 154.27 | 27.526 | 182.506 | 84.7081
0.8726 | 177.0894 | 107.3269 | 154.0814 | 24.4741 | 183.5963 | 88.5447
0.9973 | 184.4907 | 109.0969 | 154.5808 | 22.1571 | 185.3292 | 92.2453
1.122 | 191.7206 | 110.4344 | 155.6931 | 20.3382 | 187.6465 | 95.8603
1.2466 | 198.4986 | 111.1983 | 157.0959 | 18.8493 | 190.179 | 99.2493
1.3713 | 205.1016 | 111.9853 | 158.9307 | 17.6171 | 193.1143 | 102.5508
1.4959 | 212.0976 | 111.7848 | 161.0719 | 16.617 | 196.4215 | 106.0488
1.6207 | 218.3118 | 111.293 | 163.296 | 15.721 | 199.6813 | 109.1559
1.7453 | 224.5453 | 111.0059 | 165.6778 | 14.9561 | 203.102 | 112.2726
1.87 | 230.7733 | 110.4618 | 168.4913 | 14.2916 | 206.9535 | 115.3867
1.9946 | 237.0419 | 110.0004 | 171.3054 | 13.7127 | 210.8124 | 118.521
2.1192 | 243.4551 | 109.1317 | 174.2504 | 13.2092 | 214.8263 | 121.7276
2.244 | 249.6832 | 108.2573 | 177.0921 | 12.7525 | 218.7059 | 124.8416
2.3685 | 255.8458 | 107.2366 | 180.3092 | 12.3423 | 222.9502 | 127.9229
2.4931 | 262.2872 | 106.2253 | 183.4709 | 11.9835 | 227.1855 | 131.1436
2.6178 | 268.6462 | 104.9584 | 186.866 | 11.6555 | 231.6403 | 134.3231
2.7425 | 275.0281 | 103.4275 | 190.0005 | 11.3586 | 235.8385 | 137.514
2.8672 | 281.3588 | 102.3657 | 193.3962 | 11.0854 | 240.2893 | 140.6794
2.9919 | 287.6677 | 100.5523 | 197.1253 | 10.8342 | 245.07 | 143.8338
2.9919 | 287.6677 | 100.5523 | 197.1253 | 10.8342 | 245.07 | 143.8338
3.2411 | 300.3025 | 97.5781 | 204.3348 | 10.3909 | 254.3853 | 150.1513
3.4904 | 313.507 | 93.9916 | 212.6877 | 10.0271 | 264.9389 | 156.7535
3.7398 | 327.0181 | 90.6579 | 220.9158 | 9.7198 | 275.4188 | 163.509
3.9891 | 340.6692 | 86.5699 | 229.3084 | 9.4545 | 286.0866 | 170.3346
4.2383 | 354.4299 | 82.7072 | 238.0498 | 9.2231 | 297.1215 | 177.2149
4.4876 | 368.4985 | 78.2458 | 247.1122 | 9.0243 | 308.5286 | 184.2492
4.737 | 382.7697 | 73.986 | 256.3253 | 8.8504 | 320.1202 | 191.3848
4.9863 | 397.1942 | 68.958 | 265.7992 | 8.6972 | 331.9983 | 198.5971
5.2356 | 412.1247 | 64.0682 | 275.7896 | 8.5682 | 344.4771 | 206.0624
5.4849 | 427.1659 | 59.0032 | 285.8147 | 8.4531 | 357.009 | 213.583
5.7342 | 441.9278 | 53.7789 | 296.4522 | 8.3431 | 370.1068 | 220.9639
5.9835 | 456.9087 | 48.0071 | 306.6819 | 8.2457 | 382.8333 | 228.4544
6.2329 | 471.8306 | 42.6848 | 317.2754 | 8.1552 | 395.9138 | 235.9153
6.4822 | 486.7816 | 37.1959 | 327.8842 | 8.0723 | 409.0145 | 243.3908
6.7314 | 502.2945 | 31.4049 | 338.7564 | 8.0039 | 422.4721 | 251.1472
6.9807 | 517.7211 | 25.402 | 350.0368 | 7.939 | 436.3236 | 258.8606
7.23 | 532.7999 | 19.4162 | 360.8111 | 7.8738 | 449.6111 | 266.3999
7.4794 | 548.101 | 13.2073 | 371.7963 | 7.8158 | 463.1465 | 274.0505
7.7286 | 563.1528 | 7.143 | 382.8436 | 7.7585 | 476.7024 | 281.5764
7.978 | 578.2306 | 1.0653 | 394.4821 | 7.705 | 490.8539 | 289.1153
8.2273 | 592.5146 | -5.5383 | 405.5046 | 7.6451 | 504.257 | 296.2573
8.4766 | 607.42 | -12.2082 | 417.1856 | 7.5962 | 518.4223 | 303.71
8.7259 | 621.8775 | -18.6232 | 428.399 | 7.5448 | 532.0452 | 310.9388
8.9753 | 636.2966 | -25.2946 | 440.0174 | 7.4959 | 546.0668 | 318.1483
9.2246 | 650.558 | -31.8363 | 451.4222 | 7.4479 | 559.8486 | 325.279
9.4738 | 663.7845 | -38.3856 | 462.4072 | 7.3915 | 573.0379 | 331.8923
9.7232 | 676.4193 | -45.1328 | 473.3724 | 7.3319 | 586.109 | 338.2097
9.9724 | 688.0795 | -52.1312 | 484.0642 | 7.2656 | 598.7441 | 344.0398
10.2218 | 697.3556 | -58.2963 | 492.963 | 7.1791 | 609.1889 | 348.6778
10.4711 | 704.0117 | -64.3447 | 501.39 | 7.0717 | 618.7253 | 352.0059
10.7204 | 706.1916 | -68.955 | 506.9603 | 6.9276 | 624.6589 | 353.0958
10.9698 | 707.0942 | -73.225 | 511.3224 | 6.7784 | 629.1714 | 353.5471
11.2191 | 712.2105 | -76.7534 | 516.7858 | 6.6733 | 635.4876 | 356.1053
11.4683 | 717.5544 | -80.276 | 522.1842 | 6.5749 | 641.7766 | 358.7772
11.7176 | 723.8661 | -83.2589 | 527.196 | 6.4889 | 647.8403 | 361.933
11.967 | 730.2038 | -86.5653 | 532.8012 | 6.4066 | 654.5019 | 365.1019
12.2163 | 737.3164 | -90.1913 | 538.4044 | 6.3341 | 661.2904 | 368.6582
12.4656 | 743.7839 | -94.4198 | 545.0338 | 6.2593 | 668.9978 | 371.892
12.7149 | 750.045 | -98.1197 | 550.6525 | 6.1858 | 675.66 | 375.0225
12.9643 | 757.7356 | -102.0286 | 557.3065 | 6.1262 | 683.5957 | 378.8678
13.2138 | 764.8154 | -105.834 | 563.3342 | 6.0641 | 690.8035 | 382.4077
13.4628 | 772.5173 | -109.8902 | 570.0753 | 6.0091 | 698.8282 | 386.2587
13.7122 | 778.4709 | -113.7391 | 576.0654 | 5.9432 | 705.8105 | 389.2355
13.9615 | 784.5254 | -117.8493 | 582.146 | 5.8805 | 712.9002 | 392.2627
14.2109 | 792.0853 | -121.3289 | 587.9947 | 5.8305 | 720.0089 | 396.0426
14.4604 | 798.629 | -125.2485 | 594.2399 | 5.7751 | 727.3447 | 399.3145
14.7094 | 802.7762 | -128.6844 | 598.8908 | 5.7056 | 732.6868 | 401.3881
14.9588 | 810.1741 | -132.7116 | 605.4986 | 5.6599 | 740.5276 | 405.087
15.2083 | 815.6531 | -136.2849 | 610.9494 | 5.6031 | 746.8916 | 407.8265
15.4574 | 820.3848 | -139.9944 | 616.1583 | 5.5434 | 752.8891 | 410.1924
15.7069 | 826.3232 | -143.5645 | 621.3006 | 5.4931 | 759.0211 | 413.1616
15.9559 | 832.1613 | -146.8084 | 626.7539 | 5.444 | 765.4475 | 416.0807
16.2053 | 838.0803 | -150.5022 | 632.2881 | 5.3967 | 771.9681 | 419.0401
16.4547 | 842.75 | -154.1582 | 637.3807 | 5.3433 | 777.839 | 421.375
16.7039 | 847.8524 | -157.7468 | 642.647 | 5.2941 | 783.9558 | 423.9262
16.9531 | 852.4888 | -161.1966 | 647.8931 | 5.2437 | 789.9746 | 426.2444
17.2027 | 857.0318 | -164.761 | 652.6284 | 5.194 | 795.467 | 428.5159
17.4519 | 861.8256 | -167.9977 | 658.0075 | 5.1473 | 801.6451 | 430.9128
17.7011 | 866.8335 | -171.1911 | 662.3937 | 5.1031 | 806.8659 | 433.4168
17.9504 | 870.3717 | -174.4652 | 666.857 | 5.052 | 811.9189 | 435.1858
18.1999 | 874.9977 | -177.5568 | 671.6901 | 5.0081 | 817.523 | 437.4989
18.4491 | 879.6723 | -180.7423 | 676.2145 | 4.9658 | 822.8265 | 439.8361
18.6985 | 884.3703 | -183.998 | 681.3596 | 4.9247 | 828.7546 | 442.1852
18.9479 | 888.3288 | -187.0061 | 685.5834 | 4.8808 | 833.6382 | 444.1644
19.1971 | 892.2917 | -189.9943 | 690.0457 | 4.8381 | 838.7609 | 446.1458
19.4463 | 896.2078 | -193.0846 | 694.4013 | 4.7962 | 843.7693 | 448.1039
19.6956 | 899.6246 | -195.8505 | 698.0628 | 4.7528 | 848.0002 | 449.8123
19.9449 | 902.9983 | -198.4437 | 701.842 | 4.7104 | 852.3417 | 451.4991
20.1943 | 906.8208 | -200.6765 | 705.2783 | 4.6711 | 856.4151 | 453.4104