## GENERAL
TEST IDENTIFICATION
Borehole: | TNW056-BH
Sample: | 53WAXC
Depth: | 44.9 | [m]
Test number: | CAUc10
VISUAL DESCRIPTION
Very stiff sandy gravelly CLAY. Gravel is medium
GENERAL
Date test started: | 09/10/2020
Type of sample: | Undisturbed
Type of drains fitted: | Radial (spiral) & one end only
INITIAL
Diameter | 72.53 | [mm]
Length | 138.5 | [mm]
Water content | 12.77275 | [%]
Bulk density | 2.254403 | [Mg/m³]
Dry density | 1.999067 | [Mg/m³]
Void ratio | 0.35063 | [-]
Degree of saturation | 98.35559 | [%]
Assumed particle density | 2.7 | [Mg/m³]
Torvane | - | [kPa]
Pocket penetrometer | 300 | [kPa]
SATURATION
Pressure increments applied | 100 | [kPa]
Differential pressure used | N/A | [kPa]
Cell pressure | 659 | [kPa]
Base PWP | 652 | [kPa]
Mid height PWP | - | [kPa]
B value achieved | 0.98 | [-]
CONSOLIDATION: ISOTROPIC
Cell pressure | 959.274237 | [kPa]
Back pressure | 600 | [kPa]
Base PWP | 600 | [kPa]
Mid height PWP | - | [kPa]
Effective radial pressure | 359.274237 | [kPa]
Effective axial pressure | 359.274237 | [kPa]
Deviator stress | 0 | [kPa]
Volumetirc strain | 1.531982 | [%]
External axial strain | 0.4246628 | [%]
Local axial strain | - | [%]
Local radial strain | - | [%]
Water content | 12.21995 | [%]
Bulk density | 2.278254 | [Mg/m³]
Dry density | 2.030169 | [Mg/m³]
Void ratio | 0.3299386 | [-]
Degree of saturation | 100 | [%]
CONSOLIDATION: ANISOTROPIC
Cell pressure | 959 | [kPa]
Back pressure | 600 | [kPa]
Base PWP | 600 | [kPa]
Mid height PWP | - | [kPa]
Effective radial pressure | 359 | [kPa]
Effective axial pressure | 449.293 | [kPa]
Deviator stress | 90.29298 | [kPa]
Volumetric strain | 2.027166 | [%]
External axial strain | 0.6822852 | [%]
Local axial strain | - | [%]
Local radial strain | - | [%]
Water content | 11.96993 | [%]
Bulk density | 2.284776 | [Mg/m³]
Dry density | 2.040526 | [Mg/m³]
Void ratio | 0.3231882 | [-]
Degree of saturation | 100 | [%]
SHEARING STAGE
Initial effective radial pressure | 358.735987 | [kPa]
Initial effective axial pressure | 448.6143 | [kPa]
Rate of strain | 0.3345246 | [%/hour]
At peak deviator stress
Corrected deviator stress | 1386.417 | [kPa]
Membrane correction applied | 1.621651 | [kPa]
Drain correction applied | 0 | [kPa]
External axial strain | 20.23245 | [%]
Local axial strain | - | [%]
Local radial strain | - | [%]
Excess base PWP | -233.95749 | [kPa]
Excess mid height PWP | - | [kPa]
Effective radial pressure | 592.539828 | [kPa]
Effective axial pressure | 1978.956 | [kPa]
Principal effective stress ratio | 3.339786 | [-]
e50 | 7.493627 | [%]
Secant modulus (E50) at e50 | 8650.94 | [kPa]
At peak principal effective stress ratio
Corrected deviator stress | 686.6188 | [kPa]
Membrane correction applied | 0.7309292 | [kPa]
Drain correction applied | 0 | [kPa]
External axial strain | 6.994178 | [%]
Local axial strain | - | [%]
Local radial strain | - | [%]
Excess base PWP | 114.489382 | [kPa]
Excess mid height PWP | - | [kPa]
Effective radial pressure | 245.442731 | [kPa]
Effective axial pressure | 932.0615 | [kPa]
Principal effective stress ratio | 3.79747 | [-]
At 10% external axial strain
Corrected deviator stress | 920.3902 | [kPa]
Membrane correction applied | 0.9890567 | [kPa]
Drain correction applied | 0 | [kPa]
External axial strain | 9.991324 | [%]
Local axial strain | - | [%]
Local radial strain | - | [%]
Excess base PWP | 26.761095 | [kPa]
Excess mid height PWP | - | [kPa]
Effective radial pressure | 333.234797 | [kPa]
Effective axial pressure | 1253.625 | [kPa]
Principal effective stress ratio | 3.761987 | [-]

## SATURATION
SATURATION
Time | Base pore-water pressure | Cell pressure
[hours] | [kPa] | [kPa]
0 | 0 | 0
0.1667 | 422 | 459
26.75 | 456 | 459
26.75 | 554 | 559
70.5833 | 554 | 559
70.5833 | 652 | 659
95.0833 | 650 | 659

## CONSOLIDATION - 1
ISOTROPIC CONSOLIDATION
Square root time | Volumetric strain | External axial strain | Effective axial stress | s' | t | p' | q
[minutes] 0.5 | [%] | [%] | [kPa] | [kPa] | [kPa] | [kPa] | [kPa]
0 | 0 | 0 | 18.8993 | 18.8993 | 0 | 18.8993 | 0
0.5 | 0.11 | 0.0569 | 18.4216 | 18.4216 | 0 | 18.4216 | 0
1 | 0.1884 | 0.1139 | 23.625 | 23.625 | 0 | 23.625 | 0
1.5 | 0.2561 | 0.1183 | 32.2807 | 32.2807 | 0 | 32.2807 | 0
2 | 0.3252 | 0.1302 | 41.3585 | 41.3585 | 0 | 41.3585 | 0
2.5 | 0.3959 | 0.1453 | 51.0745 | 51.0745 | 0 | 51.0745 | 0
3 | 0.4668 | 0.1624 | 62.0549 | 62.0549 | 0 | 62.0549 | 0
3.5 | 0.5376 | 0.1784 | 73.1674 | 73.1674 | 0 | 73.1674 | 0
4 | 0.6072 | 0.1936 | 86.7368 | 86.7368 | 0 | 86.7368 | 0
5 | 0.7408 | 0.2226 | 119.7462 | 119.7462 | 0 | 119.7462 | 0
6 | 0.8608 | 0.2558 | 160.9331 | 160.9331 | 0 | 160.9331 | 0
7 | 0.9628 | 0.2854 | 201.6983 | 201.6983 | 0 | 201.6983 | 0
8 | 1.0466 | 0.3165 | 237.2365 | 237.2365 | 0 | 237.2365 | 0
9 | 1.1153 | 0.3319 | 264.7727 | 264.7727 | 0 | 264.7727 | 0
10 | 1.1708 | 0.3483 | 286.6112 | 286.6112 | 0 | 286.6112 | 0
11 | 1.2154 | 0.362 | 303.203 | 303.203 | 0 | 303.203 | 0
12 | 1.2525 | 0.3727 | 315.4788 | 315.4788 | 0 | 315.4788 | 0
14 | 1.308 | 0.3893 | 332.5582 | 332.5582 | 0 | 332.5582 | 0
16 | 1.3464 | 0.4 | 342.7207 | 342.7207 | 0 | 342.7207 | 0
18 | 1.3753 | 0.4086 | 347.346 | 347.346 | 0 | 347.346 | 0
20 | 1.3988 | 0.4147 | 350.5048 | 350.5048 | 0 | 350.5048 | 0
25 | 1.4445 | 0.4234 | 352.9001 | 352.9001 | 0 | 352.9001 | 0
30 | 1.4781 | 0.4247 | 354.347 | 354.347 | 0 | 354.347 | 0
35 | 1.5127 | 0.424 | 356.6042 | 356.6042 | 0 | 356.6042 | 0
37.987 | 1.532 | 0.4247 | 359.2742 | 359.2742 | 0 | 359.2742 | 0

## CONSOLIDATION - 2
ANISOTROPIC CONSOLIDATION
Square root time | Volumetric strain | External axial strain | Effective axial stress | s' | t | p' | q
[minutes] 0.5 | [%] | [%] | [kPa] | [kPa] | [kPa] | [kPa] | [kPa]
37.987 | 1.5196 | 0.4224 | 359 | 359 | 0 | 359 | 0
63.7653 | 1.6669 | 0.4729 | 394.7688 | 376.8844 | 17.8844 | 370.9229 | 35.7688
74.3036 | 1.7876 | 0.5956 | 431.0257 | 395.0129 | 36.0129 | 383.0086 | 72.0257
83.3128 | 1.9668 | 0.6678 | 444.8369 | 401.9185 | 42.9185 | 387.6123 | 85.8369
108.2637 | 2.0272 | 0.6823 | 449.293 | 404.1465 | 45.1465 | 389.0977 | 90.293

## SHEARING
SHEARING STAGE
Axial strain | q | Excess pore-water pressure | p' | E | s' | t
[%] | [kPa] | [kPa] | [kPa] | [MPa] | [kPa] | [kPa]
0 | 89.8783 | 0 | 388.6954 |  | 403.6751 | 44.9391
0.1249 | 214.1151 | 57.8259 | 372.0682 | 99.453 | 407.754 | 107.0576
0.25 | 243.1641 | 105.1502 | 334.4862 | 61.3052 | 375.0135 | 121.582
0.3747 | 257.164 | 138.0254 | 306.3939 | 44.6404 | 349.2545 | 128.582
0.4996 | 265.884 | 160.4108 | 287.0221 | 35.2306 | 331.3361 | 132.942
0.6245 | 272.2109 | 175.9918 | 273.6065 | 29.1984 | 318.975 | 136.1054
0.7494 | 278.069 | 187.3621 | 264.2209 | 25.1111 | 310.5657 | 139.0345
0.8743 | 283.2928 | 194.1929 | 258.9919 | 22.1232 | 306.2074 | 141.6464
0.9992 | 288.7377 | 199.6041 | 255.5068 | 19.9018 | 303.6297 | 144.3689
1.1241 | 294.5856 | 204.823 | 252.4478 | 18.2113 | 301.5454 | 147.2928
1.249 | 300.1654 | 208.6949 | 250.6227 | 16.8371 | 300.6503 | 150.0827
1.3739 | 306.4278 | 210.9756 | 250.2684 | 15.7615 | 301.3397 | 153.2139
1.4989 | 312.4507 | 212.2397 | 250.9691 | 14.849 | 303.0442 | 156.2254
1.6237 | 318.7998 | 213.3352 | 252.1411 | 14.099 | 305.2744 | 159.3999
1.7486 | 324.9876 | 213.6419 | 253.6738 | 13.4458 | 307.8384 | 162.4938
1.8734 | 331.8212 | 213.27 | 256.085 | 12.9148 | 311.3885 | 165.9106
1.9983 | 338.8375 | 213.9839 | 257.9177 | 12.4585 | 314.3907 | 169.4188
2.1233 | 345.6574 | 213.23 | 260.6812 | 12.0465 | 318.2907 | 172.8287
2.2481 | 352.6258 | 212.4814 | 264.0907 | 11.6877 | 322.8617 | 176.3129
2.3731 | 360.0781 | 211.3933 | 267.702 | 11.3861 | 327.715 | 180.039
2.498 | 367.5474 | 210.0171 | 271.3614 | 11.1157 | 332.6193 | 183.7737
2.6228 | 375.1347 | 208.6689 | 275.2057 | 10.8761 | 337.7282 | 187.5674
2.7476 | 382.6919 | 207.1696 | 279.573 | 10.6569 | 343.355 | 191.3459
2.8726 | 390.9023 | 205.3613 | 283.7176 | 10.4792 | 348.868 | 195.4512
2.9977 | 398.9082 | 203.5719 | 288.2043 | 10.309 | 354.689 | 199.4541
2.9977 | 398.9082 | 203.5719 | 288.2043 | 10.309 | 354.689 | 199.4541
3.2472 | 415.0432 | 199.5786 | 297.6777 | 10.0136 | 366.8516 | 207.5216
3.4971 | 431.9887 | 195.4029 | 307.5985 | 9.7827 | 379.5966 | 215.9943
3.7468 | 448.7089 | 190.5813 | 317.5565 | 9.5769 | 392.3413 | 224.3545
3.9966 | 465.2475 | 185.7398 | 327.9694 | 9.3923 | 405.5107 | 232.6237
4.2464 | 482.8255 | 180.5297 | 338.9694 | 9.2536 | 419.4403 | 241.4128
4.4961 | 500.5627 | 175.6278 | 350.3813 | 9.1342 | 433.8084 | 250.2814
4.7461 | 518.6718 | 169.8931 | 362.0095 | 9.0347 | 448.4548 | 259.3359
4.9957 | 537.3786 | 164.1887 | 373.8464 | 8.9577 | 463.4095 | 268.6893
5.2455 | 555.8435 | 158.4679 | 386.1002 | 8.8831 | 478.7408 | 277.9217
5.4953 | 574.1944 | 152.6317 | 397.8538 | 8.8133 | 493.5529 | 287.0972
5.7451 | 592.6495 | 145.8801 | 411.2271 | 8.7513 | 510.002 | 296.3247
5.9948 | 611.2289 | 140.0811 | 423.4204 | 8.6967 | 525.2919 | 305.6145
6.2448 | 630.4918 | 133.2367 | 436.6895 | 8.657 | 541.7715 | 315.2459
6.4944 | 649.1111 | 126.6348 | 449.7942 | 8.611 | 557.9794 | 324.5555
6.7442 | 667.8044 | 118.7719 | 463.5726 | 8.5692 | 574.8733 | 333.9022
6.9942 | 686.6188 | 114.4894 | 474.3156 | 8.532 | 588.7521 | 343.3094
7.2444 | 705.8891 | 107.1083 | 488.4618 | 8.5033 | 606.11 | 352.9446
7.4936 | 725.7538 | 99.8194 | 502.4456 | 8.4856 | 623.4045 | 362.8769
7.7433 | 745.9468 | 92.6204 | 516.1559 | 8.4727 | 640.4804 | 372.9734
7.9932 | 764.8328 | 84.5059 | 530.2063 | 8.4441 | 657.6784 | 382.4164
8.2431 | 784.9011 | 77.3291 | 544.2578 | 8.4316 | 675.0746 | 392.4506
8.4928 | 804.3815 | 70.8386 | 557.0464 | 8.413 | 691.11 | 402.1907
8.7425 | 823.0458 | 62.1622 | 572.1266 | 8.3862 | 709.3009 | 411.5229
8.9922 | 842.5571 | 56.0845 | 584.7103 | 8.3703 | 725.1365 | 421.2786
9.242 | 861.7915 | 49.1336 | 598.1488 | 8.3522 | 741.7807 | 430.8958
9.4918 | 881.8157 | 41.6631 | 612.2995 | 8.3434 | 759.2688 | 440.9079
9.7416 | 901.404 | 33.8371 | 626.5374 | 8.3305 | 776.7714 | 450.702
9.9913 | 920.3902 | 26.7611 | 640.0315 | 8.3123 | 793.4299 | 460.1951
10.2412 | 940.2151 | 19.144 | 654.4884 | 8.3031 | 811.1909 | 470.1075
10.491 | 959.1505 | 11.2014 | 668.5256 | 8.2859 | 828.384 | 479.5753
10.7409 | 978.1693 | 3.3117 | 682.5746 | 8.2702 | 845.6028 | 489.0847
10.9906 | 997.6415 | -4.8548 | 696.9812 | 8.2594 | 863.2548 | 498.8208
11.2403 | 1015.7853 | -12.5923 | 710.9168 | 8.2374 | 880.2144 | 507.8926
11.4902 | 1033.7731 | -20.3394 | 724.5162 | 8.2148 | 896.8117 | 516.8865
11.7399 | 1051.6479 | -28.203 | 738.5108 | 8.1923 | 913.7854 | 525.824
11.9897 | 1069.7382 | -36.4556 | 752.5368 | 8.1725 | 930.8265 | 534.8691
12.2394 | 1088.0191 | -44.1195 | 766.8451 | 8.1551 | 948.1816 | 544.0095
12.4892 | 1104.8527 | -52.1617 | 780.4323 | 8.1268 | 964.5744 | 552.4263
12.7392 | 1122.1876 | -60.3083 | 793.9859 | 8.1034 | 981.0172 | 561.0938
12.9888 | 1137.541 | -68.1522 | 806.9673 | 8.0659 | 996.5575 | 568.7705
13.2385 | 1153.4668 | -76.0368 | 819.8439 | 8.034 | 1012.0883 | 576.7334
13.4884 | 1168.094 | -83.8092 | 832.6091 | 7.9936 | 1027.2915 | 584.047
13.7381 | 1182.0147 | -91.7224 | 845.3784 | 7.9497 | 1042.3808 | 591.0073
13.988 | 1197.2695 | -99.7241 | 858.2839 | 7.9167 | 1057.8288 | 598.6347
14.2377 | 1210.3492 | -107.5484 | 870.7584 | 7.8697 | 1072.4833 | 605.1746
14.4874 | 1223.8636 | -114.8561 | 882.0774 | 7.8274 | 1086.0547 | 611.9318
14.7373 | 1236.2548 | -122.9736 | 894.329 | 7.7788 | 1100.3714 | 618.1274
14.9871 | 1248.2802 | -130.2407 | 905.6555 | 7.7293 | 1113.7022 | 624.1401
15.2369 | 1259.8735 | -137.7815 | 917.1696 | 7.6787 | 1127.1485 | 629.9368
15.4866 | 1270.5587 | -144.8537 | 927.4903 | 7.6239 | 1139.2501 | 635.2793
15.7364 | 1280.5965 | -151.2182 | 937.1764 | 7.5666 | 1150.6092 | 640.2983
15.9861 | 1290.2676 | -157.9051 | 947.4279 | 7.5089 | 1162.4725 | 645.1338
16.2359 | 1299.735 | -164.6107 | 957.1835 | 7.4517 | 1173.806 | 649.8675
16.4857 | 1308.7161 | -170.6107 | 966.2302 | 7.3933 | 1184.3495 | 654.3581
16.7355 | 1316.0835 | -176.8311 | 974.7854 | 7.327 | 1194.1327 | 658.0418
16.9853 | 1323.1539 | -181.9401 | 982.4462 | 7.2608 | 1202.9719 | 661.5769
17.235 | 1330.0261 | -187.6139 | 989.9371 | 7.1955 | 1211.6081 | 665.0131
17.4849 | 1335.7563 | -192.8726 | 996.9131 | 7.1254 | 1219.5392 | 667.8781
17.7347 | 1341.3019 | -197.199 | 1003.1363 | 7.0564 | 1226.6867 | 670.651
17.9845 | 1345.5004 | -201.7587 | 1009.0752 | 6.9817 | 1233.3253 | 672.7502
18.2343 | 1350.1693 | -205.7495 | 1014.6165 | 6.9116 | 1239.6447 | 675.0846
18.484 | 1354.2926 | -209.8327 | 1020.1894 | 6.8406 | 1245.9048 | 677.1463
18.7338 | 1358.3296 | -213.5954 | 1025.3013 | 6.7709 | 1251.6896 | 679.1648
18.9836 | 1364.3902 | -217.2506 | 1030.521 | 6.7138 | 1257.9194 | 682.1951
19.2334 | 1368.1943 | -220.766 | 1035.5003 | 6.6463 | 1263.5327 | 684.0972
19.4831 | 1373.2725 | -224.1615 | 1040.5815 | 6.5872 | 1269.4603 | 686.6362
19.7329 | 1378.0478 | -227.3406 | 1045.3546 | 6.528 | 1275.0293 | 689.0239
19.9827 | 1382.3991 | -230.7116 | 1050.115 | 6.4682 | 1280.5148 | 691.1996
20.2325 | 1386.4166 | -233.9575 | 1054.6787 | 6.4082 | 1285.7481 | 693.2083