## GENERAL
TEST IDENTIFICATION
Borehole: | TNW056-BH
Sample: | 66WAXE
Depth: | 57.28 | [m]
Test number: | CAUc27
VISUAL DESCRIPTION
Brown CLAY with frequent sand pockets
GENERAL
Date test started: | 11/12/2020
Type of sample: | Undisturbed
Type of drains fitted: | Radial (spiral) & one end only
INITIAL
Diameter | 72.57 | [mm]
Length | 138.66 | [mm]
Water content | 18.61765 | [%]
Bulk density | 2.031162 | [Mg/m³]
Dry density | 1.712361 | [Mg/m³]
Void ratio | 0.5767708 | [-]
Degree of saturation | 87.1536 | [%]
Assumed particle density | 2.7 | [Mg/m³]
Torvane | - | [kPa]
Pocket penetrometer | - | [kPa]
SATURATION
Pressure increments applied | 100 | [kPa]
Differential pressure used | N/A | [kPa]
Cell pressure | 508 | [kPa]
Base PWP | 448 | [kPa]
Mid height PWP | - | [kPa]
B value achieved | 1 | [-]
CONSOLIDATION: ISOTROPIC
Cell pressure | 858.675877 | [kPa]
Back pressure | 400 | [kPa]
Base PWP | 400.25601 | [kPa]
Mid height PWP | - | [kPa]
Effective radial pressure | 458.419867 | [kPa]
Effective axial pressure | 458.419867 | [kPa]
Deviator stress | 0 | [kPa]
Volumetirc strain | 2.648708 | [%]
External axial strain | 1.171953 | [%]
Local axial strain | - | [%]
Local radial strain | - | [%]
Water content | 19.81506 | [%]
Bulk density | 2.107487 | [Mg/m³]
Dry density | 1.75895 | [Mg/m³]
Void ratio | 0.5350067 | [-]
Degree of saturation | 100 | [%]
CONSOLIDATION: ANISOTROPIC
Cell pressure | 858 | [kPa]
Back pressure | 400 | [kPa]
Base PWP | 400 | [kPa]
Mid height PWP | - | [kPa]
Effective radial pressure | 458 | [kPa]
Effective axial pressure | 572.5999 | [kPa]
Deviator stress | 114.5999 | [kPa]
Volumetric strain | 2.96058 | [%]
External axial strain | 1.427661 | [%]
Local axial strain | - | [%]
Local radial strain | - | [%]
Water content | 19.67862 | [%]
Bulk density | 2.110151 | [Mg/m³]
Dry density | 1.763182 | [Mg/m³]
Void ratio | 0.5313227 | [-]
Degree of saturation | 100 | [%]
SHEARING STAGE
Initial effective radial pressure | 458.431526 | [kPa]
Initial effective axial pressure | 572.9595 | [kPa]
Rate of strain | 0.3377456 | [%/hour]
At peak deviator stress
Corrected deviator stress | 624.6649 | [kPa]
Membrane correction applied | 0.3631409 | [kPa]
Drain correction applied | 0 | [kPa]
External axial strain | 3.260307 | [%]
Local axial strain | - | [%]
Local radial strain | - | [%]
Excess base PWP | 117.97633 | [kPa]
Excess mid height PWP | - | [kPa]
Effective radial pressure | 331.714887 | [kPa]
Effective axial pressure | 956.3798 | [kPa]
Principal effective stress ratio | 2.883138 | [-]
e50 | 0.5016718 | [%]
Secant modulus (E50) at e50 | 50843.7 | [kPa]
At peak principal effective stress ratio
Corrected deviator stress | 597.6582 | [kPa]
Membrane correction applied | 0.2555685 | [kPa]
Drain correction applied | 0 | [kPa]
External axial strain | 2.257112 | [%]
Local axial strain | - | [%]
Local radial strain | - | [%]
Excess base PWP | 148.654508 | [kPa]
Excess mid height PWP | - | [kPa]
Effective radial pressure | 291.803028 | [kPa]
Effective axial pressure | 889.4612 | [kPa]
Principal effective stress ratio | 3.048156 | [-]
At 10% external axial strain
Corrected deviator stress | 539.2811 | [kPa]
Membrane correction applied | 0.9721352 | [kPa]
Drain correction applied | 0 | [kPa]
External axial strain | 9.781563 | [%]
Local axial strain | - | [%]
Local radial strain | - | [%]
Excess base PWP | 67.826774 | [kPa]
Excess mid height PWP | - | [kPa]
Effective radial pressure | 390.54465 | [kPa]
Effective axial pressure | 929.8258 | [kPa]
Principal effective stress ratio | 2.380844 | [-]

## SATURATION
SATURATION
Time | Base pore-water pressure | Cell pressure
[hours] | [kPa] | [kPa]
0 | 0 | 0
0.1667 | 82 | 358
71 | 291 | 358
71 | 327 | 408
93.1667 | 338 | 408
93.1667 | 379 | 458
98.75 | 398 | 458
98.75 | 448 | 508
100.9167 | 457 | 508

## CONSOLIDATION - 1
ISOTROPIC CONSOLIDATION
Square root time | Volumetric strain | External axial strain | Effective axial stress | s' | t | p' | q
[minutes] 0.5 | [%] | [%] | [kPa] | [kPa] | [kPa] | [kPa] | [kPa]
0 | 0 | 0 | 80.8172 | 80.8172 | 0 | 80.8172 | 0
0.5 | 0.1442 | 0.0829 | 81.7314 | 81.7314 | 0 | 81.7314 | 0
1 | 0.2145 | 0.1203 | 92.1394 | 92.1394 | 0 | 92.1394 | 0
1.5 | 0.2565 | 0.1426 | 110.9022 | 110.9022 | 0 | 110.9022 | 0
2 | 0.2929 | 0.1591 | 120.5783 | 120.5783 | 0 | 120.5783 | 0
2.5 | 0.3254 | 0.1773 | 140.3786 | 140.3786 | 0 | 140.3786 | 0
3 | 0.4055 | 0.2234 | 161.956 | 161.956 | 0 | 161.956 | 0
3.5 | 0.4355 | 0.2388 | 186.0108 | 186.0108 | 0 | 186.0108 | 0
4 | 0.4991 | 0.2526 | 189.9944 | 189.9944 | 0 | 189.9944 | 0
5 | 0.5576 | 0.2801 | 228.2465 | 228.2465 | 0 | 228.2465 | 0
6 | 0.6129 | 0.306 | 254.8235 | 254.8235 | 0 | 254.8235 | 0
7 | 0.6874 | 0.3325 | 270.5933 | 270.5933 | 0 | 270.5933 | 0
8 | 0.7777 | 0.3564 | 286.9024 | 286.9024 | 0 | 286.9024 | 0
9 | 0.8516 | 0.3815 | 317.2921 | 317.2921 | 0 | 317.2921 | 0
10 | 0.9614 | 0.4021 | 337.3858 | 337.3858 | 0 | 337.3858 | 0
11 | 1.0633 | 0.4732 | 345.054 | 345.054 | 0 | 345.054 | 0
12 | 1.1391 | 0.5811 | 355.5799 | 355.5799 | 0 | 355.5799 | 0
14 | 1.3907 | 0.6931 | 365.5198 | 365.5198 | 0 | 365.5198 | 0
16 | 1.6076 | 0.7877 | 375.4115 | 375.4115 | 0 | 375.4115 | 0
18 | 1.8005 | 0.8724 | 388.0751 | 388.0751 | 0 | 388.0751 | 0
20 | 1.9707 | 0.9459 | 399.2508 | 399.2508 | 0 | 399.2508 | 0
25 | 2.2837 | 1.0824 | 414.1829 | 414.1829 | 0 | 414.1829 | 0
30 | 2.4521 | 1.1426 | 422.7799 | 422.7799 | 0 | 422.7799 | 0
35 | 2.5308 | 1.1652 | 434.8338 | 434.8338 | 0 | 434.8338 | 0
40 | 2.5532 | 1.1678 | 443.3973 | 443.3973 | 0 | 443.3973 | 0
45 | 2.5787 | 1.1744 | 449.3605 | 449.3605 | 0 | 449.3605 | 0
50 | 2.5973 | 1.1808 | 452.9543 | 452.9543 | 0 | 452.9543 | 0
60 | 2.6169 | 1.1745 | 456.8011 | 456.8011 | 0 | 456.8011 | 0
70 | 2.6465 | 1.1744 | 457.624 | 457.624 | 0 | 457.624 | 0
74.3863 | 2.6487 | 1.172 | 458.4199 | 458.4199 | 0 | 458.4199 | 0

## CONSOLIDATION - 2
ANISOTROPIC CONSOLIDATION
Square root time | Volumetric strain | External axial strain | Effective axial stress | s' | t | p' | q
[minutes] 0.5 | [%] | [%] | [kPa] | [kPa] | [kPa] | [kPa] | [kPa]
74.3863 | 2.6487 | 1.1753 | 457.99 | 457.99 | 0 | 457.99 | 0
111.6989 | 2.8209 | 1.2979 | 507.3205 | 482.6602 | 24.6602 | 474.4402 | 49.3205
118.0112 | 2.9015 | 1.3411 | 550.2952 | 504.1476 | 46.1476 | 488.7651 | 92.2952
124.5659 | 2.9534 | 1.406 | 568.199 | 513.0995 | 55.0995 | 494.733 | 110.199
129.679 | 2.9606 | 1.4277 | 572.5999 | 515.2999 | 57.2999 | 496.2 | 114.5999

## SHEARING
SHEARING STAGE
Axial strain | q | Excess pore-water pressure | p' | E | s' | t
[%] | [kPa] | [kPa] | [kPa] | [MPa] | [kPa] | [kPa]
0 | 114.5279 | 0 | 496.6075 |  | 515.6955 | 57.264
0.1255 | 236.9061 | 32.2401 | 504.4779 | 97.5095 | 543.9623 | 118.4531
0.251 | 289.863 | 60.9887 | 467.536 | 69.8657 | 515.8465 | 144.9315
0.3762 | 325.9248 | 81.5109 | 485.4739 | 56.1861 | 539.7947 | 162.9624
0.5017 | 361.269 | 100.0427 | 477.2174 | 49.1838 | 537.4289 | 180.6345
0.627 | 393.0488 | 115.4784 | 473.4526 | 44.4216 | 538.9607 | 196.5244
0.7524 | 420.3754 | 124.9021 | 472.9525 | 40.6506 | 543.015 | 210.1877
0.8779 | 444.1561 | 133.6252 | 471.9982 | 37.5491 | 546.0242 | 222.078
1.0033 | 466.3369 | 139.6622 | 458.0405 | 35.065 | 535.7633 | 233.1684
1.1286 | 485.5475 | 145.5414 | 474.1735 | 32.8732 | 555.098 | 242.7737
1.2539 | 504.7502 | 147.2594 | 452.3373 | 31.1196 | 536.4623 | 252.3751
1.3794 | 520.9635 | 153.1247 | 469.1928 | 29.4652 | 556.0201 | 260.4818
1.5049 | 536.9224 | 153.1405 | 461.8048 | 28.0684 | 551.2918 | 268.4612
1.6301 | 549.8269 | 154.5528 | 469.6213 | 26.7033 | 561.2591 | 274.9134
1.7555 | 560.4051 | 156.1498 | 489.2993 | 25.3982 | 582.7001 | 280.2026
1.881 | 571.3268 | 155.4694 | 493.3566 | 24.2851 | 588.5777 | 285.6634
2.0064 | 580.9091 | 153.8523 | 497.8574 | 23.2452 | 594.6756 | 290.4546
2.1319 | 589.3273 | 151.2637 | 500.4961 | 22.2716 | 598.7173 | 294.6637
2.2571 | 597.6582 | 148.6545 | 491.0224 | 21.4048 | 590.6321 | 298.8291
2.3826 | 602.4888 | 145.9418 | 513.4184 | 20.4801 | 613.8332 | 301.2444
2.5079 | 607.8135 | 141.5095 | 518.8716 | 19.6691 | 620.1738 | 303.9067
2.6334 | 612.901 | 137.3913 | 514.3754 | 18.9253 | 616.5256 | 306.4505
2.7588 | 616.667 | 136.1383 | 527.3607 | 18.2013 | 630.1386 | 308.3335
2.8841 | 620.0194 | 131.968 | 533.5824 | 17.5265 | 636.919 | 310.0097
3.0095 | 622.2838 | 128.3159 | 537.613 | 16.8716 | 641.327 | 311.1419
3.0095 | 622.2838 | 128.3159 | 537.613 | 16.8716 | 641.327 | 311.1419
3.2603 | 624.6649 | 117.9763 | 539.9365 | 15.6469 | 644.0474 | 312.3325
3.5112 | 610.7651 | 105.4631 | 545.5047 | 14.1331 | 647.2989 | 305.3825
3.7618 | 593.3381 | 98.7623 | 551.3679 | 12.7281 | 650.2576 | 296.6691
4.0126 | 581.4109 | 96.3806 | 554.2171 | 11.6353 | 651.1189 | 290.7054
4.2636 | 575.0043 | 92.489 | 551.6759 | 10.8003 | 647.51 | 287.5021
4.5143 | 570.4778 | 88.4547 | 555.8671 | 10.1 | 650.9467 | 285.2389
4.765 | 566.0882 | 88.9314 | 558.1177 | 9.4766 | 652.4657 | 283.0441
5.0159 | 562.1296 | 90.3077 | 553.7817 | 8.9237 | 647.47 | 281.0648
5.2666 | 561.088 | 89.4234 | 554.9713 | 8.4791 | 648.4859 | 280.544
5.5174 | 559.3037 | 87.9888 | 556.8682 | 8.0613 | 650.0855 | 279.6519
5.7684 | 556.1013 | 87.258 | 556.1884 | 7.6551 | 648.872 | 278.0507
6.0189 | 554.8838 | 85.4929 | 555.9583 | 7.3162 | 648.4389 | 277.4419
6.27 | 552.709 | 83.1063 | 557.8209 | 6.9886 | 649.9391 | 276.3545
6.5216 | 551.2782 | 83.9895 | 558.0763 | 6.697 | 649.956 | 275.6391
6.7719 | 551.8904 | 80.538 | 544.8976 | 6.4585 | 636.8793 | 275.9452
7.0221 | 544.3996 | 81.0632 | 557.3202 | 6.1217 | 648.0534 | 272.1998
7.2734 | 548.1587 | 80.6918 | 560.4452 | 5.9619 | 651.805 | 274.0793
7.5253 | 546.0266 | 78.69 | 558.6321 | 5.734 | 649.6366 | 273.0133
7.7755 | 546.716 | 79.1898 | 561.3587 | 5.5584 | 652.478 | 273.358
8.0253 | 538.3152 | 76.9816 | 560.81 | 5.2807 | 650.5292 | 269.1576
8.2762 | 543.9971 | 75.758 | 552.8236 | 5.1892 | 643.4898 | 271.9985
8.5281 | 541.5529 | 72.6439 | 559.584 | 5.0073 | 649.8428 | 270.7765
8.7795 | 541.7385 | 73.8973 | 564.9637 | 4.866 | 655.2534 | 270.8693
9.0299 | 542.0466 | 72.1453 | 566.9864 | 4.7345 | 657.3275 | 271.0233
9.2809 | 539.921 | 69.9828 | 568.0723 | 4.5835 | 658.0591 | 269.9605
9.5301 | 532.7548 | 63.9883 | 551.8872 | 4.3885 | 640.6796 | 266.3774
9.7816 | 539.2811 | 67.8268 | 570.305 | 4.3424 | 660.1852 | 269.6406
10.0326 | 535.5056 | 65.8241 | 570.9384 | 4.1961 | 660.1893 | 267.7528
10.2827 | 537.2259 | 62.342 | 557.2281 | 4.1108 | 646.7658 | 268.613
10.5339 | 534.79 | 63.7622 | 573.0148 | 3.9896 | 662.1465 | 267.395
10.7841 | 534.134 | 63.3795 | 572.9679 | 3.891 | 661.9903 | 267.067
11.0347 | 524.1046 | 58.0471 | 551.2532 | 3.7117 | 638.604 | 262.0523
11.286 | 522.5918 | 60.2287 | 571.3993 | 3.6157 | 658.4979 | 261.2959
11.5375 | 530.7772 | 59.9918 | 575.259 | 3.6078 | 663.7219 | 265.3886
11.7897 | 529.4546 | 56.0223 | 564.559 | 3.5194 | 652.8014 | 264.7273
12.0379 | 514.338 | 56.9683 | 572.9105 | 3.3213 | 658.6335 | 257.169
12.2933 | 527.4151 | 54.8556 | 578.7217 | 3.3586 | 666.6242 | 263.7075
12.5397 | 523.9143 | 51.2074 | 581.466 | 3.2647 | 668.785 | 261.9572
12.7922 | 522.6426 | 46.7199 | 557.8642 | 3.1903 | 644.9713 | 261.3213
13.0421 | 515.0369 | 49.3329 | 572.1031 | 3.0709 | 657.9426 | 257.5184
13.2918 | 510.0163 | 50.1442 | 577.9976 | 2.9754 | 663.0003 | 255.0082
13.5427 | 517.895 | 47.3399 | 582.9957 | 2.9785 | 669.3115 | 258.9475
13.7957 | 513.3478 | 48.6536 | 581.0415 | 2.8909 | 666.5995 | 256.6739
14.0478 | 515.6198 | 48.1823 | 581.3412 | 2.8552 | 667.2778 | 257.8099
14.2956 | 512.7325 | 43.5312 | 583.4469 | 2.7855 | 668.9023 | 256.3662
14.5469 | 508.7854 | 46.299 | 581.5687 | 2.7103 | 666.3663 | 254.3927
14.7968 | 500.5551 | 42.8272 | 581.8017 | 2.6089 | 665.2275 | 250.2775
15.0492 | 507.1223 | 43.9867 | 582.3702 | 2.6087 | 666.8906 | 253.5612
15.2992 | 508.395 | 40.4889 | 586.3696 | 2.5744 | 671.102 | 254.1975
15.5506 | 507.3901 | 42.0142 | 585.1858 | 2.5263 | 669.7508 | 253.6951
15.8026 | 504.5367 | 40.7444 | 585.3207 | 2.468 | 669.4101 | 252.2684
16.0525 | 504.6137 | 41.4893 | 585.0101 | 2.4301 | 669.1124 | 252.3069
16.3013 | 502.0894 | 39.6983 | 585.4406 | 2.3775 | 669.1221 | 251.0447
16.5538 | 495.6909 | 39.5835 | 582.9672 | 2.3026 | 665.5824 | 247.8454
16.8042 | 499.8433 | 36.8043 | 587.4516 | 2.293 | 670.7589 | 249.9217
17.0555 | 496.2278 | 38.2634 | 585.304 | 2.238 | 668.0086 | 248.1139
17.3067 | 493.8122 | 35.5335 | 567.5112 | 2.1916 | 649.8132 | 246.9061
17.5581 | 496.0721 | 36.1287 | 586.581 | 2.173 | 669.2597 | 248.0361
17.8063 | 492.2666 | 35.8036 | 585.7571 | 2.1214 | 667.8015 | 246.1333
18.0588 | 491.9794 | 35.5206 | 586.1336 | 2.0901 | 668.1302 | 245.9897
18.3097 | 489.9928 | 34.0895 | 587.0231 | 2.0506 | 668.6886 | 244.9964
18.5612 | 487.9236 | 34.1247 | 586.4063 | 2.0117 | 667.7269 | 243.9618
18.8095 | 485.9997 | 33.2635 | 586.4699 | 1.9749 | 667.4699 | 242.9999
19.0613 | 484.7292 | 32.6597 | 585.8968 | 1.9422 | 666.685 | 242.3646
19.3133 | 483.2298 | 32.7673 | 585.9521 | 1.9091 | 666.4904 | 241.6149
19.5619 | 474.6161 | 31.7864 | 584.1404 | 1.8408 | 663.2431 | 237.3081
19.8123 | 478.3278 | 31.6244 | 585.6308 | 1.8362 | 665.3521 | 239.1639
20.0632 | 475.8172 | 31.0835 | 585.5146 | 1.8008 | 664.8175 | 237.9086