## GENERAL
TEST IDENTIFICATION
Borehole : | TNW059-BH
Sample : | 04BAGC
Depth : | 3.6 | [m]
INITIAL
Sample height | 5 | [mm]
Inner radius | 35 | [mm]
Outer radius | 50 | [mm]
Water content | 4.489796 | [%]
SHEARING
| Shear stage 1 |  | Shear stage 2 | Shear stage 3
| Slow | Fast | Slow | Slow
Rate of angular displacement [ₒ/min] | 0.048 | 450 | 0.048 | 0.048
Normal effective stress s'n [kPa] | 50 | 50 | 100 | 200
Residual shear stress tn [kPa] | 24.84863 | 13.70959 | 48.41199 | 99.39453
Mean linear displacement at end of shearing stage [mm] | 20.00985 | 200.2765 | 20.00985 | 20.00985
Angle of residual shear resistance [ₒ] | 26.40964 | 15.32265 | 25.77807 | 26.35135

## CONSOLIDATION
CONSOLIDATION STAGE
| Stage 1 | Stage 2 | Stage 3
Root time | Change in vertical displacement | Change in vertical displacement | Change in vertical displacement
[min0.5] | [mm] | [mm] | [mm]
0 | 0 | 0 | 0
0.5 | 0.011 | 0.017 | 0.015
0.7071 | 0.074 | 0.084 | 0.064
1 | 0.375 | 0.087 | 0.067
1.2247 | 0.45 | 0.089 | 0.07
1.4142 | 0.461 | 0.091 | 0.071
1.5811 | 0.468 | 0.091 | 0.072
1.7321 | 0.472 | 0.092 | 0.072
1.8708 | 0.475 | 0.092 | 0.073
2 | 0.478 | 0.093 | 0.073
2.1213 | 0.48 | 0.093 | 0.074
2.2361 | 0.481 | 0.094 | 0.074
2.3452 | 0.483 | 0.094 | 0.075
2.4495 | 0.484 | 0.095 | 0.075
2.5495 | 0.486 | 0.095 | 0.075
2.6458 | 0.487 | 0.096 | 0.076
2.7386 | 0.488 | 0.096 | 0.076
2.8284 | 0.488 | 0.096 | 0.076
2.9155 | 0.49 | 0.097 | 0.077
3 | 0.49 | 0.097 | 0.077
3.0822 | 0.491 | 0.097 | 0.077
3.1623 | 0.492 | 0.097 | 0.077
3.2404 | 0.493 | 0.097 | 0.078
3.3166 | 0.493 | 0.098 | 0.078
3.3912 | 0.494 | 0.098 | 0.078
3.4641 | 0.494 | 0.098 | 0.078
3.5355 | 0.495 | 0.098 | 0.078
3.6056 | 0.495 | 0.098 | 0.079
3.6742 | 0.495 | 0.098 | 0.079
3.7417 | 0.496 | 0.099 | 0.079
3.8079 | 0.496 | 0.099 | 0.079
3.873 | 0.497 | 0.099 | 0.079
3.937 | 0.497 | 0.099 | 0.079
4 | 0.497 | 0.099 | 0.079
4.062 | 0.498 | 0.099 | 0.08
4.1231 | 0.498 | 0.099 | 0.08
4.1833 | 0.498 | 0.1 | 0.08
4.2426 | 0.499 | 0.1 | 0.08
4.3012 | 0.499 | 0.1 | 0.08
4.3589 | 0.499 | 0.1 | 0.08
4.4159 | 0.5 | 0.1 | 0.08
4.4721 | 0.5 | 0.1 | 0.08
4.5277 | 0.5 | 0.1 | 0.08
4.5826 | 0.5 | 0.1 | 0.08
4.6368 | 0.5 | 0.1 | 0.08
4.6904 | 0.501 | 0.1 | 0.08
4.7434 | 0.501 | 0.1 | 0.08
4.7958 | 0.501 | 0.1 | 0.08
4.8477 | 0.501 | 0.1 | 0.08
4.899 | 0.502 | 0.1 | 0.08
4.9497 | 0.502 | 0.1 | 0.08
5 | 0.502 | 0.101 | 0.081
5.0498 | 0.502 | 0.101 | 0.081
5.099 | 0.502 | 0.101 | 0.081
5.1478 | 0.502 | 0.101 | 0.081
5.1962 | 0.503 | 0.101 | 0.081
5.244 | 0.503 | 0.101 | 0.081
5.2915 | 0.503 | 0.101 | 0.081
5.3385 | 0.503 | 0.101 | 0.081
5.3852 | 0.503 | 0.102 | 0.081
5.4314 | 0.503 | 0.101 | 0.081
5.4772 | 0.503 | 0.102 | 0.081
5.5227 | 0.503 | 0.102 | 0.081
5.5678 | 0.504 | 0.102 | 0.082
5.6125 | 0.504 | 0.102 | 0.082
5.6569 | 0.504 | 0.102 | 0.082
5.7009 | 0.504 | 0.103 | 0.082
5.7446 | 0.504 | 0.102 | 0.082
5.7879 | 0.505 | 0.102 | 0.082
5.831 | 0.505 | 0.102 | 0.083
5.8737 | 0.505 | 0.103 | 0.082
5.9161 | 0.505 | 0.103 | 0.082
5.9582 | 0.506 | 0.103 | 0.082
6 | 0.506 | 0.103 | 0.082
6.0415 | 0.506 | 0.103 | 0.082
6.0828 | 0.506 | 0.103 | 0.082
6.1237 | 0.506 | 0.103 | 0.082
6.1644 | 0.506 | 0.103 | 0.082
6.2048 | 0.506 | 0.103 | 0.082
6.245 | 0.507 | 0.103 | 0.082
6.2849 | 0.507 | 0.103 | 0.083
6.3246 | 0.507 | 0.103 | 0.083
6.364 | 0.507 | 0.103 | 0.083
6.4031 | 0.507 | 0.104 | 0.083
6.442 | 0.507 | 0.104 | 0.083
6.4807 | 0.507 | 0.104 | 0.083
6.5192 | 0.508 | 0.104 | 0.083
6.5574 | 0.508 | 0.103 | 0.083
6.5955 | 0.508 | 0.103 | 0.083
6.6332 | 0.508 | 0.103 | 0.083
6.6708 | 0.508 | 0.103 | 0.083
6.7082 | 0.508 | 0.103 | 0.083
6.7454 | 0.508 | 0.103 | 0.083
6.7823 | 0.508 | 0.103 | 0.083
6.8191 | 0.509 | 0.103 | 0.083
6.8557 | 0.509 | 0.103 | 0.083
6.892 | 0.509 | 0.104 | 0.083
6.9282 | 0.509 | 0.104 | 0.083
6.9642 | 0.509 | 0.104 | 0.083
7 | 0.509 | 0.104 | 0.083
7.0356 | 0.51 | 0.104 | 0.083
7.0711 | 0.51 | 0.104 | 0.083
7.1063 | 0.51 | 0.104 | 0.083
7.1414 | 0.51 | 0.104 | 0.083
7.1764 | 0.51 | 0.104 | 0.083
7.2111 | 0.51 | 0.104 | 0.083
7.2457 | 0.51 | 0.104 | 0.083
7.2801 | 0.51 | 0.104 | 0.083
7.3144 | 0.51 | 0.104 | 0.083
7.3485 | 0.51 | 0.105 | 0.083
7.3824 | 0.51 | 0.104 | 0.083
7.4162 | 0.51 | 0.104 | 0.083
7.4498 | 0.51 | 0.105 | 0.083
7.4833 | 0.51 | 0.105 | 0.084
7.5166 | 0.51 | 0.105 | 0.084
7.5498 | 0.51 | 0.105 | 0.084
7.5829 | 0.51 | 0.105 | 0.084
7.6158 | 0.51 | 0.105 | 0.084
7.6485 | 0.511 | 0.105 | 0.084
7.6811 | 0.511 | 0.105 | 0.084
7.7136 | 0.511 | 0.105 | 0.084
7.746 | 0.511 | 0.105 | 0.084

## FAST 1
SHEARING STAGE 1 - FAST
Average linear displacement | Mean shear stress | Change in specimen thickness
[mm] | [kPa] | [mm]
0 | 0 | 0
2.7816 | 6.4264 | 0
5.5632 | 15.4233 | 0.056
11.1265 | 18.8507 | 0.255
16.6897 | 20.136 | 0.373
22.2529 | 20.9928 | 0.435
27.8162 | 20.5644 | 0.494
33.3794 | 19.7075 | 0.561
38.9427 | 19.7075 | 0.635
44.5059 | 19.2791 | 0.68
50.0691 | 19.2791 | 0.707
55.6324 | 18.4223 | 0.739
61.1956 | 17.5654 | 0.791
66.7588 | 17.137 | 0.841
72.3221 | 17.137 | 0.884
77.8853 | 16.7086 | 0.908
83.4486 | 17.137 | 0.933
89.0118 | 15.8517 | 0.976
94.575 | 15.8517 | 1.012
100.1383 | 16.2801 | 1.042
105.7015 | 16.2801 | 1.056
111.2647 | 16.2801 | 1.077
116.828 | 15.4233 | 1.106
122.3912 | 14.5664 | 1.143
127.9545 | 14.9949 | 1.17
133.5177 | 15.4233 | 1.186
139.0809 | 14.9949 | 1.196
144.6442 | 14.9949 | 1.215
150.2074 | 14.138 | 1.245
155.7706 | 14.9949 | 1.271
161.3339 | 14.9949 | 1.283
166.8971 | 14.9949 | 1.293
172.4603 | 14.5664 | 1.313
178.0236 | 14.138 | 1.341
183.5868 | 14.138 | 1.364
189.1501 | 13.7096 | 1.379
194.7133 | 14.138 | 1.39
200.2765 | 13.7096 | 1.404

## SLOW 1
SHEARING STAGE 1 - SLOW
Average linear displacement | Mean shear stress | Change in specimen thickness
[mm] | [kPa] | [mm]
0 | 0 | 0
0.008901179 | 7.711645 | 0
0.01780236 | 8.14007 | 0.001
0.03560472 | 8.14007 | 0.001
0.05340708 | 8.14007 | 0.001
0.07120943 | 8.14007 | 0.001
0.08901179 | 8.14007 | 0.001
0.1068142 | 8.14007 | 0.001
0.1246165 | 7.711645 | 0.001
0.1424189 | 7.711645 | 0.001
0.1602212 | 7.711645 | 0.001
0.1780236 | 7.711645 | 0.002
0.1958259 | 7.711645 | 0.002
0.2136283 | 8.568494 | 0.002
0.2314307 | 11.99589 | 0.002
0.249233 | 14.99487 | 0.002
0.2670354 | 17.56541 | 0.003
0.2848377 | 19.27911 | 0.003
0.3026401 | 20.99281 | 0.004
0.3204425 | 21.84966 | 0.004
0.3382448 | 22.27809 | 0.004
0.3560472 | 22.27809 | 0.005
0.3738495 | 22.70651 | 0.006
0.3916519 | 22.70651 | 0.006
0.4094542 | 22.70651 | 0.006
0.4272566 | 22.70651 | 0.007
0.445059 | 23.13493 | 0.008
0.4628613 | 23.13493 | 0.008
0.4806637 | 23.13493 | 0.008
0.498466 | 23.13493 | 0.009
0.5162684 | 23.13493 | 0.009
0.5340708 | 23.13493 | 0.009
0.5518731 | 23.13493 | 0.01
0.5696755 | 23.56336 | 0.01
0.5874778 | 23.56336 | 0.01
0.6052802 | 23.56336 | 0.01
0.6230825 | 23.56336 | 0.01
0.6408849 | 23.56336 | 0.011
0.6586873 | 23.56336 | 0.011
0.6764896 | 23.99178 | 0.011
0.694292 | 23.56336 | 0.012
0.7120943 | 23.56336 | 0.012
0.7298967 | 23.56336 | 0.012
0.7476991 | 23.56336 | 0.013
0.7655014 | 23.56336 | 0.013
0.7833038 | 23.56336 | 0.013
0.8011061 | 23.56336 | 0.013
0.8189085 | 23.56336 | 0.013
0.8367108 | 23.99178 | 0.013
0.8545132 | 23.99178 | 0.014
0.8723156 | 23.99178 | 0.014
0.8901179 | 23.56336 | 0.014
0.9079203 | 23.56336 | 0.014
0.9257226 | 23.99178 | 0.014
0.943525 | 23.99178 | 0.014
0.9613274 | 23.99178 | 0.014
0.9791297 | 23.99178 | 0.015
0.9969321 | 23.99178 | 0.014
1.014734 | 23.99178 | 0.015
1.032537 | 24.42021 | 0.015
1.050339 | 24.42021 | 0.015
1.068142 | 23.99178 | 0.015
1.085944 | 23.99178 | 0.016
1.103746 | 23.99178 | 0.016
1.121549 | 23.99178 | 0.016
1.139351 | 23.99178 | 0.016
1.157153 | 23.99178 | 0.016
1.174956 | 23.99178 | 0.016
1.192758 | 23.99178 | 0.017
1.21056 | 23.99178 | 0.017
1.228363 | 23.99178 | 0.017
1.246165 | 23.99178 | 0.017
1.263967 | 23.99178 | 0.017
1.28177 | 23.99178 | 0.018
1.299572 | 23.99178 | 0.017
1.317375 | 23.99178 | 0.017
1.335177 | 23.99178 | 0.017
1.352979 | 24.42021 | 0.017
1.370782 | 24.42021 | 0.017
1.388584 | 24.42021 | 0.018
1.406386 | 24.42021 | 0.017
1.424189 | 24.42021 | 0.018
1.441991 | 24.42021 | 0.018
1.459793 | 24.42021 | 0.018
1.477596 | 24.42021 | 0.017
1.495398 | 24.42021 | 0.018
1.5132 | 24.42021 | 0.018
1.531003 | 24.42021 | 0.018
1.548805 | 24.42021 | 0.018
1.566608 | 24.42021 | 0.018
1.58441 | 24.42021 | 0.018
1.602212 | 24.84863 | 0.018
1.620015 | 24.84863 | 0.019
1.637817 | 24.42021 | 0.018
1.655619 | 24.42021 | 0.018
1.673422 | 24.42021 | 0.018
1.691224 | 24.84863 | 0.018
1.709026 | 24.84863 | 0.018
1.726829 | 24.84863 | 0.018
1.744631 | 24.84863 | 0.019
1.762433 | 24.84863 | 0.018
1.780236 | 24.84863 | 0.019
1.798038 | 24.84863 | 0.019
1.815841 | 24.84863 | 0.019
1.833643 | 24.84863 | 0.019
1.851445 | 24.84863 | 0.019
1.869248 | 24.84863 | 0.019
1.88705 | 24.84863 | 0.019
1.904852 | 24.84863 | 0.019
1.922655 | 24.42021 | 0.019
1.940457 | 24.84863 | 0.019
1.958259 | 24.84863 | 0.019
1.976062 | 24.84863 | 0.02
1.993864 | 24.42021 | 0.02
2.011666 | 24.42021 | 0.021
2.029469 | 24.42021 | 0.02
2.047271 | 24.42021 | 0.021
2.065074 | 24.84863 | 0.02
2.082876 | 24.84863 | 0.021
2.100678 | 24.84863 | 0.02
2.118481 | 24.84863 | 0.021
2.136283 | 24.84863 | 0.021
2.154085 | 24.84863 | 0.021
2.171888 | 24.84863 | 0.021
2.18969 | 24.84863 | 0.021
2.207492 | 24.84863 | 0.022
2.225295 | 24.84863 | 0.021
2.243097 | 24.84863 | 0.021
2.2609 | 24.84863 | 0.021
2.278702 | 24.84863 | 0.021
2.296504 | 24.84863 | 0.021
2.314307 | 24.84863 | 0.021
2.332109 | 25.27706 | 0.022
2.349911 | 25.27706 | 0.022
2.367714 | 24.84863 | 0.022
2.385516 | 24.84863 | 0.022
2.403318 | 24.84863 | 0.022
2.421121 | 24.84863 | 0.022
2.438923 | 24.84863 | 0.023
2.456725 | 24.84863 | 0.023
2.474528 | 24.84863 | 0.023
2.49233 | 24.84863 | 0.023
2.510133 | 24.84863 | 0.023
2.527935 | 24.84863 | 0.023
2.545737 | 24.84863 | 0.023
2.56354 | 24.84863 | 0.023
2.581342 | 24.84863 | 0.023
2.599144 | 25.27706 | 0.024
2.616947 | 24.84863 | 0.024
2.634749 | 24.84863 | 0.024
2.652551 | 25.27706 | 0.024
2.670354 | 25.27706 | 0.024
2.688156 | 25.27706 | 0.024
2.705958 | 25.27706 | 0.024
2.723761 | 25.70548 | 0.025
2.741563 | 25.27706 | 0.025
2.759366 | 25.70548 | 0.025
2.777168 | 25.27706 | 0.025
2.79497 | 25.27706 | 0.025
2.812773 | 25.27706 | 0.026
2.830575 | 25.27706 | 0.025
2.848377 | 25.27706 | 0.025
2.86618 | 25.27706 | 0.026
2.883982 | 25.27706 | 0.026
2.901784 | 25.27706 | 0.026
2.919587 | 24.84863 | 0.027
2.937389 | 25.27706 | 0.026
2.955191 | 25.27706 | 0.027
2.972994 | 24.84863 | 0.027
2.990796 | 24.84863 | 0.027
3.008599 | 25.27706 | 0.027
3.026401 | 24.84863 | 0.027
3.044203 | 24.84863 | 0.027
3.062006 | 24.84863 | 0.028
3.079808 | 24.84863 | 0.027
3.09761 | 24.84863 | 0.027
3.115413 | 24.84863 | 0.027
3.133215 | 25.27706 | 0.028
3.151017 | 25.27706 | 0.028
3.16882 | 24.84863 | 0.028
3.186622 | 24.84863 | 0.028
3.204425 | 24.84863 | 0.028
3.222227 | 24.84863 | 0.028
3.240029 | 24.84863 | 0.028
3.257832 | 24.84863 | 0.028
3.275634 | 24.84863 | 0.028
3.293436 | 24.84863 | 0.028
3.311239 | 24.84863 | 0.028
3.329041 | 24.84863 | 0.028
3.346843 | 24.84863 | 0.028
3.364646 | 24.84863 | 0.029
3.382448 | 24.84863 | 0.028
3.40025 | 24.84863 | 0.029
3.418053 | 25.27706 | 0.029
3.435855 | 25.27706 | 0.029
3.453658 | 25.27706 | 0.029
3.47146 | 25.27706 | 0.029
3.489262 | 25.27706 | 0.029
3.507065 | 25.27706 | 0.029
3.524867 | 25.27706 | 0.029
3.542669 | 25.27706 | 0.03
3.560472 | 25.27706 | 0.031
3.578274 | 25.27706 | 0.03
3.596076 | 25.27706 | 0.031
3.613879 | 25.27706 | 0.031
3.631681 | 25.27706 | 0.031
3.649483 | 25.27706 | 0.03
3.667286 | 25.27706 | 0.031
3.685088 | 25.27706 | 0.031
3.702891 | 25.27706 | 0.031
3.720693 | 25.27706 | 0.031
3.738495 | 25.70548 | 0.031
3.756298 | 25.27706 | 0.031
3.7741 | 25.70548 | 0.031
3.791902 | 25.70548 | 0.032
3.809705 | 25.70548 | 0.032
3.827507 | 25.70548 | 0.032
3.845309 | 25.70548 | 0.032
3.863112 | 25.70548 | 0.032
3.880914 | 25.27706 | 0.033
3.898716 | 25.27706 | 0.033
3.916519 | 25.27706 | 0.033
3.934321 | 24.84863 | 0.033
3.952124 | 24.84863 | 0.033
3.969926 | 24.84863 | 0.033
3.987728 | 24.84863 | 0.033
4.005531 | 24.84863 | 0.033
4.023333 | 24.84863 | 0.033
4.041135 | 24.84863 | 0.033
4.058938 | 25.27706 | 0.033
4.07674 | 25.27706 | 0.034
4.094542 | 25.27706 | 0.033
4.112345 | 24.84863 | 0.033
4.130147 | 25.27706 | 0.033
4.14795 | 25.27706 | 0.033
4.165752 | 25.27706 | 0.033
4.183554 | 24.84863 | 0.034
4.201357 | 24.84863 | 0.034
4.219159 | 25.27706 | 0.034
4.236961 | 24.84863 | 0.034
4.254764 | 25.27706 | 0.034
4.272566 | 25.27706 | 0.034
4.290368 | 25.27706 | 0.034
4.308171 | 25.27706 | 0.034
4.325973 | 25.27706 | 0.034
4.343775 | 25.27706 | 0.035
4.361578 | 25.27706 | 0.035
4.37938 | 25.27706 | 0.035
4.397183 | 25.27706 | 0.035
4.414985 | 25.27706 | 0.035
4.432787 | 25.27706 | 0.035
4.45059 | 25.27706 | 0.035
4.468392 | 25.27706 | 0.035
4.486194 | 25.27706 | 0.035
4.503997 | 24.84863 | 0.035
4.521799 | 25.27706 | 0.035
4.539601 | 25.27706 | 0.036
4.557404 | 25.27706 | 0.035
4.575206 | 25.27706 | 0.035
4.593008 | 25.27706 | 0.036
4.610811 | 25.27706 | 0.036
4.628613 | 25.27706 | 0.036
4.646416 | 25.27706 | 0.036
4.664218 | 25.27706 | 0.036
4.68202 | 25.27706 | 0.036
4.699823 | 25.27706 | 0.036
4.717625 | 25.27706 | 0.036
4.735427 | 25.27706 | 0.037
4.75323 | 25.27706 | 0.037
4.771032 | 25.27706 | 0.037
4.788834 | 24.84863 | 0.037
4.806637 | 24.84863 | 0.037
4.824439 | 25.27706 | 0.037
4.842241 | 25.27706 | 0.037
4.860044 | 25.27706 | 0.037
4.877846 | 24.84863 | 0.037
4.895649 | 25.27706 | 0.037
4.913451 | 25.27706 | 0.037
4.931253 | 25.27706 | 0.037
4.949056 | 25.27706 | 0.037
4.966858 | 25.27706 | 0.037
4.98466 | 25.27706 | 0.037
5.002463 | 25.27706 | 0.037
5.020265 | 25.27706 | 0.037
5.038067 | 25.27706 | 0.037
5.05587 | 25.27706 | 0.037
5.073672 | 25.27706 | 0.038
5.091474 | 25.70548 | 0.037
5.109277 | 25.27706 | 0.037
5.127079 | 25.27706 | 0.038
5.144882 | 25.27706 | 0.038
5.162684 | 25.70548 | 0.038
5.180486 | 25.70548 | 0.038
5.198289 | 25.70548 | 0.038
5.216091 | 25.70548 | 0.038
5.233893 | 26.13391 | 0.038
5.251696 | 25.70548 | 0.039
5.269498 | 26.13391 | 0.038
5.2873 | 26.13391 | 0.038
5.305103 | 26.13391 | 0.039
5.322905 | 26.13391 | 0.039
5.340708 | 26.13391 | 0.039
5.35851 | 26.56233 | 0.039
5.376312 | 26.13391 | 0.039
5.394115 | 26.56233 | 0.039
5.411917 | 26.56233 | 0.039
5.429719 | 26.13391 | 0.04
5.447522 | 25.70548 | 0.04
5.465324 | 25.27706 | 0.039
5.483126 | 25.70548 | 0.039
5.500929 | 25.70548 | 0.039
5.518731 | 25.70548 | 0.039
5.536533 | 25.27706 | 0.039
5.554336 | 25.27706 | 0.04
5.572138 | 25.27706 | 0.039
5.589941 | 25.27706 | 0.039
5.607743 | 25.27706 | 0.039
5.625545 | 25.27706 | 0.04
5.643348 | 25.27706 | 0.04
5.66115 | 25.27706 | 0.04
5.678952 | 25.27706 | 0.04
5.696755 | 24.84863 | 0.04
5.714557 | 25.27706 | 0.04
5.732359 | 24.84863 | 0.041
5.750162 | 25.27706 | 0.041
5.767964 | 25.27706 | 0.041
5.785766 | 25.27706 | 0.041
5.803569 | 24.84863 | 0.041
5.821371 | 24.84863 | 0.041
5.839174 | 25.27706 | 0.041
5.856976 | 25.27706 | 0.041
5.874778 | 25.27706 | 0.041
5.892581 | 25.27706 | 0.041
5.910383 | 25.27706 | 0.041
5.928185 | 25.27706 | 0.042
5.945988 | 25.27706 | 0.042
5.96379 | 25.27706 | 0.041
5.981592 | 25.27706 | 0.041
5.999395 | 25.27706 | 0.041
6.017197 | 25.27706 | 0.041
6.034999 | 25.27706 | 0.041
6.052802 | 25.27706 | 0.041
6.070604 | 25.27706 | 0.042
6.088407 | 25.27706 | 0.041
6.106209 | 25.27706 | 0.042
6.124011 | 25.27706 | 0.042
6.141814 | 25.27706 | 0.042
6.159616 | 25.27706 | 0.042
6.177418 | 24.84863 | 0.042
6.195221 | 24.84863 | 0.042
6.213023 | 24.84863 | 0.042
6.230825 | 24.84863 | 0.042
6.248628 | 24.84863 | 0.042
6.26643 | 25.27706 | 0.043
6.284233 | 25.27706 | 0.043
6.302035 | 25.27706 | 0.043
6.319837 | 25.27706 | 0.043
6.33764 | 25.27706 | 0.043
6.355442 | 25.27706 | 0.044
6.373244 | 25.27706 | 0.044
6.391047 | 25.27706 | 0.044
6.408849 | 24.84863 | 0.044
6.426651 | 24.84863 | 0.044
6.444454 | 25.27706 | 0.044
6.462256 | 25.27706 | 0.044
6.480058 | 24.84863 | 0.045
6.497861 | 24.84863 | 0.045
6.515663 | 24.84863 | 0.045
6.533466 | 24.84863 | 0.045
6.551268 | 24.84863 | 0.045
6.56907 | 24.84863 | 0.045
6.586873 | 24.84863 | 0.045
6.604675 | 24.84863 | 0.046
6.622477 | 24.84863 | 0.046
6.64028 | 24.84863 | 0.046
6.658082 | 24.84863 | 0.046
6.675884 | 24.84863 | 0.046
6.693687 | 24.84863 | 0.046
6.711489 | 25.27706 | 0.046
6.729291 | 24.84863 | 0.046
6.747094 | 24.84863 | 0.046
6.764896 | 24.84863 | 0.046
6.782699 | 25.27706 | 0.046
6.800501 | 25.27706 | 0.046
6.818303 | 25.27706 | 0.046
6.836106 | 24.84863 | 0.046
6.853908 | 24.84863 | 0.046
6.87171 | 25.27706 | 0.047
6.889513 | 25.27706 | 0.047
6.907315 | 25.27706 | 0.047
6.925117 | 24.84863 | 0.047
6.94292 | 25.27706 | 0.047
6.960722 | 25.27706 | 0.047
6.978524 | 25.27706 | 0.047
6.996327 | 24.84863 | 0.047
7.014129 | 24.84863 | 0.047
7.031932 | 24.84863 | 0.047
7.049734 | 24.84863 | 0.047
7.067536 | 24.84863 | 0.047
7.085339 | 24.84863 | 0.047
7.103141 | 24.84863 | 0.047
7.120943 | 24.84863 | 0.047
7.138746 | 24.84863 | 0.047
7.156548 | 24.84863 | 0.047
7.17435 | 24.84863 | 0.047
7.192153 | 25.27706 | 0.047
7.209955 | 25.27706 | 0.047
7.227757 | 25.27706 | 0.047
7.24556 | 25.27706 | 0.047
7.263362 | 25.27706 | 0.047
7.281165 | 25.27706 | 0.047
7.298967 | 25.27706 | 0.047
7.316769 | 25.27706 | 0.048
7.334572 | 25.27706 | 0.048
7.352374 | 25.27706 | 0.048
7.370176 | 25.27706 | 0.048
7.387979 | 25.27706 | 0.048
7.405781 | 25.27706 | 0.048
7.423583 | 25.27706 | 0.048
7.441386 | 25.27706 | 0.048
7.459188 | 25.27706 | 0.048
7.476991 | 25.27706 | 0.049
7.494793 | 25.27706 | 0.049
7.512595 | 25.70548 | 0.049
7.530398 | 25.27706 | 0.049
7.5482 | 25.27706 | 0.049
7.566002 | 25.27706 | 0.049
7.583805 | 24.84863 | 0.05
7.601607 | 24.84863 | 0.049
7.619409 | 25.27706 | 0.049
7.637212 | 25.27706 | 0.049
7.655014 | 25.27706 | 0.05
7.672816 | 24.84863 | 0.05
7.690619 | 24.84863 | 0.05
7.708421 | 24.84863 | 0.049
7.726224 | 24.84863 | 0.05
7.744026 | 24.84863 | 0.049
7.761828 | 24.84863 | 0.05
7.779631 | 25.27706 | 0.05
7.797433 | 25.27706 | 0.049
7.815235 | 24.84863 | 0.05
7.833038 | 24.84863 | 0.05
7.85084 | 24.84863 | 0.049
7.868642 | 24.84863 | 0.05
7.886445 | 25.27706 | 0.05
7.904247 | 25.27706 | 0.049
7.922049 | 25.27706 | 0.05
7.939852 | 25.27706 | 0.05
7.957654 | 25.27706 | 0.05
7.975457 | 25.27706 | 0.05
7.993259 | 25.27706 | 0.05
8.011061 | 25.27706 | 0.05
8.028864 | 25.70548 | 0.05
8.046666 | 25.27706 | 0.05
8.064468 | 25.27706 | 0.05
8.082271 | 25.27706 | 0.05
8.100073 | 24.84863 | 0.051
8.117875 | 24.84863 | 0.05
8.135678 | 25.27706 | 0.05
8.15348 | 24.84863 | 0.05
8.171282 | 24.84863 | 0.051
8.189085 | 24.84863 | 0.051
8.206887 | 24.84863 | 0.051
8.22469 | 24.42021 | 0.051
8.242492 | 24.42021 | 0.052
8.260294 | 24.42021 | 0.052
8.278097 | 24.42021 | 0.052
8.295899 | 24.84863 | 0.052
8.313701 | 24.84863 | 0.052
8.331504 | 25.27706 | 0.052
8.349306 | 25.27706 | 0.052
8.367108 | 25.27706 | 0.052
8.384911 | 24.84863 | 0.053
8.402713 | 24.84863 | 0.053
8.420516 | 24.84863 | 0.053
8.438318 | 24.84863 | 0.053
8.45612 | 24.84863 | 0.053
8.473923 | 25.27706 | 0.053
8.491725 | 24.84863 | 0.054
8.509527 | 24.84863 | 0.053
8.52733 | 24.84863 | 0.053
8.545132 | 24.84863 | 0.053
8.562934 | 24.84863 | 0.054
8.580737 | 24.84863 | 0.054
8.598539 | 24.84863 | 0.054
8.616341 | 24.84863 | 0.054
8.634144 | 24.84863 | 0.054
8.651946 | 24.84863 | 0.054
8.669749 | 24.84863 | 0.055
8.687551 | 24.84863 | 0.055
8.705353 | 24.84863 | 0.055
8.723156 | 24.84863 | 0.055
8.740958 | 24.84863 | 0.055
8.75876 | 25.27706 | 0.055
8.776563 | 24.84863 | 0.055
8.794365 | 24.84863 | 0.055
8.812167 | 24.84863 | 0.056
8.82997 | 24.84863 | 0.055
8.847772 | 24.84863 | 0.056
8.865574 | 24.84863 | 0.056
8.883377 | 24.84863 | 0.056
8.901179 | 24.84863 | 0.056
8.918982 | 24.84863 | 0.056
8.936784 | 24.84863 | 0.056
8.954586 | 24.84863 | 0.056
8.972389 | 24.84863 | 0.056
8.990191 | 24.84863 | 0.056
9.007993 | 24.42021 | 0.056
9.025796 | 24.42021 | 0.056
9.043598 | 24.84863 | 0.056
9.0614 | 24.84863 | 0.056
9.079203 | 24.84863 | 0.056
9.097005 | 24.84863 | 0.056
9.114807 | 24.84863 | 0.056
9.13261 | 24.84863 | 0.056
9.150412 | 24.84863 | 0.056
9.168215 | 24.84863 | 0.056
9.186017 | 24.84863 | 0.056
9.203819 | 24.84863 | 0.056
9.221622 | 24.84863 | 0.056
9.239424 | 24.84863 | 0.056
9.257226 | 24.84863 | 0.056
9.275029 | 24.84863 | 0.056
9.292831 | 25.27706 | 0.056
9.310633 | 24.84863 | 0.056
9.328436 | 24.84863 | 0.056
9.346238 | 24.84863 | 0.056
9.364041 | 24.84863 | 0.056
9.381843 | 24.84863 | 0.056
9.399645 | 24.84863 | 0.056
9.417448 | 24.84863 | 0.056
9.43525 | 24.84863 | 0.056
9.453052 | 24.84863 | 0.057
9.470855 | 24.84863 | 0.057
9.488657 | 24.84863 | 0.057
9.506459 | 24.42021 | 0.057
9.524262 | 24.84863 | 0.057
9.542064 | 24.84863 | 0.057
9.559866 | 24.84863 | 0.057
9.577669 | 24.84863 | 0.057
9.595471 | 24.84863 | 0.057
9.613274 | 24.84863 | 0.057
9.631076 | 24.84863 | 0.057
9.648878 | 24.84863 | 0.057
9.666681 | 24.84863 | 0.057
9.684483 | 24.42021 | 0.057
9.702285 | 24.42021 | 0.057
9.720088 | 24.84863 | 0.057
9.73789 | 24.42021 | 0.057
9.755692 | 24.84863 | 0.057
9.773495 | 24.84863 | 0.057
9.791297 | 24.84863 | 0.058
9.809099 | 24.84863 | 0.058
9.826902 | 24.84863 | 0.057
9.844704 | 24.84863 | 0.058
9.862507 | 24.84863 | 0.057
9.880309 | 24.42021 | 0.057
9.898111 | 24.42021 | 0.058
9.915914 | 24.42021 | 0.058
9.933716 | 24.84863 | 0.058
9.951518 | 24.84863 | 0.057
9.969321 | 24.84863 | 0.058
9.987123 | 24.42021 | 0.058
10.00493 | 24.42021 | 0.058
10.02273 | 24.42021 | 0.058
10.04053 | 24.42021 | 0.058
10.05833 | 24.84863 | 0.058
10.07613 | 24.84863 | 0.059
10.09394 | 24.84863 | 0.059
10.11174 | 24.84863 | 0.059
10.12954 | 24.84863 | 0.059
10.14734 | 24.84863 | 0.059
10.16515 | 24.84863 | 0.059
10.18295 | 24.84863 | 0.06
10.20075 | 24.84863 | 0.06
10.21855 | 24.84863 | 0.06
10.23636 | 24.84863 | 0.06
10.25416 | 24.84863 | 0.06
10.27196 | 24.84863 | 0.06
10.28976 | 24.84863 | 0.06
10.30757 | 24.84863 | 0.06
10.32537 | 24.84863 | 0.06
10.34317 | 24.84863 | 0.06
10.36097 | 24.84863 | 0.06
10.37877 | 24.84863 | 0.061
10.39658 | 24.84863 | 0.061
10.41438 | 24.84863 | 0.06
10.43218 | 24.84863 | 0.061
10.44998 | 24.84863 | 0.061
10.46779 | 24.84863 | 0.061
10.48559 | 24.84863 | 0.061
10.50339 | 24.84863 | 0.061
10.52119 | 24.84863 | 0.062
10.539 | 24.84863 | 0.061
10.5568 | 24.84863 | 0.062
10.5746 | 24.84863 | 0.061
10.5924 | 24.84863 | 0.061
10.61021 | 24.84863 | 0.062
10.62801 | 24.84863 | 0.062
10.64581 | 24.84863 | 0.062
10.66361 | 24.84863 | 0.062
10.68142 | 24.84863 | 0.062
10.69922 | 24.84863 | 0.062
10.71702 | 24.84863 | 0.062
10.73482 | 24.84863 | 0.062
10.75262 | 24.84863 | 0.062
10.77043 | 24.84863 | 0.062
10.78823 | 24.42021 | 0.062
10.80603 | 24.42021 | 0.062
10.82383 | 24.42021 | 0.063
10.84164 | 24.84863 | 0.062
10.85944 | 24.84863 | 0.063
10.87724 | 24.84863 | 0.062
10.89504 | 24.42021 | 0.062
10.91285 | 24.42021 | 0.062
10.93065 | 24.42021 | 0.063
10.94845 | 24.42021 | 0.062
10.96625 | 24.42021 | 0.063
10.98406 | 24.42021 | 0.063
11.00186 | 24.42021 | 0.063
11.01966 | 24.42021 | 0.062
11.03746 | 24.42021 | 0.063
11.05526 | 24.42021 | 0.063
11.07307 | 24.42021 | 0.063
11.09087 | 24.42021 | 0.062
11.10867 | 24.42021 | 0.063
11.12647 | 24.42021 | 0.063
11.14428 | 24.84863 | 0.063
11.16208 | 24.84863 | 0.063
11.17988 | 24.84863 | 0.063
11.19768 | 24.84863 | 0.063
11.21549 | 24.42021 | 0.063
11.23329 | 24.42021 | 0.063
11.25109 | 24.42021 | 0.063
11.26889 | 24.42021 | 0.063
11.2867 | 24.42021 | 0.063
11.3045 | 24.84863 | 0.063
11.3223 | 24.84863 | 0.063
11.3401 | 24.84863 | 0.064
11.3579 | 24.84863 | 0.064
11.37571 | 24.84863 | 0.064
11.39351 | 24.84863 | 0.064
11.41131 | 24.84863 | 0.064
11.42911 | 24.84863 | 0.064
11.44692 | 24.84863 | 0.064
11.46472 | 24.84863 | 0.064
11.48252 | 24.84863 | 0.064
11.50032 | 24.84863 | 0.064
11.51813 | 24.42021 | 0.063
11.53593 | 24.84863 | 0.063
11.55373 | 24.84863 | 0.063
11.57153 | 24.84863 | 0.063
11.58934 | 24.84863 | 0.063
11.60714 | 24.84863 | 0.064
11.62494 | 25.27706 | 0.063
11.64274 | 25.27706 | 0.064
11.66054 | 25.27706 | 0.064
11.67835 | 25.27706 | 0.064
11.69615 | 24.84863 | 0.063
11.71395 | 24.84863 | 0.064
11.73175 | 24.84863 | 0.064
11.74956 | 24.84863 | 0.064
11.76736 | 24.84863 | 0.064
11.78516 | 25.27706 | 0.064
11.80296 | 25.27706 | 0.064
11.82077 | 24.84863 | 0.064
11.83857 | 24.84863 | 0.064
11.85637 | 24.84863 | 0.064
11.87417 | 24.84863 | 0.064
11.89198 | 24.84863 | 0.064
11.90978 | 24.84863 | 0.064
11.92758 | 24.84863 | 0.064
11.94538 | 24.84863 | 0.064
11.96318 | 24.42021 | 0.064
11.98099 | 24.42021 | 0.064
11.99879 | 24.84863 | 0.064
12.01659 | 24.84863 | 0.064
12.03439 | 24.42021 | 0.064
12.0522 | 24.42021 | 0.064
12.07 | 24.42021 | 0.064
12.0878 | 24.42021 | 0.064
12.1056 | 24.42021 | 0.064
12.12341 | 24.42021 | 0.064
12.14121 | 24.42021 | 0.064
12.15901 | 24.42021 | 0.064
12.17681 | 24.42021 | 0.064
12.19462 | 24.84863 | 0.064
12.21242 | 24.84863 | 0.064
12.23022 | 24.84863 | 0.064
12.24802 | 24.42021 | 0.064
12.26582 | 24.42021 | 0.065
12.28363 | 24.84863 | 0.065
12.30143 | 24.84863 | 0.065
12.31923 | 24.84863 | 0.065
12.33703 | 24.84863 | 0.065
12.35484 | 24.84863 | 0.065
12.37264 | 24.84863 | 0.065
12.39044 | 24.84863 | 0.065
12.40824 | 24.84863 | 0.065
12.42605 | 24.84863 | 0.065
12.44385 | 24.84863 | 0.065
12.46165 | 24.84863 | 0.065
12.47945 | 24.84863 | 0.065
12.49726 | 24.84863 | 0.065
12.51506 | 24.84863 | 0.065
12.53286 | 24.42021 | 0.065
12.55066 | 24.42021 | 0.065
12.56847 | 24.84863 | 0.065
12.58627 | 24.42021 | 0.065
12.60407 | 24.42021 | 0.066
12.62187 | 24.42021 | 0.066
12.63967 | 24.42021 | 0.066
12.65748 | 24.42021 | 0.066
12.67528 | 24.42021 | 0.066
12.69308 | 24.42021 | 0.066
12.71088 | 24.42021 | 0.066
12.72869 | 24.42021 | 0.066
12.74649 | 24.42021 | 0.066
12.76429 | 24.42021 | 0.067
12.78209 | 24.42021 | 0.067
12.7999 | 24.42021 | 0.067
12.8177 | 24.42021 | 0.067
12.8355 | 24.42021 | 0.067
12.8533 | 24.42021 | 0.067
12.87111 | 24.42021 | 0.067
12.88891 | 24.42021 | 0.067
12.90671 | 24.42021 | 0.067
12.92451 | 24.42021 | 0.067
12.94231 | 24.84863 | 0.067
12.96012 | 24.42021 | 0.067
12.97792 | 24.84863 | 0.067
12.99572 | 24.84863 | 0.067
13.01352 | 24.84863 | 0.067
13.03133 | 24.42021 | 0.067
13.04913 | 24.42021 | 0.068
13.06693 | 24.42021 | 0.067
13.08473 | 24.42021 | 0.068
13.10254 | 24.84863 | 0.068
13.12034 | 24.84863 | 0.068
13.13814 | 24.84863 | 0.068
13.15594 | 24.42021 | 0.068
13.17375 | 24.42021 | 0.068
13.19155 | 24.84863 | 0.068
13.20935 | 24.84863 | 0.068
13.22715 | 24.84863 | 0.068
13.24495 | 24.84863 | 0.068
13.26276 | 24.84863 | 0.068
13.28056 | 24.42021 | 0.069
13.29836 | 24.84863 | 0.069
13.31616 | 24.42021 | 0.069
13.33397 | 24.84863 | 0.069
13.35177 | 24.84863 | 0.069
13.36957 | 24.84863 | 0.069
13.38737 | 24.84863 | 0.068
13.40518 | 24.84863 | 0.068
13.42298 | 24.84863 | 0.068
13.44078 | 24.84863 | 0.068
13.45858 | 24.84863 | 0.068
13.47639 | 24.84863 | 0.069
13.49419 | 24.42021 | 0.068
13.51199 | 24.84863 | 0.069
13.52979 | 24.84863 | 0.069
13.54759 | 24.84863 | 0.069
13.5654 | 24.84863 | 0.068
13.5832 | 24.84863 | 0.069
13.601 | 24.84863 | 0.068
13.6188 | 24.84863 | 0.068
13.63661 | 24.84863 | 0.069
13.65441 | 24.84863 | 0.069
13.67221 | 24.42021 | 0.069
13.69001 | 24.84863 | 0.069
13.70782 | 24.84863 | 0.069
13.72562 | 24.42021 | 0.069
13.74342 | 24.42021 | 0.069
13.76122 | 24.84863 | 0.069
13.77903 | 24.84863 | 0.069
13.79683 | 24.84863 | 0.069
13.81463 | 24.84863 | 0.069
13.83243 | 24.84863 | 0.069
13.85023 | 24.42021 | 0.069
13.86804 | 24.84863 | 0.069
13.88584 | 24.42021 | 0.069
13.90364 | 24.84863 | 0.07
13.92144 | 24.42021 | 0.069
13.93925 | 24.42021 | 0.07
13.95705 | 24.42021 | 0.07
13.97485 | 24.42021 | 0.07
13.99265 | 24.42021 | 0.07
14.01046 | 24.42021 | 0.07
14.02826 | 24.42021 | 0.07
14.04606 | 24.84863 | 0.07
14.06386 | 24.84863 | 0.07
14.08167 | 24.84863 | 0.07
14.09947 | 24.84863 | 0.07
14.11727 | 24.42021 | 0.07
14.13507 | 24.42021 | 0.07
14.15287 | 24.42021 | 0.07
14.17068 | 24.42021 | 0.07
14.18848 | 24.42021 | 0.071
14.20628 | 24.42021 | 0.071
14.22408 | 24.42021 | 0.07
14.24189 | 24.42021 | 0.071
14.25969 | 24.42021 | 0.071
14.27749 | 24.42021 | 0.071
14.29529 | 24.42021 | 0.071
14.3131 | 24.42021 | 0.071
14.3309 | 24.42021 | 0.071
14.3487 | 24.42021 | 0.071
14.3665 | 24.42021 | 0.071
14.38431 | 24.42021 | 0.071
14.40211 | 24.42021 | 0.071
14.41991 | 24.84863 | 0.071
14.43771 | 24.42021 | 0.072
14.45551 | 24.42021 | 0.071
14.47332 | 24.42021 | 0.071
14.49112 | 24.84863 | 0.071
14.50892 | 24.42021 | 0.072
14.52672 | 24.84863 | 0.072
14.54453 | 24.42021 | 0.072
14.56233 | 24.42021 | 0.072
14.58013 | 24.42021 | 0.072
14.59793 | 24.42021 | 0.072
14.61574 | 24.84863 | 0.072
14.63354 | 24.84863 | 0.072
14.65134 | 24.42021 | 0.072
14.66914 | 24.42021 | 0.072
14.68695 | 24.42021 | 0.072
14.70475 | 24.42021 | 0.072
14.72255 | 24.42021 | 0.073
14.74035 | 24.42021 | 0.072
14.75816 | 24.42021 | 0.072
14.77596 | 24.42021 | 0.073
14.79376 | 24.42021 | 0.073
14.81156 | 24.42021 | 0.072
14.82936 | 24.42021 | 0.073
14.84717 | 24.42021 | 0.073
14.86497 | 24.42021 | 0.073
14.88277 | 24.42021 | 0.073
14.90057 | 23.99178 | 0.073
14.91838 | 24.84863 | 0.073
14.93618 | 24.42021 | 0.073
14.95398 | 24.42021 | 0.073
14.97178 | 24.42021 | 0.073
14.98959 | 24.42021 | 0.073
15.00739 | 24.84863 | 0.073
15.02519 | 24.84863 | 0.073
15.04299 | 24.84863 | 0.073
15.0608 | 24.84863 | 0.073
15.0786 | 24.84863 | 0.074
15.0964 | 24.84863 | 0.074
15.1142 | 24.84863 | 0.074
15.132 | 24.84863 | 0.074
15.14981 | 24.84863 | 0.074
15.16761 | 24.84863 | 0.074
15.18541 | 24.84863 | 0.074
15.20321 | 24.84863 | 0.073
15.22102 | 24.84863 | 0.074
15.23882 | 24.42021 | 0.073
15.25662 | 24.42021 | 0.073
15.27442 | 24.84863 | 0.073
15.29223 | 24.84863 | 0.073
15.31003 | 24.84863 | 0.073
15.32783 | 24.84863 | 0.073
15.34563 | 24.84863 | 0.073
15.36344 | 24.42021 | 0.073
15.38124 | 24.42021 | 0.073
15.39904 | 24.42021 | 0.073
15.41684 | 24.42021 | 0.073
15.43464 | 24.42021 | 0.073
15.45245 | 24.42021 | 0.073
15.47025 | 24.42021 | 0.073
15.48805 | 24.42021 | 0.073
15.50585 | 24.42021 | 0.073
15.52366 | 24.42021 | 0.073
15.54146 | 23.99178 | 0.073
15.55926 | 23.99178 | 0.073
15.57706 | 23.99178 | 0.073
15.59487 | 24.42021 | 0.074
15.61267 | 24.42021 | 0.074
15.63047 | 24.42021 | 0.074
15.64827 | 24.42021 | 0.074
15.66608 | 24.42021 | 0.074
15.68388 | 24.42021 | 0.074
15.70168 | 24.42021 | 0.074
15.71948 | 24.42021 | 0.074
15.73728 | 24.42021 | 0.074
15.75509 | 24.42021 | 0.074
15.77289 | 24.42021 | 0.074
15.79069 | 24.42021 | 0.074
15.80849 | 24.42021 | 0.074
15.8263 | 24.42021 | 0.074
15.8441 | 24.42021 | 0.074
15.8619 | 24.42021 | 0.074
15.8797 | 24.42021 | 0.074
15.89751 | 24.42021 | 0.074
15.91531 | 24.42021 | 0.074
15.93311 | 24.42021 | 0.074
15.95091 | 23.99178 | 0.075
15.96872 | 24.84863 | 0.074
15.98652 | 24.42021 | 0.074
16.00432 | 24.42021 | 0.074
16.02212 | 24.42021 | 0.074
16.03992 | 24.84863 | 0.075
16.05773 | 23.99178 | 0.075
16.07553 | 24.42021 | 0.075
16.09333 | 24.42021 | 0.075
16.11113 | 24.42021 | 0.075
16.12894 | 24.42021 | 0.075
16.14674 | 24.42021 | 0.075
16.16454 | 24.42021 | 0.075
16.18234 | 24.42021 | 0.075
16.20015 | 24.42021 | 0.075
16.21795 | 24.42021 | 0.075
16.23575 | 24.42021 | 0.075
16.25355 | 24.42021 | 0.075
16.27136 | 23.99178 | 0.075
16.28916 | 24.42021 | 0.075
16.30696 | 24.42021 | 0.075
16.32476 | 24.42021 | 0.075
16.34256 | 24.42021 | 0.075
16.36037 | 24.42021 | 0.076
16.37817 | 24.42021 | 0.076
16.39597 | 24.42021 | 0.076
16.41377 | 24.42021 | 0.076
16.43158 | 24.42021 | 0.076
16.44938 | 24.42021 | 0.076
16.46718 | 24.42021 | 0.076
16.48498 | 24.84863 | 0.076
16.50279 | 24.84863 | 0.076
16.52059 | 24.42021 | 0.076
16.53839 | 24.42021 | 0.076
16.55619 | 24.42021 | 0.076
16.574 | 24.42021 | 0.076
16.5918 | 24.42021 | 0.076
16.6096 | 24.42021 | 0.076
16.6274 | 24.42021 | 0.076
16.64521 | 24.42021 | 0.076
16.66301 | 24.42021 | 0.076
16.68081 | 24.42021 | 0.076
16.69861 | 24.42021 | 0.076
16.71641 | 24.42021 | 0.076
16.73422 | 24.42021 | 0.077
16.75202 | 24.42021 | 0.077
16.76982 | 24.42021 | 0.077
16.78762 | 24.42021 | 0.077
16.80543 | 24.42021 | 0.077
16.82323 | 24.42021 | 0.077
16.84103 | 24.42021 | 0.077
16.85883 | 24.84863 | 0.077
16.87664 | 24.84863 | 0.077
16.89444 | 24.84863 | 0.077
16.91224 | 24.42021 | 0.077
16.93004 | 24.42021 | 0.077
16.94785 | 24.42021 | 0.077
16.96565 | 24.42021 | 0.077
16.98345 | 24.42021 | 0.077
17.00125 | 24.42021 | 0.077
17.01905 | 24.42021 | 0.077
17.03686 | 24.42021 | 0.078
17.05466 | 24.42021 | 0.077
17.07246 | 24.42021 | 0.078
17.09026 | 24.42021 | 0.077
17.10807 | 24.42021 | 0.077
17.12587 | 24.42021 | 0.077
17.14367 | 24.42021 | 0.077
17.16147 | 24.42021 | 0.077
17.17928 | 24.42021 | 0.077
17.19708 | 24.42021 | 0.077
17.21488 | 24.42021 | 0.077
17.23268 | 24.42021 | 0.077
17.25049 | 24.42021 | 0.077
17.26829 | 24.42021 | 0.077
17.28609 | 24.42021 | 0.077
17.30389 | 24.42021 | 0.077
17.32169 | 24.42021 | 0.077
17.3395 | 23.99178 | 0.077
17.3573 | 23.99178 | 0.078
17.3751 | 24.42021 | 0.078
17.3929 | 24.42021 | 0.078
17.41071 | 24.42021 | 0.078
17.42851 | 24.42021 | 0.078
17.44631 | 24.42021 | 0.078
17.46411 | 24.42021 | 0.078
17.48192 | 24.42021 | 0.078
17.49972 | 24.42021 | 0.078
17.51752 | 24.42021 | 0.078
17.53532 | 24.42021 | 0.078
17.55313 | 24.42021 | 0.078
17.57093 | 24.42021 | 0.078
17.58873 | 24.42021 | 0.078
17.60653 | 24.42021 | 0.078
17.62433 | 24.42021 | 0.078
17.64214 | 24.42021 | 0.078
17.65994 | 23.99178 | 0.078
17.67774 | 23.99178 | 0.078
17.69554 | 23.99178 | 0.079
17.71335 | 23.99178 | 0.079
17.73115 | 23.99178 | 0.079
17.74895 | 23.99178 | 0.078
17.76675 | 23.99178 | 0.078
17.78456 | 24.42021 | 0.078
17.80236 | 24.42021 | 0.078
17.82016 | 24.42021 | 0.079
17.83796 | 24.84863 | 0.079
17.85577 | 24.84863 | 0.078
17.87357 | 24.84863 | 0.079
17.89137 | 24.84863 | 0.079
17.90917 | 25.27706 | 0.079
17.92697 | 24.84863 | 0.079
17.94478 | 24.42021 | 0.079
17.96258 | 24.84863 | 0.079
17.98038 | 24.84863 | 0.08
17.99818 | 24.42021 | 0.079
18.01599 | 24.42021 | 0.079
18.03379 | 24.84863 | 0.08
18.05159 | 24.84863 | 0.08
18.06939 | 24.84863 | 0.079
18.0872 | 24.84863 | 0.08
18.105 | 24.84863 | 0.08
18.1228 | 24.42021 | 0.08
18.1406 | 24.42021 | 0.079
18.15841 | 24.42021 | 0.08
18.17621 | 24.42021 | 0.079
18.19401 | 24.42021 | 0.079
18.21181 | 24.42021 | 0.08
18.22961 | 24.42021 | 0.08
18.24742 | 24.42021 | 0.079
18.26522 | 24.42021 | 0.079
18.28302 | 24.42021 | 0.08
18.30082 | 24.42021 | 0.08
18.31863 | 24.42021 | 0.079
18.33643 | 24.42021 | 0.08
18.35423 | 24.42021 | 0.079
18.37203 | 24.42021 | 0.08
18.38984 | 24.42021 | 0.08
18.40764 | 24.42021 | 0.08
18.42544 | 24.84863 | 0.08
18.44324 | 24.84863 | 0.08
18.46105 | 24.84863 | 0.08
18.47885 | 24.42021 | 0.08
18.49665 | 24.42021 | 0.08
18.51445 | 24.42021 | 0.081
18.53226 | 24.84863 | 0.08
18.55006 | 24.84863 | 0.08
18.56786 | 24.84863 | 0.08
18.58566 | 24.84863 | 0.081
18.60346 | 24.42021 | 0.08
18.62127 | 24.42021 | 0.08
18.63907 | 24.42021 | 0.081
18.65687 | 23.99178 | 0.081
18.67467 | 23.99178 | 0.081
18.69248 | 24.42021 | 0.081
18.71028 | 24.42021 | 0.081
18.72808 | 24.42021 | 0.081
18.74588 | 24.42021 | 0.081
18.76369 | 24.42021 | 0.081
18.78149 | 24.42021 | 0.081
18.79929 | 24.42021 | 0.081
18.81709 | 24.42021 | 0.082
18.8349 | 24.42021 | 0.081
18.8527 | 24.42021 | 0.081
18.8705 | 24.42021 | 0.082
18.8883 | 24.42021 | 0.082
18.9061 | 24.42021 | 0.082
18.92391 | 24.42021 | 0.082
18.94171 | 24.42021 | 0.081
18.95951 | 24.42021 | 0.081
18.97731 | 24.42021 | 0.081
18.99512 | 24.42021 | 0.081
19.01292 | 23.99178 | 0.082
19.03072 | 24.42021 | 0.082
19.04852 | 24.42021 | 0.082
19.06633 | 24.42021 | 0.082
19.08413 | 24.42021 | 0.081
19.10193 | 24.42021 | 0.082
19.11973 | 23.99178 | 0.081
19.13754 | 23.99178 | 0.082
19.15534 | 23.99178 | 0.082
19.17314 | 23.99178 | 0.082
19.19094 | 23.99178 | 0.082
19.20874 | 23.99178 | 0.082
19.22655 | 23.99178 | 0.082
19.24435 | 23.99178 | 0.082
19.26215 | 23.99178 | 0.082
19.27995 | 24.42021 | 0.082
19.29776 | 24.42021 | 0.082
19.31556 | 24.42021 | 0.082
19.33336 | 24.42021 | 0.082
19.35116 | 24.42021 | 0.082
19.36897 | 24.42021 | 0.082
19.38677 | 24.42021 | 0.082
19.40457 | 24.42021 | 0.082
19.42237 | 24.42021 | 0.082
19.44018 | 24.42021 | 0.082
19.45798 | 24.42021 | 0.082
19.47578 | 24.42021 | 0.082
19.49358 | 24.42021 | 0.082
19.51138 | 24.42021 | 0.082
19.52919 | 24.42021 | 0.082
19.54699 | 23.99178 | 0.082
19.56479 | 24.42021 | 0.083
19.58259 | 24.42021 | 0.083
19.6004 | 24.42021 | 0.083
19.6182 | 24.42021 | 0.083
19.636 | 24.42021 | 0.083
19.6538 | 24.42021 | 0.083
19.67161 | 24.42021 | 0.083
19.68941 | 24.42021 | 0.083
19.70721 | 24.42021 | 0.083
19.72501 | 24.42021 | 0.083
19.74282 | 24.42021 | 0.083
19.76062 | 23.99178 | 0.083
19.77842 | 23.99178 | 0.083
19.79622 | 23.99178 | 0.083
19.81402 | 23.99178 | 0.083
19.83183 | 23.99178 | 0.083
19.84963 | 23.99178 | 0.083
19.86743 | 24.42021 | 0.083
19.88523 | 24.42021 | 0.083
19.90304 | 24.42021 | 0.083
19.92084 | 24.42021 | 0.084
19.93864 | 24.42021 | 0.083
19.95644 | 23.99178 | 0.083
19.97425 | 23.99178 | 0.084
19.99205 | 23.99178 | 0.083
20.00985 | 23.99178 | 0.083

## SLOW 2
SHEARING STAGE 2 - SLOW
Average linear displacement | Mean shear stress | Change in specimen thickness
[mm] | [kPa] | [mm]
0 | 0 | 0
0.008901179 | 11.13904 | 0
0.01780236 | 12.85274 | 0.001
0.03560472 | 17.56541 | 0.001
0.05340708 | 22.27809 | 0.001
0.07120943 | 26.13391 | 0.001
0.08901179 | 29.98973 | 0.001
0.1068142 | 33.41713 | 0.001
0.1246165 | 36.4161 | 0.002
0.1424189 | 38.98665 | 0.002
0.1602212 | 41.5572 | 0.002
0.1780236 | 43.2709 | 0.002
0.1958259 | 44.9846 | 0.002
0.2136283 | 45.84144 | 0.003
0.2314307 | 46.69829 | 0.003
0.249233 | 47.12672 | 0.004
0.2670354 | 47.12672 | 0.004
0.2848377 | 47.55514 | 0.004
0.3026401 | 47.55514 | 0.005
0.3204425 | 47.55514 | 0.005
0.3382448 | 47.55514 | 0.005
0.3560472 | 47.98357 | 0.006
0.3738495 | 47.98357 | 0.006
0.3916519 | 47.55514 | 0.006
0.4094542 | 47.55514 | 0.006
0.4272566 | 47.98357 | 0.006
0.445059 | 47.98357 | 0.007
0.4628613 | 47.98357 | 0.007
0.4806637 | 47.98357 | 0.007
0.498466 | 47.98357 | 0.007
0.5162684 | 47.98357 | 0.007
0.5340708 | 48.41199 | 0.008
0.5518731 | 48.41199 | 0.008
0.5696755 | 48.41199 | 0.008
0.5874778 | 48.41199 | 0.008
0.6052802 | 48.41199 | 0.009
0.6230825 | 48.41199 | 0.009
0.6408849 | 48.84042 | 0.009
0.6586873 | 48.84042 | 0.009
0.6764896 | 48.41199 | 0.009
0.694292 | 48.41199 | 0.009
0.7120943 | 48.41199 | 0.009
0.7298967 | 48.41199 | 0.009
0.7476991 | 48.41199 | 0.01
0.7655014 | 48.41199 | 0.009
0.7833038 | 49.26884 | 0.01
0.8011061 | 49.26884 | 0.01
0.8189085 | 49.26884 | 0.01
0.8367108 | 49.26884 | 0.01
0.8545132 | 49.26884 | 0.01
0.8723156 | 49.26884 | 0.01
0.8901179 | 49.26884 | 0.01
0.9079203 | 48.84042 | 0.01
0.9257226 | 48.41199 | 0.01
0.943525 | 48.41199 | 0.01
0.9613274 | 48.84042 | 0.01
0.9791297 | 48.84042 | 0.01
0.9969321 | 48.84042 | 0.01
1.014734 | 48.84042 | 0.01
1.032537 | 48.84042 | 0.01
1.050339 | 48.84042 | 0.01
1.068142 | 48.84042 | 0.01
1.085944 | 48.84042 | 0.01
1.103746 | 48.84042 | 0.01
1.121549 | 48.84042 | 0.01
1.139351 | 48.84042 | 0.01
1.157153 | 48.84042 | 0.01
1.174956 | 48.84042 | 0.01
1.192758 | 48.84042 | 0.011
1.21056 | 48.84042 | 0.011
1.228363 | 49.26884 | 0.01
1.246165 | 49.26884 | 0.011
1.263967 | 49.26884 | 0.011
1.28177 | 49.26884 | 0.011
1.299572 | 49.26884 | 0.011
1.317375 | 49.26884 | 0.011
1.335177 | 49.26884 | 0.011
1.352979 | 49.26884 | 0.011
1.370782 | 49.26884 | 0.011
1.388584 | 49.26884 | 0.012
1.406386 | 49.26884 | 0.012
1.424189 | 49.26884 | 0.012
1.441991 | 49.26884 | 0.012
1.459793 | 49.26884 | 0.012
1.477596 | 49.26884 | 0.012
1.495398 | 49.26884 | 0.013
1.5132 | 49.26884 | 0.013
1.531003 | 49.26884 | 0.013
1.548805 | 49.26884 | 0.013
1.566608 | 49.26884 | 0.013
1.58441 | 49.26884 | 0.013
1.602212 | 49.26884 | 0.013
1.620015 | 49.26884 | 0.013
1.637817 | 49.26884 | 0.013
1.655619 | 49.26884 | 0.013
1.673422 | 49.26884 | 0.013
1.691224 | 49.26884 | 0.013
1.709026 | 49.26884 | 0.014
1.726829 | 49.26884 | 0.013
1.744631 | 49.26884 | 0.014
1.762433 | 49.26884 | 0.014
1.780236 | 49.26884 | 0.014
1.798038 | 49.26884 | 0.014
1.815841 | 49.26884 | 0.014
1.833643 | 49.26884 | 0.014
1.851445 | 49.26884 | 0.014
1.869248 | 49.26884 | 0.014
1.88705 | 49.26884 | 0.014
1.904852 | 49.26884 | 0.015
1.922655 | 49.26884 | 0.014
1.940457 | 48.84042 | 0.014
1.958259 | 49.26884 | 0.014
1.976062 | 49.26884 | 0.015
1.993864 | 49.26884 | 0.015
2.011666 | 49.26884 | 0.015
2.029469 | 49.26884 | 0.015
2.047271 | 49.26884 | 0.015
2.065074 | 49.26884 | 0.015
2.082876 | 49.26884 | 0.015
2.100678 | 49.26884 | 0.015
2.118481 | 49.26884 | 0.015
2.136283 | 49.26884 | 0.015
2.154085 | 49.26884 | 0.015
2.171888 | 49.26884 | 0.016
2.18969 | 49.26884 | 0.016
2.207492 | 49.26884 | 0.016
2.225295 | 49.69727 | 0.016
2.243097 | 49.69727 | 0.016
2.2609 | 49.69727 | 0.016
2.278702 | 49.69727 | 0.016
2.296504 | 49.69727 | 0.017
2.314307 | 49.69727 | 0.017
2.332109 | 49.69727 | 0.017
2.349911 | 49.69727 | 0.017
2.367714 | 50.12569 | 0.017
2.385516 | 50.12569 | 0.017
2.403318 | 50.12569 | 0.017
2.421121 | 50.55412 | 0.017
2.438923 | 50.12569 | 0.017
2.456725 | 50.55412 | 0.017
2.474528 | 50.55412 | 0.017
2.49233 | 50.55412 | 0.017
2.510133 | 50.12569 | 0.018
2.527935 | 49.26884 | 0.018
2.545737 | 49.26884 | 0.018
2.56354 | 49.26884 | 0.019
2.581342 | 49.26884 | 0.018
2.599144 | 49.26884 | 0.019
2.616947 | 49.26884 | 0.019
2.634749 | 49.26884 | 0.019
2.652551 | 49.26884 | 0.019
2.670354 | 49.26884 | 0.019
2.688156 | 49.26884 | 0.019
2.705958 | 49.26884 | 0.019
2.723761 | 49.26884 | 0.019
2.741563 | 49.26884 | 0.019
2.759366 | 49.26884 | 0.02
2.777168 | 49.26884 | 0.02
2.79497 | 49.26884 | 0.02
2.812773 | 49.26884 | 0.021
2.830575 | 49.26884 | 0.021
2.848377 | 49.26884 | 0.021
2.86618 | 49.26884 | 0.021
2.883982 | 49.26884 | 0.021
2.901784 | 49.26884 | 0.021
2.919587 | 49.26884 | 0.022
2.937389 | 49.26884 | 0.022
2.955191 | 49.26884 | 0.022
2.972994 | 49.26884 | 0.022
2.990796 | 49.26884 | 0.023
3.008599 | 49.26884 | 0.023
3.026401 | 48.84042 | 0.023
3.044203 | 48.84042 | 0.023
3.062006 | 48.84042 | 0.023
3.079808 | 48.84042 | 0.023
3.09761 | 48.84042 | 0.024
3.115413 | 48.84042 | 0.024
3.133215 | 48.84042 | 0.024
3.151017 | 48.84042 | 0.024
3.16882 | 48.84042 | 0.024
3.186622 | 48.84042 | 0.025
3.204425 | 48.84042 | 0.025
3.222227 | 48.84042 | 0.025
3.240029 | 48.84042 | 0.025
3.257832 | 48.84042 | 0.025
3.275634 | 48.84042 | 0.025
3.293436 | 48.84042 | 0.026
3.311239 | 48.84042 | 0.026
3.329041 | 48.84042 | 0.026
3.346843 | 48.84042 | 0.026
3.364646 | 49.26884 | 0.026
3.382448 | 49.26884 | 0.026
3.40025 | 49.26884 | 0.026
3.418053 | 49.26884 | 0.026
3.435855 | 49.26884 | 0.027
3.453658 | 49.26884 | 0.027
3.47146 | 49.26884 | 0.027
3.489262 | 49.26884 | 0.027
3.507065 | 48.84042 | 0.027
3.524867 | 49.26884 | 0.028
3.542669 | 48.84042 | 0.028
3.560472 | 48.84042 | 0.028
3.578274 | 48.84042 | 0.028
3.596076 | 48.84042 | 0.028
3.613879 | 48.84042 | 0.028
3.631681 | 48.84042 | 0.028
3.649483 | 48.84042 | 0.028
3.667286 | 48.84042 | 0.028
3.685088 | 48.84042 | 0.028
3.702891 | 48.84042 | 0.029
3.720693 | 48.84042 | 0.029
3.738495 | 48.84042 | 0.029
3.756298 | 48.84042 | 0.028
3.7741 | 48.84042 | 0.028
3.791902 | 49.26884 | 0.028
3.809705 | 49.26884 | 0.028
3.827507 | 49.26884 | 0.029
3.845309 | 49.26884 | 0.028
3.863112 | 49.26884 | 0.028
3.880914 | 49.26884 | 0.029
3.898716 | 49.26884 | 0.029
3.916519 | 49.26884 | 0.029
3.934321 | 49.26884 | 0.029
3.952124 | 49.26884 | 0.028
3.969926 | 49.26884 | 0.029
3.987728 | 49.26884 | 0.029
4.005531 | 49.26884 | 0.029
4.023333 | 49.26884 | 0.029
4.041135 | 49.26884 | 0.029
4.058938 | 49.26884 | 0.029
4.07674 | 49.26884 | 0.029
4.094542 | 49.26884 | 0.029
4.112345 | 48.84042 | 0.029
4.130147 | 48.84042 | 0.029
4.14795 | 48.84042 | 0.029
4.165752 | 48.84042 | 0.029
4.183554 | 48.84042 | 0.029
4.201357 | 48.84042 | 0.029
4.219159 | 48.84042 | 0.029
4.236961 | 48.84042 | 0.029
4.254764 | 48.84042 | 0.029
4.272566 | 49.26884 | 0.029
4.290368 | 48.84042 | 0.029
4.308171 | 48.84042 | 0.029
4.325973 | 49.26884 | 0.029
4.343775 | 49.26884 | 0.03
4.361578 | 49.26884 | 0.029
4.37938 | 48.84042 | 0.029
4.397183 | 48.84042 | 0.03
4.414985 | 49.26884 | 0.03
4.432787 | 48.84042 | 0.03
4.45059 | 48.84042 | 0.03
4.468392 | 48.84042 | 0.03
4.486194 | 49.26884 | 0.03
4.503997 | 48.84042 | 0.03
4.521799 | 48.84042 | 0.03
4.539601 | 48.84042 | 0.03
4.557404 | 48.84042 | 0.031
4.575206 | 48.84042 | 0.03
4.593008 | 48.84042 | 0.031
4.610811 | 48.84042 | 0.031
4.628613 | 48.84042 | 0.031
4.646416 | 48.84042 | 0.031
4.664218 | 48.84042 | 0.031
4.68202 | 48.84042 | 0.031
4.699823 | 48.84042 | 0.031
4.717625 | 48.84042 | 0.031
4.735427 | 48.84042 | 0.031
4.75323 | 48.84042 | 0.032
4.771032 | 48.84042 | 0.032
4.788834 | 48.84042 | 0.032
4.806637 | 48.84042 | 0.032
4.824439 | 48.84042 | 0.032
4.842241 | 48.84042 | 0.032
4.860044 | 48.84042 | 0.032
4.877846 | 48.84042 | 0.033
4.895649 | 48.84042 | 0.033
4.913451 | 48.84042 | 0.033
4.931253 | 48.84042 | 0.033
4.949056 | 48.84042 | 0.034
4.966858 | 49.26884 | 0.033
4.98466 | 49.26884 | 0.034
5.002463 | 48.84042 | 0.033
5.020265 | 49.26884 | 0.034
5.038067 | 49.26884 | 0.034
5.05587 | 48.41199 | 0.034
5.073672 | 48.84042 | 0.035
5.091474 | 48.84042 | 0.035
5.109277 | 48.84042 | 0.035
5.127079 | 48.84042 | 0.035
5.144882 | 48.84042 | 0.035
5.162684 | 48.84042 | 0.035
5.180486 | 48.84042 | 0.035
5.198289 | 48.84042 | 0.036
5.216091 | 48.84042 | 0.036
5.233893 | 48.84042 | 0.036
5.251696 | 48.84042 | 0.036
5.269498 | 48.41199 | 0.036
5.2873 | 48.41199 | 0.037
5.305103 | 48.84042 | 0.036
5.322905 | 48.41199 | 0.037
5.340708 | 48.84042 | 0.037
5.35851 | 48.84042 | 0.037
5.376312 | 48.41199 | 0.037
5.394115 | 48.41199 | 0.038
5.411917 | 48.41199 | 0.038
5.429719 | 48.41199 | 0.038
5.447522 | 48.41199 | 0.038
5.465324 | 48.41199 | 0.038
5.483126 | 48.41199 | 0.038
5.500929 | 48.41199 | 0.038
5.518731 | 48.84042 | 0.038
5.536533 | 48.84042 | 0.038
5.554336 | 48.84042 | 0.038
5.572138 | 48.84042 | 0.039
5.589941 | 48.41199 | 0.039
5.607743 | 48.41199 | 0.038
5.625545 | 48.41199 | 0.038
5.643348 | 48.41199 | 0.039
5.66115 | 48.41199 | 0.039
5.678952 | 47.98357 | 0.039
5.696755 | 47.98357 | 0.039
5.714557 | 47.98357 | 0.039
5.732359 | 47.98357 | 0.039
5.750162 | 47.98357 | 0.04
5.767964 | 48.41199 | 0.04
5.785766 | 47.98357 | 0.04
5.803569 | 47.98357 | 0.04
5.821371 | 48.41199 | 0.04
5.839174 | 47.98357 | 0.04
5.856976 | 47.98357 | 0.041
5.874778 | 47.98357 | 0.041
5.892581 | 48.41199 | 0.041
5.910383 | 48.41199 | 0.041
5.928185 | 48.41199 | 0.042
5.945988 | 48.41199 | 0.042
5.96379 | 48.41199 | 0.042
5.981592 | 47.98357 | 0.042
5.999395 | 47.98357 | 0.042
6.017197 | 48.41199 | 0.042
6.034999 | 48.41199 | 0.042
6.052802 | 48.41199 | 0.043
6.070604 | 48.41199 | 0.043
6.088407 | 48.41199 | 0.043
6.106209 | 48.41199 | 0.043
6.124011 | 48.41199 | 0.044
6.141814 | 48.41199 | 0.043
6.159616 | 48.41199 | 0.043
6.177418 | 48.41199 | 0.044
6.195221 | 48.41199 | 0.044
6.213023 | 48.41199 | 0.044
6.230825 | 48.41199 | 0.044
6.248628 | 48.41199 | 0.044
6.26643 | 48.41199 | 0.044
6.284233 | 48.41199 | 0.044
6.302035 | 48.41199 | 0.045
6.319837 | 48.41199 | 0.045
6.33764 | 47.98357 | 0.045
6.355442 | 48.41199 | 0.045
6.373244 | 48.41199 | 0.045
6.391047 | 48.41199 | 0.045
6.408849 | 48.41199 | 0.046
6.426651 | 47.98357 | 0.046
6.444454 | 48.41199 | 0.046
6.462256 | 48.41199 | 0.046
6.480058 | 48.41199 | 0.046
6.497861 | 48.41199 | 0.046
6.515663 | 48.41199 | 0.046
6.533466 | 48.41199 | 0.046
6.551268 | 48.41199 | 0.047
6.56907 | 48.41199 | 0.047
6.586873 | 47.98357 | 0.047
6.604675 | 48.41199 | 0.047
6.622477 | 48.41199 | 0.047
6.64028 | 48.84042 | 0.047
6.658082 | 48.41199 | 0.047
6.675884 | 48.41199 | 0.047
6.693687 | 48.41199 | 0.047
6.711489 | 48.41199 | 0.047
6.729291 | 48.41199 | 0.047
6.747094 | 48.41199 | 0.047
6.764896 | 48.41199 | 0.047
6.782699 | 48.84042 | 0.047
6.800501 | 48.84042 | 0.047
6.818303 | 48.84042 | 0.047
6.836106 | 48.84042 | 0.047
6.853908 | 48.84042 | 0.047
6.87171 | 48.84042 | 0.047
6.889513 | 48.84042 | 0.047
6.907315 | 48.84042 | 0.048
6.925117 | 48.84042 | 0.047
6.94292 | 48.84042 | 0.048
6.960722 | 48.84042 | 0.048
6.978524 | 48.84042 | 0.048
6.996327 | 48.41199 | 0.048
7.014129 | 48.41199 | 0.048
7.031932 | 48.41199 | 0.048
7.049734 | 48.41199 | 0.048
7.067536 | 48.41199 | 0.048
7.085339 | 47.98357 | 0.048
7.103141 | 47.98357 | 0.048
7.120943 | 47.98357 | 0.049
7.138746 | 47.98357 | 0.049
7.156548 | 47.98357 | 0.049
7.17435 | 47.98357 | 0.049
7.192153 | 47.98357 | 0.049
7.209955 | 47.98357 | 0.049
7.227757 | 47.98357 | 0.049
7.24556 | 47.98357 | 0.05
7.263362 | 47.98357 | 0.05
7.281165 | 47.98357 | 0.05
7.298967 | 47.98357 | 0.05
7.316769 | 47.98357 | 0.05
7.334572 | 47.98357 | 0.05
7.352374 | 48.41199 | 0.05
7.370176 | 47.98357 | 0.05
7.387979 | 47.98357 | 0.05
7.405781 | 47.98357 | 0.05
7.423583 | 47.98357 | 0.05
7.441386 | 47.98357 | 0.05
7.459188 | 47.98357 | 0.05
7.476991 | 47.98357 | 0.05
7.494793 | 47.98357 | 0.05
7.512595 | 47.98357 | 0.05
7.530398 | 47.98357 | 0.05
7.5482 | 47.98357 | 0.05
7.566002 | 47.98357 | 0.05
7.583805 | 47.98357 | 0.05
7.601607 | 47.98357 | 0.051
7.619409 | 47.98357 | 0.05
7.637212 | 47.98357 | 0.05
7.655014 | 47.98357 | 0.051
7.672816 | 47.98357 | 0.051
7.690619 | 47.98357 | 0.051
7.708421 | 47.98357 | 0.051
7.726224 | 47.98357 | 0.051
7.744026 | 47.98357 | 0.051
7.761828 | 47.55514 | 0.051
7.779631 | 47.98357 | 0.051
7.797433 | 47.98357 | 0.051
7.815235 | 47.98357 | 0.051
7.833038 | 47.98357 | 0.051
7.85084 | 47.98357 | 0.051
7.868642 | 47.98357 | 0.052
7.886445 | 47.98357 | 0.052
7.904247 | 47.98357 | 0.052
7.922049 | 47.98357 | 0.052
7.939852 | 47.98357 | 0.052
7.957654 | 47.98357 | 0.052
7.975457 | 47.98357 | 0.052
7.993259 | 47.98357 | 0.052
8.011061 | 47.98357 | 0.052
8.028864 | 47.98357 | 0.052
8.046666 | 47.98357 | 0.053
8.064468 | 47.98357 | 0.052
8.082271 | 47.98357 | 0.052
8.100073 | 47.98357 | 0.053
8.117875 | 47.98357 | 0.053
8.135678 | 47.98357 | 0.053
8.15348 | 47.98357 | 0.053
8.171282 | 47.98357 | 0.053
8.189085 | 47.98357 | 0.053
8.206887 | 47.98357 | 0.053
8.22469 | 47.98357 | 0.053
8.242492 | 47.98357 | 0.053
8.260294 | 47.98357 | 0.053
8.278097 | 47.98357 | 0.053
8.295899 | 47.98357 | 0.053
8.313701 | 47.98357 | 0.053
8.331504 | 48.41199 | 0.053
8.349306 | 47.98357 | 0.054
8.367108 | 48.41199 | 0.053
8.384911 | 48.41199 | 0.054
8.402713 | 48.41199 | 0.054
8.420516 | 48.41199 | 0.054
8.438318 | 48.41199 | 0.054
8.45612 | 48.41199 | 0.054
8.473923 | 47.98357 | 0.054
8.491725 | 47.98357 | 0.054
8.509527 | 48.41199 | 0.054
8.52733 | 47.98357 | 0.054
8.545132 | 47.98357 | 0.054
8.562934 | 47.98357 | 0.054
8.580737 | 47.98357 | 0.054
8.598539 | 47.98357 | 0.054
8.616341 | 47.98357 | 0.054
8.634144 | 47.98357 | 0.054
8.651946 | 48.41199 | 0.054
8.669749 | 48.41199 | 0.054
8.687551 | 47.55514 | 0.054
8.705353 | 47.55514 | 0.054
8.723156 | 47.98357 | 0.055
8.740958 | 47.98357 | 0.055
8.75876 | 47.98357 | 0.055
8.776563 | 47.98357 | 0.055
8.794365 | 47.98357 | 0.055
8.812167 | 47.98357 | 0.055
8.82997 | 48.41199 | 0.055
8.847772 | 47.98357 | 0.056
8.865574 | 47.98357 | 0.056
8.883377 | 47.98357 | 0.055
8.901179 | 47.98357 | 0.056
8.918982 | 47.98357 | 0.056
8.936784 | 47.98357 | 0.056
8.954586 | 47.98357 | 0.056
8.972389 | 47.98357 | 0.056
8.990191 | 47.98357 | 0.056
9.007993 | 47.98357 | 0.056
9.025796 | 48.41199 | 0.056
9.043598 | 48.41199 | 0.056
9.0614 | 48.41199 | 0.056
9.079203 | 48.41199 | 0.056
9.097005 | 48.41199 | 0.056
9.114807 | 47.98357 | 0.056
9.13261 | 47.98357 | 0.057
9.150412 | 47.98357 | 0.057
9.168215 | 47.98357 | 0.057
9.186017 | 47.98357 | 0.057
9.203819 | 47.98357 | 0.057
9.221622 | 47.55514 | 0.057
9.239424 | 47.55514 | 0.057
9.257226 | 47.98357 | 0.057
9.275029 | 47.98357 | 0.057
9.292831 | 47.98357 | 0.057
9.310633 | 47.98357 | 0.057
9.328436 | 47.98357 | 0.057
9.346238 | 47.98357 | 0.057
9.364041 | 47.98357 | 0.057
9.381843 | 47.98357 | 0.057
9.399645 | 47.98357 | 0.057
9.417448 | 48.41199 | 0.057
9.43525 | 48.41199 | 0.057
9.453052 | 48.41199 | 0.058
9.470855 | 48.41199 | 0.058
9.488657 | 47.98357 | 0.057
9.506459 | 47.98357 | 0.058
9.524262 | 47.98357 | 0.058
9.542064 | 47.98357 | 0.058
9.559866 | 47.98357 | 0.058
9.577669 | 47.98357 | 0.058
9.595471 | 47.98357 | 0.058
9.613274 | 47.98357 | 0.058
9.631076 | 48.41199 | 0.058
9.648878 | 48.41199 | 0.058
9.666681 | 48.41199 | 0.058
9.684483 | 48.41199 | 0.058
9.702285 | 48.41199 | 0.058
9.720088 | 48.41199 | 0.058
9.73789 | 48.41199 | 0.059
9.755692 | 48.41199 | 0.059
9.773495 | 48.41199 | 0.059
9.791297 | 48.41199 | 0.059
9.809099 | 48.41199 | 0.059
9.826902 | 48.41199 | 0.059
9.844704 | 48.41199 | 0.059
9.862507 | 48.41199 | 0.059
9.880309 | 48.41199 | 0.059
9.898111 | 48.41199 | 0.059
9.915914 | 48.84042 | 0.059
9.933716 | 48.84042 | 0.059
9.951518 | 48.41199 | 0.059
9.969321 | 48.84042 | 0.059
9.987123 | 48.84042 | 0.059
10.00493 | 48.84042 | 0.059
10.02273 | 48.41199 | 0.06
10.04053 | 48.41199 | 0.059
10.05833 | 48.41199 | 0.059
10.07613 | 47.98357 | 0.059
10.09394 | 47.98357 | 0.059
10.11174 | 47.98357 | 0.059
10.12954 | 47.98357 | 0.059
10.14734 | 47.98357 | 0.06
10.16515 | 47.98357 | 0.06
10.18295 | 47.98357 | 0.059
10.20075 | 47.98357 | 0.059
10.21855 | 47.98357 | 0.06
10.23636 | 47.98357 | 0.06
10.25416 | 47.98357 | 0.059
10.27196 | 47.98357 | 0.059
10.28976 | 47.98357 | 0.06
10.30757 | 47.98357 | 0.06
10.32537 | 47.98357 | 0.06
10.34317 | 47.98357 | 0.06
10.36097 | 47.98357 | 0.059
10.37877 | 48.41199 | 0.06
10.39658 | 48.41199 | 0.06
10.41438 | 48.41199 | 0.059
10.43218 | 47.98357 | 0.06
10.44998 | 47.55514 | 0.06
10.46779 | 47.98357 | 0.06
10.48559 | 47.98357 | 0.06
10.50339 | 47.98357 | 0.06
10.52119 | 47.98357 | 0.06
10.539 | 47.98357 | 0.06
10.5568 | 47.98357 | 0.06
10.5746 | 47.98357 | 0.06
10.5924 | 47.98357 | 0.06
10.61021 | 47.98357 | 0.06
10.62801 | 47.98357 | 0.06
10.64581 | 47.98357 | 0.06
10.66361 | 47.98357 | 0.06
10.68142 | 47.98357 | 0.06
10.69922 | 47.98357 | 0.06
10.71702 | 47.98357 | 0.06
10.73482 | 47.98357 | 0.06
10.75262 | 47.98357 | 0.06
10.77043 | 47.98357 | 0.06
10.78823 | 47.98357 | 0.06
10.80603 | 47.98357 | 0.061
10.82383 | 47.98357 | 0.061
10.84164 | 47.98357 | 0.061
10.85944 | 47.98357 | 0.061
10.87724 | 47.98357 | 0.061
10.89504 | 47.98357 | 0.061
10.91285 | 47.98357 | 0.06
10.93065 | 47.98357 | 0.061
10.94845 | 47.98357 | 0.061
10.96625 | 47.98357 | 0.061
10.98406 | 47.98357 | 0.061
11.00186 | 47.98357 | 0.061
11.01966 | 47.98357 | 0.061
11.03746 | 47.98357 | 0.061
11.05526 | 47.98357 | 0.061
11.07307 | 47.98357 | 0.061
11.09087 | 47.98357 | 0.061
11.10867 | 47.98357 | 0.061
11.12647 | 47.98357 | 0.061
11.14428 | 47.98357 | 0.06
11.16208 | 47.98357 | 0.06
11.17988 | 47.98357 | 0.061
11.19768 | 47.98357 | 0.061
11.21549 | 47.98357 | 0.061
11.23329 | 47.98357 | 0.061
11.25109 | 47.98357 | 0.061
11.26889 | 47.98357 | 0.061
11.2867 | 47.98357 | 0.061
11.3045 | 47.98357 | 0.061
11.3223 | 47.98357 | 0.061
11.3401 | 47.98357 | 0.061
11.3579 | 47.98357 | 0.061
11.37571 | 47.98357 | 0.061
11.39351 | 47.98357 | 0.061
11.41131 | 48.41199 | 0.061
11.42911 | 47.98357 | 0.061
11.44692 | 47.98357 | 0.062
11.46472 | 47.98357 | 0.062
11.48252 | 47.98357 | 0.062
11.50032 | 47.98357 | 0.062
11.51813 | 47.98357 | 0.062
11.53593 | 47.98357 | 0.062
11.55373 | 47.98357 | 0.062
11.57153 | 47.98357 | 0.062
11.58934 | 48.41199 | 0.062
11.60714 | 47.98357 | 0.062
11.62494 | 47.98357 | 0.062
11.64274 | 47.98357 | 0.062
11.66054 | 47.98357 | 0.062
11.67835 | 47.98357 | 0.063
11.69615 | 48.41199 | 0.063
11.71395 | 47.98357 | 0.063
11.73175 | 47.98357 | 0.063
11.74956 | 47.98357 | 0.063
11.76736 | 47.98357 | 0.063
11.78516 | 47.98357 | 0.063
11.80296 | 47.98357 | 0.063
11.82077 | 47.98357 | 0.063
11.83857 | 48.41199 | 0.063
11.85637 | 48.41199 | 0.063
11.87417 | 48.41199 | 0.063
11.89198 | 48.41199 | 0.063
11.90978 | 47.98357 | 0.063
11.92758 | 47.98357 | 0.064
11.94538 | 47.98357 | 0.064
11.96318 | 47.98357 | 0.064
11.98099 | 47.98357 | 0.064
11.99879 | 47.98357 | 0.064
12.01659 | 47.98357 | 0.064
12.03439 | 47.98357 | 0.064
12.0522 | 47.98357 | 0.064
12.07 | 47.98357 | 0.064
12.0878 | 47.98357 | 0.064
12.1056 | 47.98357 | 0.065
12.12341 | 47.98357 | 0.064
12.14121 | 47.98357 | 0.065
12.15901 | 47.98357 | 0.065
12.17681 | 48.41199 | 0.065
12.19462 | 47.98357 | 0.065
12.21242 | 47.98357 | 0.065
12.23022 | 47.98357 | 0.065
12.24802 | 47.98357 | 0.065
12.26582 | 47.98357 | 0.066
12.28363 | 47.98357 | 0.065
12.30143 | 47.98357 | 0.066
12.31923 | 47.98357 | 0.065
12.33703 | 47.98357 | 0.066
12.35484 | 47.98357 | 0.065
12.37264 | 47.98357 | 0.066
12.39044 | 47.98357 | 0.066
12.40824 | 47.98357 | 0.065
12.42605 | 47.98357 | 0.066
12.44385 | 47.98357 | 0.066
12.46165 | 47.98357 | 0.066
12.47945 | 47.98357 | 0.066
12.49726 | 47.98357 | 0.066
12.51506 | 47.98357 | 0.066
12.53286 | 47.98357 | 0.066
12.55066 | 47.98357 | 0.066
12.56847 | 47.98357 | 0.066
12.58627 | 47.98357 | 0.066
12.60407 | 47.98357 | 0.066
12.62187 | 47.98357 | 0.066
12.63967 | 48.41199 | 0.066
12.65748 | 48.41199 | 0.066
12.67528 | 48.41199 | 0.066
12.69308 | 48.41199 | 0.066
12.71088 | 48.41199 | 0.066
12.72869 | 47.98357 | 0.066
12.74649 | 48.41199 | 0.066
12.76429 | 47.98357 | 0.066
12.78209 | 47.98357 | 0.066
12.7999 | 48.41199 | 0.066
12.8177 | 47.98357 | 0.066
12.8355 | 48.41199 | 0.066
12.8533 | 48.41199 | 0.066
12.87111 | 48.41199 | 0.066
12.88891 | 48.41199 | 0.066
12.90671 | 48.41199 | 0.066
12.92451 | 48.41199 | 0.066
12.94231 | 48.41199 | 0.066
12.96012 | 48.41199 | 0.066
12.97792 | 48.41199 | 0.066
12.99572 | 48.41199 | 0.066
13.01352 | 48.41199 | 0.066
13.03133 | 48.41199 | 0.066
13.04913 | 48.41199 | 0.066
13.06693 | 48.41199 | 0.066
13.08473 | 48.41199 | 0.066
13.10254 | 48.41199 | 0.066
13.12034 | 48.41199 | 0.066
13.13814 | 48.41199 | 0.066
13.15594 | 48.41199 | 0.066
13.17375 | 48.41199 | 0.066
13.19155 | 48.84042 | 0.066
13.20935 | 48.84042 | 0.066
13.22715 | 48.84042 | 0.066
13.24495 | 48.84042 | 0.066
13.26276 | 48.84042 | 0.066
13.28056 | 48.41199 | 0.066
13.29836 | 48.41199 | 0.066
13.31616 | 48.41199 | 0.066
13.33397 | 48.41199 | 0.066
13.35177 | 48.41199 | 0.066
13.36957 | 48.41199 | 0.066
13.38737 | 48.41199 | 0.066
13.40518 | 48.41199 | 0.066
13.42298 | 48.41199 | 0.066
13.44078 | 48.41199 | 0.066
13.45858 | 48.41199 | 0.066
13.47639 | 48.41199 | 0.066
13.49419 | 47.98357 | 0.066
13.51199 | 47.98357 | 0.066
13.52979 | 47.98357 | 0.066
13.54759 | 47.98357 | 0.066
13.5654 | 47.98357 | 0.066
13.5832 | 47.98357 | 0.066
13.601 | 47.98357 | 0.066
13.6188 | 47.98357 | 0.066
13.63661 | 47.98357 | 0.066
13.65441 | 47.98357 | 0.066
13.67221 | 47.98357 | 0.066
13.69001 | 47.98357 | 0.066
13.70782 | 47.98357 | 0.066
13.72562 | 47.98357 | 0.066
13.74342 | 47.98357 | 0.066
13.76122 | 47.98357 | 0.066
13.77903 | 48.41199 | 0.066
13.79683 | 48.41199 | 0.066
13.81463 | 48.41199 | 0.066
13.83243 | 48.41199 | 0.066
13.85023 | 48.41199 | 0.066
13.86804 | 47.98357 | 0.066
13.88584 | 47.98357 | 0.066
13.90364 | 47.98357 | 0.066
13.92144 | 47.98357 | 0.066
13.93925 | 47.98357 | 0.066
13.95705 | 47.98357 | 0.066
13.97485 | 47.98357 | 0.066
13.99265 | 47.98357 | 0.066
14.01046 | 47.98357 | 0.066
14.02826 | 48.41199 | 0.066
14.04606 | 48.41199 | 0.066
14.06386 | 48.41199 | 0.066
14.08167 | 48.41199 | 0.066
14.09947 | 48.41199 | 0.066
14.11727 | 48.41199 | 0.066
14.13507 | 48.41199 | 0.066
14.15287 | 47.98357 | 0.067
14.17068 | 47.98357 | 0.067
14.18848 | 47.98357 | 0.067
14.20628 | 47.98357 | 0.067
14.22408 | 47.98357 | 0.067
14.24189 | 47.98357 | 0.067
14.25969 | 47.98357 | 0.067
14.27749 | 47.98357 | 0.067
14.29529 | 47.98357 | 0.067
14.3131 | 47.98357 | 0.067
14.3309 | 47.98357 | 0.067
14.3487 | 47.98357 | 0.067
14.3665 | 47.98357 | 0.068
14.38431 | 47.98357 | 0.068
14.40211 | 48.41199 | 0.068
14.41991 | 47.98357 | 0.068
14.43771 | 47.98357 | 0.068
14.45551 | 47.98357 | 0.067
14.47332 | 47.98357 | 0.067
14.49112 | 47.98357 | 0.068
14.50892 | 47.98357 | 0.068
14.52672 | 47.98357 | 0.068
14.54453 | 47.98357 | 0.068
14.56233 | 47.98357 | 0.068
14.58013 | 47.98357 | 0.068
14.59793 | 47.98357 | 0.068
14.61574 | 47.98357 | 0.068
14.63354 | 47.98357 | 0.068
14.65134 | 47.98357 | 0.068
14.66914 | 47.98357 | 0.068
14.68695 | 47.98357 | 0.069
14.70475 | 47.98357 | 0.069
14.72255 | 47.98357 | 0.069
14.74035 | 47.98357 | 0.069
14.75816 | 47.98357 | 0.069
14.77596 | 47.98357 | 0.069
14.79376 | 47.98357 | 0.069
14.81156 | 47.98357 | 0.069
14.82936 | 47.98357 | 0.068
14.84717 | 48.41199 | 0.068
14.86497 | 47.98357 | 0.068
14.88277 | 47.98357 | 0.069
14.90057 | 47.98357 | 0.069
14.91838 | 47.98357 | 0.069
14.93618 | 48.41199 | 0.069
14.95398 | 47.98357 | 0.069
14.97178 | 47.98357 | 0.069
14.98959 | 47.98357 | 0.069
15.00739 | 47.98357 | 0.069
15.02519 | 47.98357 | 0.069
15.04299 | 47.98357 | 0.069
15.0608 | 47.98357 | 0.069
15.0786 | 47.98357 | 0.069
15.0964 | 47.98357 | 0.069
15.1142 | 47.98357 | 0.069
15.132 | 47.98357 | 0.07
15.14981 | 47.98357 | 0.07
15.16761 | 47.98357 | 0.07
15.18541 | 47.98357 | 0.07
15.20321 | 47.98357 | 0.07
15.22102 | 47.98357 | 0.07
15.23882 | 47.98357 | 0.07
15.25662 | 47.98357 | 0.07
15.27442 | 47.98357 | 0.07
15.29223 | 47.98357 | 0.07
15.31003 | 47.98357 | 0.07
15.32783 | 47.98357 | 0.07
15.34563 | 47.98357 | 0.07
15.36344 | 47.98357 | 0.07
15.38124 | 47.98357 | 0.071
15.39904 | 47.98357 | 0.071
15.41684 | 47.98357 | 0.071
15.43464 | 47.98357 | 0.071
15.45245 | 47.98357 | 0.071
15.47025 | 47.98357 | 0.071
15.48805 | 47.98357 | 0.071
15.50585 | 47.98357 | 0.071
15.52366 | 47.98357 | 0.071
15.54146 | 47.98357 | 0.072
15.55926 | 47.98357 | 0.072
15.57706 | 47.98357 | 0.072
15.59487 | 47.98357 | 0.072
15.61267 | 47.98357 | 0.072
15.63047 | 47.98357 | 0.072
15.64827 | 47.98357 | 0.072
15.66608 | 47.98357 | 0.072
15.68388 | 47.98357 | 0.072
15.70168 | 47.98357 | 0.072
15.71948 | 47.98357 | 0.072
15.73728 | 47.98357 | 0.072
15.75509 | 47.98357 | 0.072
15.77289 | 47.98357 | 0.073
15.79069 | 47.98357 | 0.073
15.80849 | 47.98357 | 0.073
15.8263 | 48.41199 | 0.073
15.8441 | 47.98357 | 0.073
15.8619 | 48.41199 | 0.073
15.8797 | 48.41199 | 0.073
15.89751 | 48.84042 | 0.073
15.91531 | 48.41199 | 0.073
15.93311 | 48.84042 | 0.073
15.95091 | 48.84042 | 0.073
15.96872 | 48.84042 | 0.073
15.98652 | 48.84042 | 0.073
16.00432 | 48.84042 | 0.073
16.02212 | 48.41199 | 0.073
16.03992 | 48.41199 | 0.074
16.05773 | 48.41199 | 0.074
16.07553 | 48.41199 | 0.074
16.09333 | 48.41199 | 0.074
16.11113 | 48.41199 | 0.074
16.12894 | 48.41199 | 0.074
16.14674 | 48.41199 | 0.074
16.16454 | 48.41199 | 0.074
16.18234 | 48.41199 | 0.074
16.20015 | 48.41199 | 0.074
16.21795 | 47.98357 | 0.074
16.23575 | 47.98357 | 0.074
16.25355 | 47.98357 | 0.075
16.27136 | 47.98357 | 0.075
16.28916 | 47.98357 | 0.075
16.30696 | 47.98357 | 0.075
16.32476 | 47.98357 | 0.075
16.34256 | 47.98357 | 0.075
16.36037 | 47.98357 | 0.075
16.37817 | 47.98357 | 0.075
16.39597 | 47.98357 | 0.075
16.41377 | 47.98357 | 0.075
16.43158 | 47.98357 | 0.075
16.44938 | 47.98357 | 0.075
16.46718 | 47.98357 | 0.075
16.48498 | 47.98357 | 0.075
16.50279 | 47.98357 | 0.075
16.52059 | 47.98357 | 0.075
16.53839 | 47.98357 | 0.075
16.55619 | 47.98357 | 0.075
16.574 | 47.98357 | 0.075
16.5918 | 47.98357 | 0.075
16.6096 | 47.98357 | 0.075
16.6274 | 47.98357 | 0.075
16.64521 | 47.98357 | 0.075
16.66301 | 47.98357 | 0.076
16.68081 | 47.98357 | 0.075
16.69861 | 47.98357 | 0.075
16.71641 | 47.98357 | 0.075
16.73422 | 47.98357 | 0.075
16.75202 | 47.98357 | 0.075
16.76982 | 48.41199 | 0.075
16.78762 | 48.41199 | 0.075
16.80543 | 48.84042 | 0.075
16.82323 | 49.26884 | 0.075
16.84103 | 49.26884 | 0.075
16.85883 | 49.26884 | 0.075
16.87664 | 49.69727 | 0.075
16.89444 | 49.69727 | 0.075
16.91224 | 50.12569 | 0.075
16.93004 | 50.12569 | 0.075
16.94785 | 49.69727 | 0.075
16.96565 | 49.69727 | 0.075
16.98345 | 50.12569 | 0.075
17.00125 | 50.12569 | 0.075
17.01905 | 50.12569 | 0.075
17.03686 | 50.12569 | 0.075
17.05466 | 50.12569 | 0.075
17.07246 | 50.12569 | 0.075
17.09026 | 50.55412 | 0.075
17.10807 | 50.12569 | 0.075
17.12587 | 50.12569 | 0.075
17.14367 | 50.12569 | 0.075
17.16147 | 49.69727 | 0.075
17.17928 | 50.12569 | 0.075
17.19708 | 50.12569 | 0.075
17.21488 | 50.12569 | 0.075
17.23268 | 50.55412 | 0.075
17.25049 | 50.12569 | 0.075
17.26829 | 50.55412 | 0.075
17.28609 | 50.55412 | 0.075
17.30389 | 50.55412 | 0.075
17.32169 | 50.12569 | 0.075
17.3395 | 50.12569 | 0.075
17.3573 | 50.12569 | 0.075
17.3751 | 50.12569 | 0.075
17.3929 | 50.55412 | 0.075
17.41071 | 50.55412 | 0.075
17.42851 | 49.69727 | 0.075
17.44631 | 49.69727 | 0.075
17.46411 | 49.69727 | 0.076
17.48192 | 48.84042 | 0.076
17.49972 | 48.84042 | 0.076
17.51752 | 48.84042 | 0.076
17.53532 | 48.84042 | 0.076
17.55313 | 48.41199 | 0.077
17.57093 | 47.98357 | 0.077
17.58873 | 47.98357 | 0.077
17.60653 | 47.55514 | 0.077
17.62433 | 47.55514 | 0.078
17.64214 | 47.98357 | 0.078
17.65994 | 47.55514 | 0.079
17.67774 | 47.55514 | 0.079
17.69554 | 47.98357 | 0.079
17.71335 | 47.98357 | 0.08
17.73115 | 47.55514 | 0.08
17.74895 | 47.98357 | 0.08
17.76675 | 47.98357 | 0.08
17.78456 | 47.98357 | 0.081
17.80236 | 47.55514 | 0.081
17.82016 | 47.55514 | 0.081
17.83796 | 47.98357 | 0.082
17.85577 | 47.98357 | 0.082
17.87357 | 47.98357 | 0.082
17.89137 | 47.98357 | 0.082
17.90917 | 47.98357 | 0.082
17.92697 | 47.98357 | 0.082
17.94478 | 47.98357 | 0.082
17.96258 | 47.98357 | 0.083
17.98038 | 47.98357 | 0.083
17.99818 | 47.98357 | 0.083
18.01599 | 47.98357 | 0.083
18.03379 | 47.98357 | 0.083
18.05159 | 47.98357 | 0.083
18.06939 | 47.55514 | 0.083
18.0872 | 47.55514 | 0.084
18.105 | 47.55514 | 0.084
18.1228 | 47.55514 | 0.084
18.1406 | 47.55514 | 0.084
18.15841 | 47.55514 | 0.084
18.17621 | 47.55514 | 0.084
18.19401 | 47.55514 | 0.084
18.21181 | 47.55514 | 0.084
18.22961 | 47.55514 | 0.084
18.24742 | 47.55514 | 0.084
18.26522 | 47.55514 | 0.084
18.28302 | 47.98357 | 0.084
18.30082 | 47.55514 | 0.084
18.31863 | 47.55514 | 0.084
18.33643 | 47.98357 | 0.084
18.35423 | 47.98357 | 0.085
18.37203 | 47.98357 | 0.085
18.38984 | 47.98357 | 0.085
18.40764 | 47.98357 | 0.085
18.42544 | 47.98357 | 0.085
18.44324 | 48.41199 | 0.085
18.46105 | 48.41199 | 0.085
18.47885 | 47.98357 | 0.086
18.49665 | 47.98357 | 0.086
18.51445 | 47.98357 | 0.085
18.53226 | 47.98357 | 0.085
18.55006 | 47.98357 | 0.085
18.56786 | 47.98357 | 0.085
18.58566 | 47.98357 | 0.086
18.60346 | 47.98357 | 0.086
18.62127 | 47.55514 | 0.086
18.63907 | 47.55514 | 0.086
18.65687 | 47.55514 | 0.086
18.67467 | 47.55514 | 0.086
18.69248 | 47.55514 | 0.086
18.71028 | 47.55514 | 0.086
18.72808 | 47.55514 | 0.086
18.74588 | 47.55514 | 0.086
18.76369 | 47.55514 | 0.086
18.78149 | 47.98357 | 0.086
18.79929 | 47.98357 | 0.087
18.81709 | 47.98357 | 0.086
18.8349 | 47.98357 | 0.087
18.8527 | 47.98357 | 0.087
18.8705 | 47.55514 | 0.087
18.8883 | 47.55514 | 0.087
18.9061 | 47.55514 | 0.087
18.92391 | 47.55514 | 0.087
18.94171 | 47.55514 | 0.088
18.95951 | 47.55514 | 0.087
18.97731 | 47.55514 | 0.087
18.99512 | 47.55514 | 0.088
19.01292 | 47.98357 | 0.088
19.03072 | 48.41199 | 0.088
19.04852 | 48.41199 | 0.088
19.06633 | 47.98357 | 0.088
19.08413 | 47.55514 | 0.088
19.10193 | 47.55514 | 0.088
19.11973 | 47.98357 | 0.088
19.13754 | 47.98357 | 0.088
19.15534 | 47.98357 | 0.088
19.17314 | 47.55514 | 0.089
19.19094 | 47.98357 | 0.089
19.20874 | 47.55514 | 0.089
19.22655 | 47.98357 | 0.089
19.24435 | 47.98357 | 0.089
19.26215 | 47.98357 | 0.089
19.27995 | 47.98357 | 0.089
19.29776 | 47.98357 | 0.089
19.31556 | 47.98357 | 0.089
19.33336 | 47.98357 | 0.09
19.35116 | 47.98357 | 0.09
19.36897 | 47.98357 | 0.09
19.38677 | 47.98357 | 0.09
19.40457 | 47.98357 | 0.09
19.42237 | 47.98357 | 0.091
19.44018 | 47.55514 | 0.09
19.45798 | 47.55514 | 0.091
19.47578 | 47.55514 | 0.091
19.49358 | 47.55514 | 0.091
19.51138 | 47.55514 | 0.091
19.52919 | 47.55514 | 0.091
19.54699 | 47.55514 | 0.091
19.56479 | 47.55514 | 0.091
19.58259 | 47.98357 | 0.091
19.6004 | 47.98357 | 0.092
19.6182 | 47.98357 | 0.092
19.636 | 47.98357 | 0.092
19.6538 | 47.98357 | 0.092
19.67161 | 47.98357 | 0.092
19.68941 | 47.98357 | 0.092
19.70721 | 47.98357 | 0.092
19.72501 | 47.98357 | 0.092
19.74282 | 47.98357 | 0.092
19.76062 | 47.98357 | 0.093
19.77842 | 47.98357 | 0.093
19.79622 | 47.98357 | 0.093
19.81402 | 47.98357 | 0.093
19.83183 | 47.98357 | 0.093
19.84963 | 47.98357 | 0.093
19.86743 | 47.98357 | 0.093
19.88523 | 47.98357 | 0.093
19.90304 | 48.41199 | 0.093
19.92084 | 48.41199 | 0.093
19.93864 | 48.84042 | 0.093
19.95644 | 48.84042 | 0.093
19.97425 | 48.84042 | 0.093
19.99205 | 47.98357 | 0.093
20.00985 | 47.98357 | 0.093

## SLOW 3
SHEARING STAGE 3 - SLOW
Average linear displacement | Mean shear stress | Change in specimen thickness
[mm] | [kPa] | [mm]
0 | -3.855822 | 0
0.008901179 | 11.13904 | 0
0.01780236 | 15.42329 | 0.001
0.03560472 | 20.13596 | 0.001
0.05340708 | 26.56233 | 0.002
0.07120943 | 32.13185 | 0.002
0.08901179 | 37.70138 | 0.002
0.1068142 | 42.41405 | 0.003
0.1246165 | 47.55514 | 0.003
0.1424189 | 52.26782 | 0.004
0.1602212 | 56.55206 | 0.004
0.1780236 | 61.26473 | 0.005
0.1958259 | 65.54898 | 0.006
0.2136283 | 69.83323 | 0.006
0.2314307 | 74.97433 | 0.006
0.249233 | 78.40172 | 0.006
0.2670354 | 81.82912 | 0.007
0.2848377 | 84.39967 | 0.008
0.3026401 | 87.39864 | 0.008
0.3204425 | 89.54077 | 0.008
0.3382448 | 92.11131 | 0.009
0.3560472 | 93.82501 | 0.01
0.3738495 | 94.68186 | 0.01
0.3916519 | 95.53871 | 0.011
0.4094542 | 95.53871 | 0.012
0.4272566 | 95.96714 | 0.012
0.445059 | 95.96714 | 0.013
0.4628613 | 95.96714 | 0.013
0.4806637 | 95.96714 | 0.013
0.498466 | 95.96714 | 0.014
0.5162684 | 96.39556 | 0.014
0.5340708 | 95.96714 | 0.015
0.5518731 | 96.39556 | 0.015
0.5696755 | 96.39556 | 0.015
0.5874778 | 96.39556 | 0.015
0.6052802 | 96.39556 | 0.015
0.6230825 | 96.39556 | 0.016
0.6408849 | 96.82399 | 0.016
0.6586873 | 96.82399 | 0.016
0.6764896 | 96.82399 | 0.016
0.694292 | 96.82399 | 0.017
0.7120943 | 96.39556 | 0.017
0.7298967 | 96.39556 | 0.017
0.7476991 | 96.39556 | 0.018
0.7655014 | 96.82399 | 0.018
0.7833038 | 96.82399 | 0.018
0.8011061 | 96.82399 | 0.018
0.8189085 | 96.82399 | 0.019
0.8367108 | 96.82399 | 0.019
0.8545132 | 96.39556 | 0.02
0.8723156 | 96.39556 | 0.02
0.8901179 | 96.82399 | 0.02
0.9079203 | 96.82399 | 0.02
0.9257226 | 96.39556 | 0.02
0.943525 | 96.82399 | 0.02
0.9613274 | 96.82399 | 0.021
0.9791297 | 96.82399 | 0.021
0.9969321 | 96.82399 | 0.021
1.014734 | 97.25241 | 0.021
1.032537 | 97.25241 | 0.021
1.050339 | 97.25241 | 0.022
1.068142 | 97.25241 | 0.022
1.085944 | 97.25241 | 0.022
1.103746 | 97.68084 | 0.022
1.121549 | 97.68084 | 0.023
1.139351 | 97.68084 | 0.023
1.157153 | 97.68084 | 0.023
1.174956 | 97.68084 | 0.023
1.192758 | 97.25241 | 0.024
1.21056 | 97.68084 | 0.023
1.228363 | 97.68084 | 0.023
1.246165 | 97.68084 | 0.024
1.263967 | 97.68084 | 0.024
1.28177 | 96.82399 | 0.024
1.299572 | 97.25241 | 0.024
1.317375 | 97.25241 | 0.024
1.335177 | 97.25241 | 0.024
1.352979 | 97.25241 | 0.024
1.370782 | 97.25241 | 0.024
1.388584 | 97.25241 | 0.024
1.406386 | 97.25241 | 0.025
1.424189 | 97.68084 | 0.025
1.441991 | 97.68084 | 0.025
1.459793 | 97.25241 | 0.025
1.477596 | 97.68084 | 0.026
1.495398 | 97.68084 | 0.026
1.5132 | 98.10926 | 0.026
1.531003 | 97.68084 | 0.026
1.548805 | 97.68084 | 0.027
1.566608 | 97.68084 | 0.027
1.58441 | 98.10926 | 0.027
1.602212 | 98.10926 | 0.027
1.620015 | 98.10926 | 0.027
1.637817 | 98.10926 | 0.028
1.655619 | 98.10926 | 0.028
1.673422 | 98.10926 | 0.028
1.691224 | 98.10926 | 0.028
1.709026 | 98.10926 | 0.028
1.726829 | 98.10926 | 0.028
1.744631 | 98.10926 | 0.029
1.762433 | 98.10926 | 0.029
1.780236 | 98.10926 | 0.029
1.798038 | 98.10926 | 0.029
1.815841 | 98.10926 | 0.03
1.833643 | 98.10926 | 0.03
1.851445 | 98.10926 | 0.03
1.869248 | 98.10926 | 0.03
1.88705 | 98.53769 | 0.03
1.904852 | 98.53769 | 0.03
1.922655 | 98.96611 | 0.03
1.940457 | 98.53769 | 0.03
1.958259 | 98.53769 | 0.031
1.976062 | 98.10926 | 0.031
1.993864 | 98.53769 | 0.031
2.011666 | 98.10926 | 0.031
2.029469 | 98.10926 | 0.031
2.047271 | 98.10926 | 0.032
2.065074 | 98.10926 | 0.032
2.082876 | 98.10926 | 0.032
2.100678 | 98.10926 | 0.033
2.118481 | 98.10926 | 0.032
2.136283 | 98.10926 | 0.033
2.154085 | 98.10926 | 0.033
2.171888 | 98.53769 | 0.033
2.18969 | 98.53769 | 0.033
2.207492 | 98.53769 | 0.033
2.225295 | 98.53769 | 0.033
2.243097 | 98.53769 | 0.033
2.2609 | 98.53769 | 0.033
2.278702 | 98.53769 | 0.033
2.296504 | 98.53769 | 0.033
2.314307 | 98.53769 | 0.033
2.332109 | 98.53769 | 0.034
2.349911 | 98.53769 | 0.034
2.367714 | 98.96611 | 0.034
2.385516 | 98.96611 | 0.034
2.403318 | 98.96611 | 0.034
2.421121 | 98.96611 | 0.034
2.438923 | 99.39453 | 0.034
2.456725 | 98.96611 | 0.035
2.474528 | 98.96611 | 0.035
2.49233 | 99.39453 | 0.035
2.510133 | 99.39453 | 0.035
2.527935 | 98.96611 | 0.035
2.545737 | 98.96611 | 0.035
2.56354 | 98.96611 | 0.035
2.581342 | 98.96611 | 0.035
2.599144 | 98.96611 | 0.036
2.616947 | 98.96611 | 0.036
2.634749 | 98.96611 | 0.036
2.652551 | 98.96611 | 0.036
2.670354 | 98.96611 | 0.037
2.688156 | 99.39453 | 0.037
2.705958 | 99.39453 | 0.037
2.723761 | 98.96611 | 0.037
2.741563 | 98.96611 | 0.037
2.759366 | 99.39453 | 0.037
2.777168 | 99.82296 | 0.037
2.79497 | 99.39453 | 0.037
2.812773 | 99.39453 | 0.038
2.830575 | 98.96611 | 0.038
2.848377 | 98.53769 | 0.038
2.86618 | 98.53769 | 0.038
2.883982 | 98.96611 | 0.038
2.901784 | 98.96611 | 0.039
2.919587 | 98.53769 | 0.039
2.937389 | 98.53769 | 0.039
2.955191 | 98.53769 | 0.039
2.972994 | 98.53769 | 0.039
2.990796 | 98.53769 | 0.039
3.008599 | 98.53769 | 0.039
3.026401 | 98.96611 | 0.039
3.044203 | 98.96611 | 0.039
3.062006 | 98.96611 | 0.039
3.079808 | 98.53769 | 0.039
3.09761 | 98.96611 | 0.04
3.115413 | 98.96611 | 0.039
3.133215 | 98.96611 | 0.04
3.151017 | 98.96611 | 0.04
3.16882 | 99.39453 | 0.04
3.186622 | 99.39453 | 0.04
3.204425 | 99.39453 | 0.04
3.222227 | 98.96611 | 0.04
3.240029 | 99.82296 | 0.04
3.257832 | 99.82296 | 0.041
3.275634 | 99.39453 | 0.041
3.293436 | 99.39453 | 0.041
3.311239 | 99.39453 | 0.041
3.329041 | 99.39453 | 0.041
3.346843 | 99.39453 | 0.041
3.364646 | 98.96611 | 0.042
3.382448 | 98.96611 | 0.042
3.40025 | 98.96611 | 0.042
3.418053 | 98.96611 | 0.042
3.435855 | 98.96611 | 0.042
3.453658 | 98.96611 | 0.042
3.47146 | 98.96611 | 0.042
3.489262 | 98.96611 | 0.042
3.507065 | 98.96611 | 0.042
3.524867 | 99.39453 | 0.042
3.542669 | 99.39453 | 0.042
3.560472 | 99.39453 | 0.042
3.578274 | 99.39453 | 0.042
3.596076 | 98.96611 | 0.043
3.613879 | 99.39453 | 0.043
3.631681 | 99.39453 | 0.043
3.649483 | 99.39453 | 0.043
3.667286 | 98.96611 | 0.043
3.685088 | 98.96611 | 0.043
3.702891 | 98.96611 | 0.044
3.720693 | 99.39453 | 0.043
3.738495 | 99.39453 | 0.044
3.756298 | 99.39453 | 0.044
3.7741 | 98.96611 | 0.044
3.791902 | 99.39453 | 0.044
3.809705 | 98.96611 | 0.044
3.827507 | 99.39453 | 0.044
3.845309 | 99.39453 | 0.044
3.863112 | 99.39453 | 0.045
3.880914 | 99.39453 | 0.045
3.898716 | 98.96611 | 0.045
3.916519 | 99.39453 | 0.045
3.934321 | 98.96611 | 0.046
3.952124 | 98.96611 | 0.046
3.969926 | 98.96611 | 0.046
3.987728 | 98.96611 | 0.046
4.005531 | 98.96611 | 0.046
4.023333 | 98.96611 | 0.046
4.041135 | 98.96611 | 0.046
4.058938 | 98.96611 | 0.046
4.07674 | 98.96611 | 0.046
4.094542 | 99.39453 | 0.047
4.112345 | 99.39453 | 0.047
4.130147 | 99.39453 | 0.047
4.14795 | 99.39453 | 0.047
4.165752 | 99.39453 | 0.047
4.183554 | 99.39453 | 0.047
4.201357 | 99.39453 | 0.047
4.219159 | 99.82296 | 0.047
4.236961 | 99.82296 | 0.048
4.254764 | 99.82296 | 0.048
4.272566 | 99.82296 | 0.048
4.290368 | 99.39453 | 0.048
4.308171 | 99.39453 | 0.048
4.325973 | 99.39453 | 0.048
4.343775 | 99.39453 | 0.048
4.361578 | 98.96611 | 0.049
4.37938 | 98.96611 | 0.049
4.397183 | 98.96611 | 0.049
4.414985 | 99.39453 | 0.049
4.432787 | 99.39453 | 0.049
4.45059 | 99.39453 | 0.049
4.468392 | 99.39453 | 0.049
4.486194 | 99.39453 | 0.05
4.503997 | 99.39453 | 0.05
4.521799 | 98.96611 | 0.05
4.539601 | 98.96611 | 0.05
4.557404 | 98.96611 | 0.05
4.575206 | 98.96611 | 0.05
4.593008 | 98.96611 | 0.05
4.610811 | 98.96611 | 0.051
4.628613 | 98.96611 | 0.051
4.646416 | 98.96611 | 0.051
4.664218 | 99.39453 | 0.051
4.68202 | 98.96611 | 0.051
4.699823 | 99.39453 | 0.051
4.717625 | 99.39453 | 0.052
4.735427 | 99.39453 | 0.051
4.75323 | 99.39453 | 0.052
4.771032 | 99.39453 | 0.052
4.788834 | 99.39453 | 0.052
4.806637 | 99.39453 | 0.052
4.824439 | 99.39453 | 0.052
4.842241 | 99.39453 | 0.052
4.860044 | 99.39453 | 0.052
4.877846 | 99.39453 | 0.052
4.895649 | 99.39453 | 0.052
4.913451 | 99.39453 | 0.052
4.931253 | 99.39453 | 0.052
4.949056 | 99.82296 | 0.052
4.966858 | 99.82296 | 0.052
4.98466 | 99.82296 | 0.052
5.002463 | 99.82296 | 0.052
5.020265 | 99.82296 | 0.052
5.038067 | 99.82296 | 0.052
5.05587 | 100.2514 | 0.052
5.073672 | 100.2514 | 0.053
5.091474 | 100.2514 | 0.053
5.109277 | 100.2514 | 0.053
5.127079 | 100.2514 | 0.053
5.144882 | 100.2514 | 0.053
5.162684 | 99.82296 | 0.053
5.180486 | 99.82296 | 0.054
5.198289 | 99.82296 | 0.054
5.216091 | 99.82296 | 0.054
5.233893 | 99.82296 | 0.053
5.251696 | 99.39453 | 0.054
5.269498 | 99.82296 | 0.054
5.2873 | 98.96611 | 0.054
5.305103 | 99.39453 | 0.054
5.322905 | 99.39453 | 0.054
5.340708 | 99.82296 | 0.055
5.35851 | 99.39453 | 0.054
5.376312 | 99.39453 | 0.054
5.394115 | 99.82296 | 0.055
5.411917 | 99.82296 | 0.055
5.429719 | 99.82296 | 0.055
5.447522 | 99.39453 | 0.055
5.465324 | 99.82296 | 0.055
5.483126 | 99.82296 | 0.055
5.500929 | 99.82296 | 0.056
5.518731 | 99.82296 | 0.056
5.536533 | 99.82296 | 0.056
5.554336 | 99.82296 | 0.056
5.572138 | 99.82296 | 0.056
5.589941 | 100.2514 | 0.056
5.607743 | 100.6798 | 0.057
5.625545 | 100.6798 | 0.057
5.643348 | 101.1082 | 0.057
5.66115 | 100.2514 | 0.057
5.678952 | 100.2514 | 0.057
5.696755 | 99.82296 | 0.057
5.714557 | 99.39453 | 0.057
5.732359 | 98.96611 | 0.058
5.750162 | 98.96611 | 0.057
5.767964 | 98.96611 | 0.057
5.785766 | 98.96611 | 0.058
5.803569 | 98.96611 | 0.058
5.821371 | 98.96611 | 0.058
5.839174 | 98.96611 | 0.058
5.856976 | 99.39453 | 0.058
5.874778 | 99.39453 | 0.058
5.892581 | 99.39453 | 0.058
5.910383 | 99.39453 | 0.058
5.928185 | 99.39453 | 0.059
5.945988 | 99.39453 | 0.059
5.96379 | 99.39453 | 0.059
5.981592 | 99.39453 | 0.059
5.999395 | 99.39453 | 0.059
6.017197 | 99.39453 | 0.059
6.034999 | 99.39453 | 0.059
6.052802 | 99.82296 | 0.06
6.070604 | 99.82296 | 0.06
6.088407 | 99.82296 | 0.059
6.106209 | 99.82296 | 0.06
6.124011 | 99.82296 | 0.06
6.141814 | 99.82296 | 0.06
6.159616 | 99.39453 | 0.06
6.177418 | 99.39453 | 0.061
6.195221 | 99.39453 | 0.061
6.213023 | 98.96611 | 0.061
6.230825 | 98.96611 | 0.06
6.248628 | 99.39453 | 0.061
6.26643 | 99.39453 | 0.061
6.284233 | 99.39453 | 0.061
6.302035 | 99.39453 | 0.061
6.319837 | 99.39453 | 0.061
6.33764 | 99.39453 | 0.061
6.355442 | 99.39453 | 0.061
6.373244 | 98.96611 | 0.061
6.391047 | 98.96611 | 0.061
6.408849 | 98.53769 | 0.061
6.426651 | 98.53769 | 0.061
6.444454 | 98.96611 | 0.061
6.462256 | 98.96611 | 0.061
6.480058 | 98.96611 | 0.061
6.497861 | 98.96611 | 0.061
6.515663 | 98.53769 | 0.061
6.533466 | 98.96611 | 0.062
6.551268 | 98.96611 | 0.062
6.56907 | 98.96611 | 0.062
6.586873 | 98.96611 | 0.062
6.604675 | 98.96611 | 0.061
6.622477 | 98.96611 | 0.062
6.64028 | 98.96611 | 0.062
6.658082 | 98.96611 | 0.062
6.675884 | 98.96611 | 0.063
6.693687 | 98.53769 | 0.062
6.711489 | 98.53769 | 0.063
6.729291 | 98.53769 | 0.063
6.747094 | 98.53769 | 0.063
6.764896 | 98.53769 | 0.063
6.782699 | 98.53769 | 0.062
6.800501 | 98.53769 | 0.063
6.818303 | 98.96611 | 0.063
6.836106 | 98.96611 | 0.063
6.853908 | 98.96611 | 0.063
6.87171 | 98.96611 | 0.063
6.889513 | 98.96611 | 0.064
6.907315 | 98.96611 | 0.064
6.925117 | 98.96611 | 0.063
6.94292 | 98.96611 | 0.064
6.960722 | 98.96611 | 0.063
6.978524 | 98.96611 | 0.064
6.996327 | 98.96611 | 0.064
7.014129 | 98.96611 | 0.064
7.031932 | 98.96611 | 0.064
7.049734 | 98.96611 | 0.064
7.067536 | 98.96611 | 0.065
7.085339 | 98.96611 | 0.064
7.103141 | 98.96611 | 0.065
7.120943 | 98.96611 | 0.065
7.138746 | 98.96611 | 0.065
7.156548 | 98.96611 | 0.065
7.17435 | 98.96611 | 0.065
7.192153 | 98.96611 | 0.066
7.209955 | 98.96611 | 0.066
7.227757 | 98.53769 | 0.066
7.24556 | 98.53769 | 0.066
7.263362 | 98.96611 | 0.067
7.281165 | 98.96611 | 0.067
7.298967 | 98.96611 | 0.066
7.316769 | 98.96611 | 0.066
7.334572 | 98.96611 | 0.067
7.352374 | 98.96611 | 0.067
7.370176 | 99.39453 | 0.066
7.387979 | 99.39453 | 0.066
7.405781 | 98.96611 | 0.067
7.423583 | 98.96611 | 0.067
7.441386 | 99.39453 | 0.067
7.459188 | 99.39453 | 0.067
7.476991 | 99.39453 | 0.067
7.494793 | 99.39453 | 0.067
7.512595 | 99.39453 | 0.067
7.530398 | 99.39453 | 0.068
7.5482 | 99.39453 | 0.068
7.566002 | 99.39453 | 0.068
7.583805 | 99.39453 | 0.068
7.601607 | 99.39453 | 0.068
7.619409 | 99.39453 | 0.068
7.637212 | 99.39453 | 0.068
7.655014 | 99.39453 | 0.068
7.672816 | 99.39453 | 0.068
7.690619 | 99.39453 | 0.069
7.708421 | 98.96611 | 0.069
7.726224 | 98.96611 | 0.069
7.744026 | 98.96611 | 0.069
7.761828 | 98.96611 | 0.069
7.779631 | 98.96611 | 0.069
7.797433 | 98.96611 | 0.069
7.815235 | 98.96611 | 0.069
7.833038 | 99.39453 | 0.069
7.85084 | 99.39453 | 0.069
7.868642 | 98.53769 | 0.069
7.886445 | 98.53769 | 0.069
7.904247 | 98.96611 | 0.07
7.922049 | 98.96611 | 0.07
7.939852 | 98.96611 | 0.07
7.957654 | 98.96611 | 0.07
7.975457 | 98.96611 | 0.07
7.993259 | 98.96611 | 0.07
8.011061 | 98.96611 | 0.07
8.028864 | 98.96611 | 0.07
8.046666 | 98.96611 | 0.07
8.064468 | 98.96611 | 0.07
8.082271 | 98.96611 | 0.07
8.100073 | 98.96611 | 0.07
8.117875 | 98.96611 | 0.07
8.135678 | 98.96611 | 0.07
8.15348 | 98.96611 | 0.07
8.171282 | 98.96611 | 0.07
8.189085 | 98.96611 | 0.071
8.206887 | 98.96611 | 0.07
8.22469 | 98.96611 | 0.07
8.242492 | 98.96611 | 0.07
8.260294 | 98.96611 | 0.07
8.278097 | 99.39453 | 0.07
8.295899 | 99.39453 | 0.07
8.313701 | 98.96611 | 0.07
8.331504 | 98.96611 | 0.07
8.349306 | 98.96611 | 0.071
8.367108 | 99.39453 | 0.071
8.384911 | 99.82296 | 0.071
8.402713 | 99.82296 | 0.071
8.420516 | 99.39453 | 0.071
8.438318 | 99.39453 | 0.071
8.45612 | 99.39453 | 0.071
8.473923 | 99.82296 | 0.071
8.491725 | 99.82296 | 0.071
8.509527 | 99.39453 | 0.072
8.52733 | 98.96611 | 0.072
8.545132 | 98.96611 | 0.072
8.562934 | 98.96611 | 0.072
8.580737 | 98.96611 | 0.072
8.598539 | 98.96611 | 0.072
8.616341 | 98.96611 | 0.071
8.634144 | 98.96611 | 0.071
8.651946 | 98.96611 | 0.071
8.669749 | 98.96611 | 0.071
8.687551 | 98.96611 | 0.072
8.705353 | 98.96611 | 0.072
8.723156 | 98.96611 | 0.072
8.740958 | 99.39453 | 0.072
8.75876 | 99.82296 | 0.072
8.776563 | 99.82296 | 0.072
8.794365 | 99.39453 | 0.073
8.812167 | 99.39453 | 0.072
8.82997 | 99.39453 | 0.073
8.847772 | 99.39453 | 0.072
8.865574 | 98.96611 | 0.072
8.883377 | 98.96611 | 0.072
8.901179 | 99.39453 | 0.072
8.918982 | 98.96611 | 0.073
8.936784 | 99.39453 | 0.073
8.954586 | 98.96611 | 0.073
8.972389 | 98.96611 | 0.073
8.990191 | 99.39453 | 0.073
9.007993 | 99.39453 | 0.073
9.025796 | 99.39453 | 0.073
9.043598 | 98.96611 | 0.073
9.0614 | 99.39453 | 0.073
9.079203 | 98.96611 | 0.073
9.097005 | 98.96611 | 0.073
9.114807 | 98.96611 | 0.074
9.13261 | 98.96611 | 0.074
9.150412 | 99.39453 | 0.074
9.168215 | 99.39453 | 0.074
9.186017 | 99.39453 | 0.074
9.203819 | 98.53769 | 0.074
9.221622 | 98.53769 | 0.074
9.239424 | 98.53769 | 0.074
9.257226 | 98.53769 | 0.074
9.275029 | 98.96611 | 0.075
9.292831 | 98.96611 | 0.075
9.310633 | 98.96611 | 0.075
9.328436 | 98.96611 | 0.075
9.346238 | 98.96611 | 0.075
9.364041 | 98.96611 | 0.075
9.381843 | 98.96611 | 0.075
9.399645 | 98.96611 | 0.075
9.417448 | 98.96611 | 0.076
9.43525 | 99.39453 | 0.075
9.453052 | 99.39453 | 0.076
9.470855 | 99.39453 | 0.076
9.488657 | 99.82296 | 0.076
9.506459 | 99.82296 | 0.076
9.524262 | 99.82296 | 0.076
9.542064 | 99.39453 | 0.076
9.559866 | 99.39453 | 0.076
9.577669 | 99.39453 | 0.076
9.595471 | 99.39453 | 0.076
9.613274 | 99.39453 | 0.077
9.631076 | 99.39453 | 0.077
9.648878 | 99.39453 | 0.076
9.666681 | 99.39453 | 0.076
9.684483 | 99.39453 | 0.077
9.702285 | 99.39453 | 0.077
9.720088 | 99.82296 | 0.077
9.73789 | 99.39453 | 0.077
9.755692 | 99.39453 | 0.077
9.773495 | 99.39453 | 0.077
9.791297 | 99.39453 | 0.077
9.809099 | 98.96611 | 0.077
9.826902 | 98.53769 | 0.078
9.844704 | 98.96611 | 0.078
9.862507 | 98.96611 | 0.078
9.880309 | 98.96611 | 0.078
9.898111 | 98.96611 | 0.078
9.915914 | 98.96611 | 0.078
9.933716 | 98.53769 | 0.078
9.951518 | 98.53769 | 0.079
9.969321 | 98.96611 | 0.078
9.987123 | 98.96611 | 0.078
10.00493 | 98.96611 | 0.079
10.02273 | 98.96611 | 0.079
10.04053 | 98.96611 | 0.079
10.05833 | 98.96611 | 0.079
10.07613 | 99.39453 | 0.079
10.09394 | 98.96611 | 0.079
10.11174 | 98.96611 | 0.079
10.12954 | 99.39453 | 0.079
10.14734 | 99.39453 | 0.079
10.16515 | 98.96611 | 0.079
10.18295 | 98.96611 | 0.079
10.20075 | 98.53769 | 0.079
10.21855 | 98.53769 | 0.079
10.23636 | 98.53769 | 0.079
10.25416 | 98.53769 | 0.079
10.27196 | 98.96611 | 0.079
10.28976 | 98.53769 | 0.079
10.30757 | 98.53769 | 0.079
10.32537 | 98.53769 | 0.079
10.34317 | 98.96611 | 0.08
10.36097 | 98.96611 | 0.08
10.37877 | 98.53769 | 0.08
10.39658 | 98.53769 | 0.08
10.41438 | 98.53769 | 0.08
10.43218 | 98.53769 | 0.08
10.44998 | 98.53769 | 0.079
10.46779 | 98.53769 | 0.079
10.48559 | 98.53769 | 0.079
10.50339 | 98.53769 | 0.079
10.52119 | 98.53769 | 0.079
10.539 | 98.53769 | 0.079
10.5568 | 98.53769 | 0.079
10.5746 | 98.53769 | 0.079
10.5924 | 98.53769 | 0.079
10.61021 | 98.53769 | 0.079
10.62801 | 98.53769 | 0.079
10.64581 | 98.53769 | 0.08
10.66361 | 98.53769 | 0.08
10.68142 | 98.53769 | 0.08
10.69922 | 98.53769 | 0.08
10.71702 | 98.53769 | 0.08
10.73482 | 98.96611 | 0.08
10.75262 | 98.96611 | 0.08
10.77043 | 98.96611 | 0.08
10.78823 | 99.39453 | 0.08
10.80603 | 99.39453 | 0.08
10.82383 | 99.39453 | 0.08
10.84164 | 98.96611 | 0.08
10.85944 | 98.96611 | 0.08
10.87724 | 98.96611 | 0.081
10.89504 | 99.39453 | 0.08
10.91285 | 99.39453 | 0.081
10.93065 | 99.39453 | 0.08
10.94845 | 99.39453 | 0.081
10.96625 | 98.96611 | 0.081
10.98406 | 98.96611 | 0.081
11.00186 | 99.39453 | 0.081
11.01966 | 99.39453 | 0.081
11.03746 | 99.39453 | 0.081
11.05526 | 99.39453 | 0.082
11.07307 | 99.39453 | 0.081
11.09087 | 99.39453 | 0.082
11.10867 | 99.39453 | 0.082
11.12647 | 99.39453 | 0.082
11.14428 | 98.53769 | 0.082
11.16208 | 98.53769 | 0.082
11.17988 | 98.96611 | 0.082
11.19768 | 98.96611 | 0.082
11.21549 | 98.96611 | 0.082
11.23329 | 98.53769 | 0.082
11.25109 | 98.96611 | 0.082
11.26889 | 98.96611 | 0.082
11.2867 | 98.96611 | 0.082
11.3045 | 98.96611 | 0.083
11.3223 | 98.96611 | 0.083
11.3401 | 98.96611 | 0.083
11.3579 | 98.96611 | 0.083
11.37571 | 98.96611 | 0.083
11.39351 | 98.96611 | 0.083
11.41131 | 98.96611 | 0.083
11.42911 | 98.96611 | 0.083
11.44692 | 98.96611 | 0.083
11.46472 | 98.96611 | 0.083
11.48252 | 98.96611 | 0.083
11.50032 | 99.39453 | 0.083
11.51813 | 99.39453 | 0.083
11.53593 | 99.39453 | 0.083
11.55373 | 99.39453 | 0.084
11.57153 | 99.39453 | 0.083
11.58934 | 99.39453 | 0.083
11.60714 | 98.96611 | 0.084
11.62494 | 99.39453 | 0.084
11.64274 | 99.39453 | 0.084
11.66054 | 99.39453 | 0.084
11.67835 | 99.39453 | 0.084
11.69615 | 99.39453 | 0.084
11.71395 | 98.96611 | 0.084
11.73175 | 99.39453 | 0.084
11.74956 | 99.39453 | 0.084
11.76736 | 99.39453 | 0.085
11.78516 | 98.96611 | 0.084
11.80296 | 98.96611 | 0.084
11.82077 | 98.96611 | 0.084
11.83857 | 98.96611 | 0.085
11.85637 | 98.53769 | 0.085
11.87417 | 98.96611 | 0.085
11.89198 | 99.39453 | 0.085
11.90978 | 99.39453 | 0.085
11.92758 | 99.39453 | 0.085
11.94538 | 99.39453 | 0.085
11.96318 | 99.39453 | 0.085
11.98099 | 99.39453 | 0.085
11.99879 | 99.39453 | 0.085
12.01659 | 99.39453 | 0.085
12.03439 | 99.39453 | 0.085
12.0522 | 99.39453 | 0.085
12.07 | 99.39453 | 0.085
12.0878 | 99.39453 | 0.086
12.1056 | 99.39453 | 0.085
12.12341 | 99.39453 | 0.086
12.14121 | 99.39453 | 0.086
12.15901 | 98.96611 | 0.086
12.17681 | 99.39453 | 0.086
12.19462 | 99.39453 | 0.086
12.21242 | 99.39453 | 0.086
12.23022 | 99.39453 | 0.086
12.24802 | 99.39453 | 0.086
12.26582 | 99.39453 | 0.086
12.28363 | 98.96611 | 0.086
12.30143 | 98.96611 | 0.086
12.31923 | 98.96611 | 0.086
12.33703 | 98.96611 | 0.086
12.35484 | 98.96611 | 0.086
12.37264 | 99.39453 | 0.086
12.39044 | 98.96611 | 0.086
12.40824 | 99.39453 | 0.086
12.42605 | 98.96611 | 0.086
12.44385 | 99.39453 | 0.086
12.46165 | 99.39453 | 0.086
12.47945 | 99.39453 | 0.086
12.49726 | 99.39453 | 0.087
12.51506 | 99.82296 | 0.087
12.53286 | 99.82296 | 0.087
12.55066 | 100.2514 | 0.087
12.56847 | 100.2514 | 0.087
12.58627 | 100.2514 | 0.087
12.60407 | 100.2514 | 0.087
12.62187 | 100.2514 | 0.087
12.63967 | 100.2514 | 0.087
12.65748 | 100.2514 | 0.087
12.67528 | 100.2514 | 0.087
12.69308 | 100.2514 | 0.087
12.71088 | 99.82296 | 0.088
12.72869 | 99.39453 | 0.088
12.74649 | 99.82296 | 0.088
12.76429 | 99.39453 | 0.088
12.78209 | 99.39453 | 0.088
12.7999 | 99.39453 | 0.088
12.8177 | 98.96611 | 0.088
12.8355 | 98.96611 | 0.088
12.8533 | 98.96611 | 0.088
12.87111 | 98.96611 | 0.088
12.88891 | 99.39453 | 0.088
12.90671 | 99.39453 | 0.088
12.92451 | 99.39453 | 0.088
12.94231 | 99.39453 | 0.088
12.96012 | 98.96611 | 0.088
12.97792 | 98.96611 | 0.088
12.99572 | 98.96611 | 0.088
13.01352 | 98.53769 | 0.088
13.03133 | 98.53769 | 0.088
13.04913 | 98.53769 | 0.089
13.06693 | 98.53769 | 0.089
13.08473 | 98.96611 | 0.089
13.10254 | 98.53769 | 0.089
13.12034 | 98.53769 | 0.089
13.13814 | 98.53769 | 0.089
13.15594 | 98.53769 | 0.089
13.17375 | 98.53769 | 0.09
13.19155 | 98.53769 | 0.089
13.20935 | 98.53769 | 0.09
13.22715 | 98.53769 | 0.09
13.24495 | 98.53769 | 0.09
13.26276 | 98.53769 | 0.09
13.28056 | 98.53769 | 0.09
13.29836 | 98.53769 | 0.09
13.31616 | 98.53769 | 0.09
13.33397 | 98.53769 | 0.09
13.35177 | 98.53769 | 0.091
13.36957 | 98.53769 | 0.091
13.38737 | 98.96611 | 0.091
13.40518 | 98.96611 | 0.091
13.42298 | 98.96611 | 0.091
13.44078 | 98.96611 | 0.091
13.45858 | 98.96611 | 0.091
13.47639 | 98.53769 | 0.092
13.49419 | 98.53769 | 0.091
13.51199 | 98.53769 | 0.091
13.52979 | 98.10926 | 0.092
13.54759 | 98.10926 | 0.092
13.5654 | 98.10926 | 0.092
13.5832 | 98.53769 | 0.092
13.601 | 98.53769 | 0.092
13.6188 | 98.53769 | 0.092
13.63661 | 98.53769 | 0.093
13.65441 | 98.10926 | 0.093
13.67221 | 98.10926 | 0.093
13.69001 | 98.10926 | 0.093
13.70782 | 98.10926 | 0.093
13.72562 | 98.10926 | 0.093
13.74342 | 98.10926 | 0.093
13.76122 | 98.10926 | 0.094
13.77903 | 98.10926 | 0.094
13.79683 | 98.10926 | 0.094
13.81463 | 98.10926 | 0.094
13.83243 | 98.53769 | 0.094
13.85023 | 98.10926 | 0.094
13.86804 | 98.53769 | 0.094
13.88584 | 98.53769 | 0.095
13.90364 | 98.53769 | 0.094
13.92144 | 98.53769 | 0.095
13.93925 | 98.53769 | 0.095
13.95705 | 98.53769 | 0.095
13.97485 | 98.96611 | 0.095
13.99265 | 98.53769 | 0.095
14.01046 | 98.53769 | 0.095
14.02826 | 98.53769 | 0.095
14.04606 | 98.53769 | 0.095
14.06386 | 98.53769 | 0.096
14.08167 | 98.53769 | 0.096
14.09947 | 98.53769 | 0.096
14.11727 | 98.10926 | 0.096
14.13507 | 98.10926 | 0.095
14.15287 | 98.10926 | 0.095
14.17068 | 98.96611 | 0.096
14.18848 | 98.96611 | 0.096
14.20628 | 98.53769 | 0.096
14.22408 | 98.53769 | 0.096
14.24189 | 98.53769 | 0.096
14.25969 | 98.53769 | 0.096
14.27749 | 98.53769 | 0.096
14.29529 | 98.53769 | 0.096
14.3131 | 98.53769 | 0.096
14.3309 | 98.53769 | 0.096
14.3487 | 98.53769 | 0.096
14.3665 | 98.53769 | 0.096
14.38431 | 98.53769 | 0.096
14.40211 | 98.53769 | 0.097
14.41991 | 98.53769 | 0.097
14.43771 | 98.53769 | 0.097
14.45551 | 98.53769 | 0.097
14.47332 | 98.53769 | 0.097
14.49112 | 98.10926 | 0.097
14.50892 | 98.10926 | 0.097
14.52672 | 98.53769 | 0.097
14.54453 | 98.53769 | 0.097
14.56233 | 98.53769 | 0.097
14.58013 | 98.53769 | 0.097
14.59793 | 98.53769 | 0.097
14.61574 | 98.53769 | 0.097
14.63354 | 98.53769 | 0.097
14.65134 | 98.53769 | 0.097
14.66914 | 98.53769 | 0.097
14.68695 | 98.53769 | 0.097
14.70475 | 98.53769 | 0.097
14.72255 | 98.53769 | 0.098
14.74035 | 98.53769 | 0.098
14.75816 | 98.53769 | 0.097
14.77596 | 98.53769 | 0.097
14.79376 | 98.53769 | 0.098
14.81156 | 98.53769 | 0.098
14.82936 | 98.53769 | 0.097
14.84717 | 98.53769 | 0.097
14.86497 | 98.53769 | 0.097
14.88277 | 98.53769 | 0.098
14.90057 | 98.53769 | 0.098
14.91838 | 98.53769 | 0.098
14.93618 | 98.53769 | 0.098
14.95398 | 98.53769 | 0.098
14.97178 | 98.53769 | 0.098
14.98959 | 98.96611 | 0.098
15.00739 | 98.96611 | 0.098
15.02519 | 98.53769 | 0.098
15.04299 | 98.53769 | 0.098
15.0608 | 98.96611 | 0.098
15.0786 | 98.53769 | 0.098
15.0964 | 98.53769 | 0.098
15.1142 | 98.53769 | 0.098
15.132 | 98.53769 | 0.098
15.14981 | 98.53769 | 0.098
15.16761 | 98.53769 | 0.098
15.18541 | 98.53769 | 0.098
15.20321 | 98.53769 | 0.098
15.22102 | 98.53769 | 0.098
15.23882 | 98.53769 | 0.098
15.25662 | 98.53769 | 0.098
15.27442 | 98.53769 | 0.098
15.29223 | 98.96611 | 0.098
15.31003 | 98.96611 | 0.098
15.32783 | 98.96611 | 0.098
15.34563 | 98.53769 | 0.098
15.36344 | 98.96611 | 0.099
15.38124 | 98.96611 | 0.099
15.39904 | 98.53769 | 0.099
15.41684 | 98.53769 | 0.099
15.43464 | 98.53769 | 0.099
15.45245 | 98.53769 | 0.099
15.47025 | 98.53769 | 0.099
15.48805 | 98.96611 | 0.099
15.50585 | 98.96611 | 0.099
15.52366 | 98.96611 | 0.099
15.54146 | 98.96611 | 0.099
15.55926 | 99.39453 | 0.099
15.57706 | 98.96611 | 0.099
15.59487 | 98.96611 | 0.099
15.61267 | 98.96611 | 0.099
15.63047 | 98.96611 | 0.099
15.64827 | 98.96611 | 0.099
15.66608 | 98.53769 | 0.099
15.68388 | 98.53769 | 0.1
15.70168 | 98.53769 | 0.1
15.71948 | 98.53769 | 0.1
15.73728 | 98.53769 | 0.1
15.75509 | 98.53769 | 0.1
15.77289 | 98.53769 | 0.1
15.79069 | 98.53769 | 0.1
15.80849 | 98.53769 | 0.1
15.8263 | 98.53769 | 0.1
15.8441 | 98.10926 | 0.1
15.8619 | 98.53769 | 0.1
15.8797 | 98.53769 | 0.101
15.89751 | 98.53769 | 0.101
15.91531 | 98.53769 | 0.101
15.93311 | 98.53769 | 0.101
15.95091 | 98.10926 | 0.101
15.96872 | 98.10926 | 0.101
15.98652 | 98.10926 | 0.1
16.00432 | 98.10926 | 0.1
16.02212 | 98.10926 | 0.1
16.03992 | 98.10926 | 0.101
16.05773 | 98.10926 | 0.1
16.07553 | 98.53769 | 0.1
16.09333 | 98.53769 | 0.101
16.11113 | 98.53769 | 0.101
16.12894 | 98.53769 | 0.101
16.14674 | 98.53769 | 0.101
16.16454 | 98.10926 | 0.101
16.18234 | 98.53769 | 0.101
16.20015 | 98.96611 | 0.101
16.21795 | 98.53769 | 0.101
16.23575 | 98.10926 | 0.101
16.25355 | 98.10926 | 0.101
16.27136 | 98.10926 | 0.101
16.28916 | 98.53769 | 0.101
16.30696 | 98.53769 | 0.101
16.32476 | 98.53769 | 0.101
16.34256 | 98.53769 | 0.101
16.36037 | 98.96611 | 0.101
16.37817 | 98.96611 | 0.101
16.39597 | 98.53769 | 0.101
16.41377 | 98.53769 | 0.101
16.43158 | 98.53769 | 0.102
16.44938 | 98.53769 | 0.102
16.46718 | 98.96611 | 0.102
16.48498 | 98.53769 | 0.102
16.50279 | 98.53769 | 0.102
16.52059 | 98.10926 | 0.102
16.53839 | 98.10926 | 0.102
16.55619 | 98.10926 | 0.102
16.574 | 98.10926 | 0.102
16.5918 | 98.53769 | 0.102
16.6096 | 98.10926 | 0.102
16.6274 | 98.53769 | 0.102
16.64521 | 98.53769 | 0.103
16.66301 | 98.53769 | 0.102
16.68081 | 98.53769 | 0.102
16.69861 | 98.53769 | 0.102
16.71641 | 98.10926 | 0.103
16.73422 | 98.10926 | 0.103
16.75202 | 98.10926 | 0.103
16.76982 | 98.53769 | 0.103
16.78762 | 98.53769 | 0.103
16.80543 | 98.10926 | 0.103
16.82323 | 98.10926 | 0.103
16.84103 | 97.68084 | 0.103
16.85883 | 98.10926 | 0.104
16.87664 | 98.10926 | 0.104
16.89444 | 98.10926 | 0.103
16.91224 | 98.10926 | 0.104
16.93004 | 97.68084 | 0.104
16.94785 | 97.68084 | 0.104
16.96565 | 98.10926 | 0.104
16.98345 | 98.10926 | 0.104
17.00125 | 98.10926 | 0.104
17.01905 | 98.10926 | 0.104
17.03686 | 98.53769 | 0.104
17.05466 | 98.10926 | 0.104
17.07246 | 98.10926 | 0.104
17.09026 | 98.10926 | 0.105
17.10807 | 98.10926 | 0.105
17.12587 | 98.10926 | 0.105
17.14367 | 98.10926 | 0.105
17.16147 | 98.10926 | 0.105
17.17928 | 98.53769 | 0.105
17.19708 | 98.53769 | 0.106
17.21488 | 98.53769 | 0.106
17.23268 | 98.53769 | 0.106
17.25049 | 98.53769 | 0.106
17.26829 | 98.53769 | 0.106
17.28609 | 98.53769 | 0.106
17.30389 | 98.53769 | 0.106
17.32169 | 98.53769 | 0.107
17.3395 | 98.53769 | 0.107
17.3573 | 98.53769 | 0.107
17.3751 | 98.53769 | 0.107
17.3929 | 98.53769 | 0.107
17.41071 | 98.53769 | 0.107
17.42851 | 98.53769 | 0.107
17.44631 | 98.53769 | 0.107
17.46411 | 98.53769 | 0.107
17.48192 | 98.53769 | 0.107
17.49972 | 98.53769 | 0.107
17.51752 | 98.53769 | 0.107
17.53532 | 98.53769 | 0.107
17.55313 | 98.53769 | 0.107
17.57093 | 98.53769 | 0.107
17.58873 | 98.53769 | 0.107
17.60653 | 98.53769 | 0.107
17.62433 | 98.53769 | 0.107
17.64214 | 98.53769 | 0.107
17.65994 | 98.53769 | 0.108
17.67774 | 98.53769 | 0.108
17.69554 | 98.53769 | 0.107
17.71335 | 98.53769 | 0.108
17.73115 | 98.10926 | 0.108
17.74895 | 98.10926 | 0.108
17.76675 | 98.10926 | 0.108
17.78456 | 98.10926 | 0.108
17.80236 | 98.10926 | 0.108
17.82016 | 97.68084 | 0.108
17.83796 | 97.68084 | 0.108
17.85577 | 97.68084 | 0.107
17.87357 | 98.10926 | 0.108
17.89137 | 98.10926 | 0.108
17.90917 | 98.10926 | 0.107
17.92697 | 98.10926 | 0.108
17.94478 | 98.10926 | 0.108
17.96258 | 98.10926 | 0.108
17.98038 | 98.10926 | 0.108
17.99818 | 98.10926 | 0.108
18.01599 | 98.10926 | 0.108
18.03379 | 98.10926 | 0.108
18.05159 | 98.10926 | 0.108
18.06939 | 98.10926 | 0.109
18.0872 | 98.10926 | 0.108
18.105 | 97.68084 | 0.108
18.1228 | 98.53769 | 0.108
18.1406 | 97.68084 | 0.108
18.15841 | 98.10926 | 0.108
18.17621 | 98.53769 | 0.108
18.19401 | 98.10926 | 0.108
18.21181 | 98.10926 | 0.108
18.22961 | 98.10926 | 0.108
18.24742 | 98.10926 | 0.109
18.26522 | 98.10926 | 0.108
18.28302 | 98.10926 | 0.109
18.30082 | 98.10926 | 0.108
18.31863 | 98.10926 | 0.108
18.33643 | 98.53769 | 0.109
18.35423 | 98.53769 | 0.108
18.37203 | 98.10926 | 0.108
18.38984 | 97.68084 | 0.109
18.40764 | 98.10926 | 0.108
18.42544 | 98.10926 | 0.109
18.44324 | 98.10926 | 0.108
18.46105 | 98.10926 | 0.108
18.47885 | 98.10926 | 0.109
18.49665 | 98.10926 | 0.108
18.51445 | 97.68084 | 0.109
18.53226 | 97.68084 | 0.109
18.55006 | 97.68084 | 0.109
18.56786 | 97.68084 | 0.109
18.58566 | 97.68084 | 0.108
18.60346 | 97.68084 | 0.109
18.62127 | 97.68084 | 0.109
18.63907 | 98.10926 | 0.109
18.65687 | 98.10926 | 0.108
18.67467 | 98.10926 | 0.108
18.69248 | 98.53769 | 0.109
18.71028 | 98.10926 | 0.109
18.72808 | 98.10926 | 0.109
18.74588 | 98.53769 | 0.109
18.76369 | 97.68084 | 0.109
18.78149 | 98.10926 | 0.109
18.79929 | 98.10926 | 0.109
18.81709 | 98.53769 | 0.109
18.8349 | 98.53769 | 0.11
18.8527 | 98.53769 | 0.11
18.8705 | 98.10926 | 0.11
18.8883 | 98.10926 | 0.11
18.9061 | 98.10926 | 0.109
18.92391 | 98.10926 | 0.11
18.94171 | 98.10926 | 0.11
18.95951 | 98.53769 | 0.11
18.97731 | 98.10926 | 0.11
18.99512 | 98.10926 | 0.11
19.01292 | 98.53769 | 0.11
19.03072 | 98.53769 | 0.11
19.04852 | 98.53769 | 0.111
19.06633 | 98.53769 | 0.111
19.08413 | 98.53769 | 0.11
19.10193 | 98.53769 | 0.111
19.11973 | 98.53769 | 0.111
19.13754 | 98.53769 | 0.111
19.15534 | 98.10926 | 0.111
19.17314 | 98.10926 | 0.111
19.19094 | 98.10926 | 0.111
19.20874 | 98.10926 | 0.111
19.22655 | 98.10926 | 0.111
19.24435 | 98.10926 | 0.111
19.26215 | 98.10926 | 0.111
19.27995 | 98.10926 | 0.111
19.29776 | 98.10926 | 0.111
19.31556 | 98.10926 | 0.112
19.33336 | 98.10926 | 0.112
19.35116 | 98.53769 | 0.112
19.36897 | 98.10926 | 0.112
19.38677 | 98.10926 | 0.112
19.40457 | 98.10926 | 0.112
19.42237 | 98.10926 | 0.112
19.44018 | 98.53769 | 0.112
19.45798 | 98.53769 | 0.112
19.47578 | 98.53769 | 0.112
19.49358 | 98.53769 | 0.112
19.51138 | 98.53769 | 0.113
19.52919 | 98.10926 | 0.113
19.54699 | 98.10926 | 0.113
19.56479 | 98.10926 | 0.113
19.58259 | 98.10926 | 0.113
19.6004 | 98.10926 | 0.113
19.6182 | 98.10926 | 0.113
19.636 | 98.10926 | 0.113
19.6538 | 98.10926 | 0.113
19.67161 | 98.10926 | 0.113
19.68941 | 98.10926 | 0.113
19.70721 | 98.10926 | 0.113
19.72501 | 98.10926 | 0.113
19.74282 | 98.10926 | 0.113
19.76062 | 98.10926 | 0.113
19.77842 | 98.10926 | 0.113
19.79622 | 98.10926 | 0.113
19.81402 | 98.10926 | 0.113
19.83183 | 98.10926 | 0.113
19.84963 | 98.10926 | 0.113
19.86743 | 98.10926 | 0.113
19.88523 | 98.10926 | 0.114
19.90304 | 98.10926 | 0.114
19.92084 | 98.10926 | 0.114
19.93864 | 97.68084 | 0.114
19.95644 | 97.68084 | 0.114
19.97425 | 97.68084 | 0.114
19.99205 | 97.68084 | 0.114
20.00985 | 97.68084 | 0.114