## GENERAL
TEST IDENTIFICATION
Borehole: | TNW059-BH
Sample: | 12WAXB
Depth: | 10.7 | [m]
Test number: | CAUc17
VISUAL DESCRIPTION
Ultra high strength dark grey sandy gravelly CLAY
GENERAL
Date test started: | 26/06/2020
Type of sample: | Undisturbed
Type of drains fitted: | Radial (spiral) & one end only
INITIAL
Diameter | 72.04 | [mm]
Length | 139.86 | [mm]
Water content | 12.04443 | [%]
Bulk density | 2.279741 | [Mg/m³]
Dry density | 2.034676 | [Mg/m³]
Void ratio | 0.3269924 | [-]
Degree of saturation | 99.45169 | [%]
Assumed particle density | 2.7 | [Mg/m³]
Torvane | 38 | [kPa]
Pocket penetrometer | 310 | [kPa]
SATURATION
Pressure increments applied | 100 | [kPa]
Differential pressure used | N/A | [kPa]
Cell pressure | 603 | [kPa]
Base PWP | 574 | [kPa]
Mid height PWP | - | [kPa]
B value achieved | 1 | [-]
BENDER ELEMENT DETERMINATIONS - POST SATURATION
Bulk density | 2.28 | [Mg/m³]
Dry density | 2.03 | [Mg/m³]
Void ratio | 0.327 | [-]
Distance | 0 | [mm]
Effective radial pressure | 38 | [kPa]
Effective axial pressure | 38 | [kPa]
Input Wave Period | Peak-to-Peak Arrival Time | Wavelength Ratio | Velocity | Gmax
[ms] | [ms] | [-] | [m/s] | [MPa]
*
*-No signal
CONSOLIDATION: ISOTROPIC
Cell pressure | 803 | [kPa]
Back pressure | 600 | [kPa]
Base PWP | 600 | [kPa]
Mid height PWP | - | [kPa]
Effective radial pressure | 203 | [kPa]
Effective axial pressure | 203 | [kPa]
Deviator stress | 0 | [kPa]
Volumetirc strain | 2.19 | [%]
External axial strain | 0.32 | [%]
Local axial strain | - | [%]
Local radial strain | - | [%]
Water content | 11 | [%]
Bulk density | 2.31 | [Mg/m³]
Dry density | 2.08 | [Mg/m³]
Void ratio | 0.298 | [-]
Degree of saturation | 100 | [%]
BENDER ELEMENT DETERMINATIONS - POST-ISOTROPIC
Bulk density | 2.31 | [Mg/m³]
Dry density | 2.08 | [Mg/m³]
Void ratio | 0.2979569 | [-]
Distance | 0 | [mm]
Effective radial pressure | 203 | [kPa]
Effective axial pressure | 203 | [kPa]
Input Wave Period | Peak-to-Peak Arrival Time | Wavelength Ratio | Velocity | Gmax
[ms] | [ms] | [-] | [m/s] | [MPa]
*
*-No signal
CONSOLIDATION: ANISOTROPIC
Cell pressure | 803.404189 | [kPa]
Back pressure | 600 | [kPa]
Base PWP | 600 | [kPa]
Mid height PWP | - | [kPa]
Effective radial pressure | 203.404189 | [kPa]
Effective axial pressure | 203.404189 | [kPa]
Deviator stress | 0 | [kPa]
Volumetric strain | 2.188069 | [%]
External axial strain | 0.3216145 | [%]
Local axial strain | - | [%]
Local radial strain | - | [%]
Water content | 11.03544 | [%]
Bulk density | 2.309751 | [Mg/m³]
Dry density | 2.080192 | [Mg/m³]
Void ratio | 0.2969569 | [-]
Degree of saturation | 100 | [%]
BENDER ELEMENT DETERMINATIONS - POST ANISOTROPIC
Bulk density | 2.31 | [Mg/m³]
Dry density | 2.08 | [Mg/m³]
Void ratio | 0.2969569 | [-]
Distance | 0 | [mm]
Effective radial pressure | 203 | [kPa]
Effective axial pressure | 107 | [kPa]
Input Wave Period | Peak-to-Peak Arrival Time | Wavelength Ratio | Velocity | Gmax
[ms] | [ms] | [-] | [m/s] | [MPa]
*
*-No signal
SHEARING STAGE
Initial effective radial pressure | 203 | [kPa]
Initial effective axial pressure | 107 | [kPa]
Rate of strain | 0.31 | [%/hour]
At peak deviator stress
Corrected deviator stress | 1407 | [kPa]
Membrane correction applied | 2 | [kPa]
Drain correction applied | 0 | [kPa]
External axial strain | 19.92 | [%]
Local axial strain | - | [%]
Local radial strain | - | [%]
Excess base PWP | 178 | [kPa]
Excess mid height PWP | - | [kPa]
Effective radial pressure | 25 | [kPa]
Effective axial pressure | 1433 | [kPa]
Principal effective stress ratio | 56.53 | [-]
e50 | 6.48 | [%]
Secant modulus (E50) at e50 | 11610 | [kPa]
At peak principal effective stress ratio
Corrected deviator stress | 1363 | [kPa]
Membrane correction applied | 2 | [kPa]
Drain correction applied | 0 | [kPa]
External axial strain | 18.43 | [%]
Local axial strain | - | [%]
Local radial strain | - | [%]
Excess base PWP | 199 | [kPa]
Excess mid height PWP | - | [kPa]
Effective radial pressure | 5 | [kPa]
Effective axial pressure | 1367 | [kPa]
Principal effective stress ratio | 293.99 | [-]
At 10% external axial strain
Corrected deviator stress | 941 | [kPa]
Membrane correction applied | 1 | [kPa]
Drain correction applied | 0 | [kPa]
External axial strain | 9.96 | [%]
Local axial strain | - | [%]
Local radial strain | - | [%]
Excess base PWP | 131 | [kPa]
Excess mid height PWP | - | [kPa]
Effective radial pressure | 72 | [kPa]
Effective axial pressure | 1013 | [kPa]
Principal effective stress ratio | 13.98 | [-]

## SATURATION
SATURATION
Time | Base pore-water pressure | Cell pressure
[hours] | [kPa] | [kPa]
0 | 0 | 0
0.1667 | 273 | 303
2.25 | 290 | 303
2.25 | 389 | 403
3.25 | 389 | 403
3.75 | 487 | 503
69.25 | 466 | 503
69.25 | 574 | 603
70.25 | 565 | 603

## BE-SAT
SVH BENDER ELEMENT DETERMINATIONS - POST-SATURATION
Time | Input Wave Period - Source signal | Input Wave Period - Received signal | Input Wave Period - Source signal | Input Wave Period - Received signal | Input Wave Period - Source signal | Input Wave Period - Received signal | Input Wave Period - Source signal | Input Wave Period - Received signal | Input Wave Period - Source signal | Input Wave Period - Received signal | Input Wave Period - Source signal | Input Wave Period - Received signal | Input Wave Period - Source signal | Input Wave Period - Received signal | Input Wave Period - Source signal | Input Wave Period - Received signal | Input Wave Period - Source signal | Input Wave Period - Received signal | Input Wave Period - Source signal | Input Wave Period - Received signal | Frequency | Gmax
[ms] | [ms] | [ms] | [ms] | [ms] | [ms] | [ms] | [ms] | [ms] | [ms] | [ms] | [ms] | [ms] | [ms] | [ms] | [ms] | [ms] | [ms] | [ms] | [ms] | [ms] | [Hz] | [MPa]

## CONSOLIDATION - 1
ISOTROPIC CONSOLIDATION
Square root time | Volumetric strain | External axial strain | Effective axial Stress | s' | t | p' | q
[minutes] 0.5 | [%] | [%] | [kPa] | [kPa] | [kPa] | [kPa] | [kPa]
0 | 0 | 0 | 34.6493 | 34.6493 | 0 | 34.6493 | 0
0.5 | 0.1853 | 0.0028 | 37.194 | 37.194 | 0 | 37.194 | 0
1 | 0.2947 | 0.0029 | 44.663 | 44.663 | 0 | 44.663 | 0
1.5 | 0.4087 | 0.0029 | 52.3281 | 52.3281 | 0 | 52.3281 | 0
2 | 0.5246 | 0.0029 | 59.6651 | 59.6651 | 0 | 59.6651 | 0
2.5 | 0.6403 | 0.003 | 67.1698 | 67.1698 | 0 | 67.1698 | 0
3 | 0.7564 | 0.0029 | 69.9189 | 69.9189 | 0 | 69.9189 | 0
3.5 | 0.8715 | 0.0029 | 70.8267 | 70.8267 | 0 | 70.8267 | 0
4 | 0.9843 | 0.0031 | 80.7922 | 80.7922 | 0 | 80.7922 | 0
5 | 1.2042 | 0.0158 | 91.2323 | 91.2323 | 0 | 91.2323 | 0
6 | 1.4101 | 0.0471 | 109.709 | 109.709 | 0 | 109.709 | 0
7 | 1.5483 | 0.0931 | 127.0419 | 127.0419 | 0 | 127.0419 | 0
8 | 1.7158 | 0.1368 | 148.715 | 148.715 | 0 | 148.715 | 0
9 | 1.8432 | 0.1717 | 169.1523 | 169.1523 | 0 | 169.1523 | 0
10 | 1.9327 | 0.1958 | 184.0205 | 184.0205 | 0 | 184.0205 | 0
11 | 1.9948 | 0.2164 | 194.7246 | 194.7246 | 0 | 194.7246 | 0
12 | 2.0355 | 0.2254 | 202.1062 | 202.1062 | 0 | 202.1062 | 0
14 | 2.0864 | 0.2617 | 200.4488 | 200.4488 | 0 | 200.4488 | 0
16 | 2.1186 | 0.2853 | 201.7889 | 201.7889 | 0 | 201.7889 | 0
18 | 2.1353 | 0.2934 | 201.648 | 201.648 | 0 | 201.648 | 0
20 | 2.146 | 0.2967 | 201.6281 | 201.6281 | 0 | 201.6281 | 0
25 | 2.1651 | 0.3074 | 202.3999 | 202.3999 | 0 | 202.3999 | 0
30 | 2.1728 | 0.3102 | 202.7747 | 202.7747 | 0 | 202.7747 | 0
35 | 2.1834 | 0.3189 | 203.3133 | 203.3133 | 0 | 203.3133 | 0
37.0284 | 2.1881 | 0.3216 | 203.4042 | 203.4042 | 0 | 203.4042 | 0

## BE-CONSOL-1
SVH BENDER ELEMENT DETERMINATIONS - POST-ISOTROPIC CONSOLIDATION
Time | Input Wave Period - Source signal | Input Wave Period - Received signal | Input Wave Period - Source signal | Input Wave Period - Received signal | Input Wave Period - Source signal | Input Wave Period - Received signal | Input Wave Period - Source signal | Input Wave Period - Received signal | Input Wave Period - Source signal | Input Wave Period - Received signal | Input Wave Period - Source signal | Input Wave Period - Received signal | Input Wave Period - Source signal | Input Wave Period - Received signal | Input Wave Period - Source signal | Input Wave Period - Received signal | Input Wave Period - Source signal | Input Wave Period - Received signal | Input Wave Period - Source signal | Input Wave Period - Received signal | Frequency | Gmax
[ms] | [ms] | [ms] | [ms] | [ms] | [ms] | [ms] | [ms] | [ms] | [ms] | [ms] | [ms] | [ms] | [ms] | [ms] | [ms] | [ms] | [ms] | [ms] | [ms] | [ms] | [Hz] | [MPa]

## CONSOLIDATION - 2
ANISOTROPIC CONSOLIDATION
Square root time | Volumetric strain | External axial strain | Effective axial Stress | s' | t | p' | q
[minutes] 0.5 | [%] | [%] | [kPa] | [kPa] | [kPa] | [kPa] | [kPa]
37.0284 | 2.1881 | 0.3204 | 202.99 | 202.99 | 0 | 202.99 | 0
64.0874 | 2.2531 | 0.2704 | 175.4797 | 189.2399 | -13.7601 | 193.8266 | -27.5203
74.4795 | 2.2674 | 0.2132 | 131.396 | 167.198 | -35.802 | 179.132 | -71.604
83.7687 | 2.2746 | 0.1488 | 110.8001 | 156.9001 | -46.0999 | 172.2667 | -92.1999
106.4058 | 2.3177 | 0.0988 | 106.7018 | 154.8509 | -48.1491 | 170.9006 | -96.2982

## BE-CONSOL-2
SVH BENDER ELEMENT DETERMINATIONS - POST-ANISOTROPIC CONSOLIDATION
Time | Input Wave Period - Source signal | Input Wave Period - Received signal | Input Wave Period - Source signal | Input Wave Period - Received signal | Input Wave Period - Source signal | Input Wave Period - Received signal | Input Wave Period - Source signal | Input Wave Period - Received signal | Input Wave Period - Source signal | Input Wave Period - Received signal | Input Wave Period - Source signal | Input Wave Period - Received signal | Input Wave Period - Source signal | Input Wave Period - Received signal | Input Wave Period - Source signal | Input Wave Period - Received signal | Input Wave Period - Source signal | Input Wave Period - Received signal | Input Wave Period - Source signal | Input Wave Period - Received signal | Frequency | Gmax
[ms] | [ms] | [ms] | [ms] | [ms] | [ms] | [ms] | [ms] | [ms] | [ms] | [ms] | [ms] | [ms] | [ms] | [ms] | [ms] | [ms] | [ms] | [ms] | [ms] | [ms] | [Hz] | [MPa]

## SHEARING
SHEARING STAGE
Axial strain | q | Excess pore-water pressure | p' | E | s' | t
[%] | [kPa] | [kPa] | [kPa] | [MPa] | [kPa] | [kPa]
0 | -96.2982 | 0 | 170.9764 |  | 154.9267 | -48.1491
0.1245 | 35.4726 | 6.2759 | 208.8805 | 105.8015 | 214.7926 | 17.7363
0.2495 | 89.9329 | 7.0921 | 226.281 | 74.6505 | 241.2698 | 44.9665
0.3742 | 114.2237 | 7.8006 | 233.2177 | 56.2641 | 252.255 | 57.1119
0.499 | 130.8802 | 9.6076 | 237.4372 | 45.5269 | 259.2506 | 65.4401
0.6231 | 144.4907 | 12.9547 | 238.5856 | 38.6431 | 262.6674 | 72.2453
0.7471 | 152.7063 | 18.1108 | 235.946 | 33.3312 | 261.3971 | 76.3531
0.8721 | 166.7683 | 19.1643 | 239.5655 | 30.1649 | 267.3602 | 83.3841
0.9963 | 177.5889 | 21.4073 | 241.3711 | 27.4917 | 270.9693 | 88.7945
1.121 | 187.9534 | 21.9868 | 243.9964 | 25.3564 | 275.322 | 93.9767
1.2461 | 198.4417 | 21.1349 | 248.4196 | 23.6524 | 281.4932 | 99.2208
1.3698 | 205.2542 | 20.3449 | 251.6852 | 22.0145 | 285.8943 | 102.6271
1.4945 | 219.1083 | 20.9944 | 256.1395 | 21.1051 | 292.6575 | 109.5542
1.6198 | 229.6637 | 22.1284 | 257.6686 | 20.1238 | 295.9458 | 114.8318
1.7443 | 239.0611 | 22.632 | 260.5429 | 19.2263 | 300.3864 | 119.5305
1.8677 | 245.4901 | 23.484 | 262.1927 | 18.3002 | 303.1077 | 122.7451
1.9932 | 258.0734 | 23.6059 | 266.0797 | 17.7793 | 309.0919 | 129.0367
2.1183 | 270.9735 | 23.8388 | 269.7831 | 17.3379 | 314.9453 | 135.4867
2.2416 | 280.7944 | 24.4507 | 272.2411 | 16.8226 | 319.0402 | 140.3972
2.3663 | 292.1251 | 25.079 | 275.7829 | 16.4149 | 324.4704 | 146.0626
2.4907 | 300.291 | 25.3245 | 278.3036 | 15.9227 | 328.3521 | 150.1455
2.6147 | 311.2735 | 25.8868 | 281.3722 | 15.5877 | 333.2511 | 155.6368
2.7392 | 323.8111 | 26.3821 | 285.1725 | 15.3367 | 339.1411 | 161.9056
2.8652 | 333.528 | 25.7665 | 289.4498 | 15.0016 | 345.0378 | 166.764
2.9888 | 345.4231 | 25.6037 | 293.9108 | 14.7792 | 351.4814 | 172.7116
2.9888 | 345.4231 | 25.6037 | 293.9108 | 14.7792 | 351.4814 | 172.7116
3.2372 | 367.6647 | 26.7167 | 299.1561 | 14.332 | 360.4336 | 183.8324
3.4863 | 382.6115 | 27.1704 | 304.0469 | 13.737 | 367.8154 | 191.3058
3.7353 | 408.2099 | 28.8079 | 310.9676 | 13.5066 | 379.0026 | 204.105
3.9845 | 428.4975 | 30.9475 | 315.9261 | 13.1709 | 387.3423 | 214.2487
4.2337 | 449.8875 | 31.7612 | 321.8884 | 12.9009 | 396.8697 | 224.9438
4.4824 | 477.8502 | 32.2554 | 330.127 | 12.8088 | 409.7687 | 238.9251
4.7315 | 491.6529 | 33.6554 | 335.5696 | 12.4262 | 417.5117 | 245.8265
4.981 | 520.8631 | 34.3917 | 343.0048 | 12.3902 | 429.8153 | 260.4316
5.23 | 537.8019 | 34.8913 | 347.5237 | 12.1244 | 437.1574 | 268.9009
5.4791 | 561.3591 | 36.0937 | 354.5582 | 12.003 | 448.118 | 280.6795
5.7288 | 588.1908 | 37.4697 | 361.6801 | 11.9481 | 459.712 | 294.0954
5.9779 | 609.2033 | 38.6481 | 367.7348 | 11.8018 | 469.2687 | 304.6017
6.2258 | 631.1265 | 40.7867 | 373.3333 | 11.6841 | 478.5211 | 315.5633
6.476 | 653.1665 | 44.9261 | 376.4856 | 11.573 | 485.3467 | 326.5833
6.7245 | 670.8006 | 49.0768 | 377.9429 | 11.4075 | 489.743 | 335.4003
6.9732 | 695.5853 | 55.0626 | 379.981 | 11.3562 | 495.9119 | 347.7927
7.2215 | 715.2215 | 64.3375 | 377.2335 | 11.2375 | 496.4371 | 357.6108
7.4709 | 731.5612 | 107.9455 | 340.7319 | 11.0811 | 462.6588 | 365.7806
7.72 | 754.3532 | 98.0626 | 356.5379 | 11.0188 | 482.2634 | 377.1766
7.9686 | 774.1393 | 93.5494 | 368.1551 | 10.9234 | 497.1784 | 387.0697
8.2181 | 796.3455 | 92.9033 | 376.0609 | 10.8619 | 508.7851 | 398.1727
8.4682 | 821.8354 | 95.6556 | 381.3694 | 10.8422 | 518.3419 | 410.9177
8.7156 | 833.2583 | 113.6328 | 367.4472 | 10.6654 | 506.3236 | 416.6292
8.9646 | 855.7894 | 126.483 | 362.1536 | 10.6205 | 504.7852 | 427.8947
9.2144 | 881.2967 | 120.8812 | 376.1889 | 10.6095 | 523.0716 | 440.6483
9.4642 | 902.5355 | 127.2019 | 376.8457 | 10.5538 | 527.2683 | 451.2677
9.7125 | 921.634 | 132.8215 | 377.8664 | 10.4806 | 531.472 | 460.817
9.961 | 940.8177 | 130.6517 | 386.1013 | 10.4117 | 542.9042 | 470.4088
10.2115 | 958.0626 | 124.9165 | 397.6353 | 10.3252 | 557.3124 | 479.0313
10.4589 | 973.7178 | 121.4176 | 406.561 | 10.2306 | 568.8473 | 486.8589
10.7088 | 993.9837 | 120.2841 | 414.296 | 10.1812 | 579.9599 | 496.9919
10.9568 | 1011.5903 | 118.0615 | 422.1069 | 10.1114 | 590.7053 | 505.7952
11.2059 | 1027.796 | 136.0457 | 409.7917 | 10.0313 | 581.091 | 513.898
11.4548 | 1040.6685 | 131.2556 | 418.9353 | 9.9257 | 592.38 | 520.3342
11.7038 | 1055.8276 | 129.6756 | 425.4409 | 9.844 | 601.4122 | 527.9138
11.9534 | 1079.4717 | 127.676 | 435.1714 | 9.8363 | 615.0834 | 539.7358
12.2021 | 1094.3907 | 149.6525 | 417.929 | 9.758 | 600.3275 | 547.1953
12.4508 | 1107.9739 | 143.7375 | 428.6248 | 9.6722 | 613.2871 | 553.9869
12.6999 | 1124.1757 | 139.3467 | 438.4311 | 9.6101 | 625.7937 | 562.0878
12.9492 | 1138.2849 | 137.2153 | 444.9714 | 9.5341 | 634.6856 | 569.1425
13.1982 | 1150.1198 | 146.9878 | 439.4768 | 9.4438 | 631.1634 | 575.0599
13.4475 | 1167.4781 | 145.6505 | 446.7173 | 9.3979 | 641.297 | 583.7391
13.6969 | 1181.2452 | 141.8354 | 455.1806 | 9.3273 | 652.0548 | 590.6226
13.9449 | 1189.2368 | 156.4641 | 443.1751 | 9.2187 | 641.3812 | 594.6184
14.1942 | 1207.2837 | 153.524 | 451.8384 | 9.1839 | 653.0524 | 603.6418
14.4432 | 1218.6223 | 150.4448 | 458.5047 | 9.1041 | 661.6084 | 609.3111
14.6928 | 1231.9184 | 148.3478 | 464.9696 | 9.0399 | 670.2893 | 615.9592
14.941 | 1234.5174 | 146.2796 | 468.6347 | 8.9072 | 674.3875 | 617.2587
15.1911 | 1255.2186 | 179.3149 | 442.4564 | 8.8968 | 651.6595 | 627.6093
15.4394 | 1265.4359 | 173.4764 | 451.4693 | 8.8199 | 662.3752 | 632.718
15.6881 | 1273.6369 | 169.3923 | 458.2291 | 8.7323 | 670.5019 | 636.8184
15.9371 | 1277.2156 | 165.5975 | 463.4731 | 8.6183 | 676.3423 | 638.6078
16.1861 | 1292.0521 | 163.0699 | 470.8847 | 8.5774 | 686.2267 | 646.026
16.4358 | 1301.5844 | 178.3051 | 458.6029 | 8.5051 | 675.5336 | 650.7922
16.6841 | 1309.6568 | 173.7468 | 465.7074 | 8.4269 | 683.9836 | 654.8284
16.9334 | 1314.4193 | 173.4841 | 468.0025 | 8.331 | 687.0724 | 657.2096
17.183 | 1327.4332 | 197.7886 | 448.0771 | 8.2857 | 669.3159 | 663.7166
17.4319 | 1336.2932 | 224.8271 | 423.6336 | 8.2182 | 646.3491 | 668.1466
17.6806 | 1344.8243 | 217.909 | 433.3872 | 8.1509 | 657.5246 | 672.4121
17.9292 | 1340.6091 | 211.4528 | 439.2763 | 8.0143 | 662.7111 | 670.3046
18.1787 | 1360.3398 | 204.8125 | 451.8575 | 8.0129 | 678.5808 | 680.1699
18.4281 | 1362.6896 | 199.0442 | 458.8808 | 7.9172 | 685.9958 | 681.3448
18.6764 | 1372.9963 | 194.3346 | 466.5579 | 7.8671 | 695.3906 | 686.4981
18.9257 | 1378.6888 | 189.6893 | 472.8876 | 7.7936 | 702.6691 | 689.3444
19.1747 | 1380.6696 | 185.9156 | 477.9764 | 7.7027 | 708.088 | 690.3348
19.4233 | 1382.9856 | 182.8706 | 481.4952 | 7.616 | 711.9928 | 691.4928
19.674 | 1402.7537 | 180.1675 | 490.265 | 7.6194 | 724.0573 | 701.3769
19.9218 | 1407.384 | 177.7774 | 494.4725 | 7.5479 | 729.0365 | 703.692
20.1705 | 1399.8463 | 175.0554 | 494.4565 | 7.4175 | 727.7642 | 699.9231