## GENERAL
TEST IDENTIFICATION
Borehole: | TNW076-BH-CPT
Sample: | 05WAXE
Depth: | 71.54 | [m]
Test number: | CAUc13
VISUAL DESCRIPTION
Hard extremely high strength grey CLAY
GENERAL
Date test started: | 25/06/2020
Type of sample: | Undisturbed
Type of drains fitted: | Radial (spiral) & one end only
INITIAL
Diameter | 72.22 | [mm]
Length | 139.45 | [mm]
Water content | 32.99859 | [%]
Bulk density | 1.904135 | [Mg/m³]
Dry density | 1.431696 | [Mg/m³]
Void ratio | 0.8858756 | [-]
Degree of saturation | 100 | [%]
Assumed particle density | 2.7 | [Mg/m³]
Torvane | 225 | [kPa]
Pocket penetrometer | 266.6667 | [kPa]
SATURATION
Pressure increments applied | 100 | [kPa]
Differential pressure used | N/A | [kPa]
Cell pressure | 1372 | [kPa]
Base PWP | 558 | [kPa]
Mid height PWP | - | [kPa]
B value achieved | 0.97 | [-]
CONSOLIDATION: ISOTROPIC
Cell pressure | 1641.625716 | [kPa]
Back pressure | 1070 | [kPa]
Base PWP | 1070.031462 | [kPa]
Mid height PWP | - | [kPa]
Effective radial pressure | 571.594254 | [kPa]
Effective axial pressure | 571.594254 | [kPa]
Deviator stress | 0 | [kPa]
Volumetirc strain | -0.1293805 | [%]
External axial strain | -0.05640875 | [%]
Local axial strain | - | [%]
Local radial strain | - | [%]
Water content | 33.08895 | [%]
Bulk density | 1.902967 | [Mg/m³]
Dry density | 1.429846 | [Mg/m³]
Void ratio | 0.8883156 | [-]
Degree of saturation | 100 | [%]
CONSOLIDATION: ANISOTROPIC
Cell pressure | 1642 | [kPa]
Back pressure | 1070 | [kPa]
Base PWP | 1070 | [kPa]
Mid height PWP | - | [kPa]
Effective radial pressure | 572 | [kPa]
Effective axial pressure | 714.6784 | [kPa]
Deviator stress | 142.6784 | [kPa]
Volumetric strain | -0.1958486 | [%]
External axial strain | 0.06646046 | [%]
Local axial strain | - | [%]
Local radial strain | - | [%]
Water content | 33.13542 | [%]
Bulk density | 1.902367 | [Mg/m³]
Dry density | 1.428896 | [Mg/m³]
Void ratio | 0.8895701 | [-]
Degree of saturation | 100 | [%]
SHEARING STAGE
Initial effective radial pressure | 571.909729 | [kPa]
Initial effective axial pressure | 714.644 | [kPa]
Rate of strain | 0.3391571 | [%/hour]
At peak deviator stress
Corrected deviator stress | 422.4644 | [kPa]
Membrane correction applied | 0.5240634 | [kPa]
Drain correction applied | 0 | [kPa]
External axial strain | 5.218081 | [%]
Local axial strain | - | [%]
Local radial strain | - | [%]
Excess base PWP | 94.578043 | [kPa]
Excess mid height PWP | - | [kPa]
Effective radial pressure | 475.7992 | [kPa]
Effective axial pressure | 898.2636 | [kPa]
Principal effective stress ratio | 1.887905 | [-]
e50 | 0.4970305 | [%]
Secant modulus (E50) at e50 | 28140.13 | [kPa]
At peak principal effective stress ratio
Corrected deviator stress | 418.9603 | [kPa]
Membrane correction applied | 0.454902 | [kPa]
Drain correction applied | 0 | [kPa]
External axial strain | 4.472523 | [%]
Local axial strain | - | [%]
Local radial strain | - | [%]
Excess base PWP | 103.366549 | [kPa]
Excess mid height PWP | - | [kPa]
Effective radial pressure | 466.826562 | [kPa]
Effective axial pressure | 885.7868 | [kPa]
Principal effective stress ratio | 1.897464 | [-]
At 10% external axial strain
Corrected deviator stress | 356.3494 | [kPa]
Membrane correction applied | 0.9177483 | [kPa]
Drain correction applied | 0 | [kPa]
External axial strain | 9.938919 | [%]
Local axial strain | - | [%]
Local radial strain | - | [%]
Excess base PWP | 8.788348 | [kPa]
Excess mid height PWP | - | [kPa]
Effective radial pressure | 561.617479 | [kPa]
Effective axial pressure | 917.9668 | [kPa]
Principal effective stress ratio | 1.634505 | [-]

## SATURATION
SATURATION
Time | Base pore-water pressure | Cell pressure
[hours] | [kPa] | [kPa]
0 | 0 | 0
0.1667 | 10 | 572
16 | 34 | 572
17 | 37 | 672
21 | 47 | 672
21 | 52 | 772
92 | 75 | 772
92 | 81 | 872
114.8333 | 126 | 872
114.8333 | 135 | 972
140.5 | 195 | 972
140.6667 | 207 | 1072
161 | 262 | 1072
185.25 | 304 | 1172
209 | 346 | 1172
233 | 420 | 1272
257.25 | 461 | 1272
283.3333 | 558 | 1372
564.8 | 567 | 1372

## CONSOLIDATION - 1
ISOTROPIC CONSOLIDATION
Square root time | Volumetric strain | External axial strain | Effective axial stress | s' | t | p' | q
[minutes] 0.5 | [%] | [%] | [kPa] | [kPa] | [kPa] | [kPa] | [kPa]
0 | 0 | 0 | 592.9886 | 592.9886 | 0 | 592.9886 | 0
0.5 | -0.0003 | 0 | 592.6975 | 592.6975 | 0 | 592.6975 | 0
1 | -0.0002 | -0.0003 | 592.4892 | 592.4892 | 0 | 592.4892 | 0
1.5 | -0.0005 | -0.0006 | 592.7193 | 592.7193 | 0 | 592.7193 | 0
2 | -0.0008 | -0.0008 | 592.5032 | 592.5032 | 0 | 592.5032 | 0
2.5 | -0.0013 | -0.0011 | 593.3172 | 593.3172 | 0 | 593.3172 | 0
3 | -0.0029 | -0.0022 | 591.2938 | 591.2938 | 0 | 591.2938 | 0
3.5 | -0.0029 | -0.0019 | 591.5281 | 591.5281 | 0 | 591.5281 | 0
4 | -0.0031 | -0.0015 | 591.7774 | 591.7774 | 0 | 591.7774 | 0
5 | -0.0034 | -0.0022 | 591.8969 | 591.8969 | 0 | 591.8969 | 0
6 | -0.0037 | -0.002 | 592.1997 | 592.1997 | 0 | 592.1997 | 0
7 | -0.0047 | -0.0035 | 591.8029 | 591.8029 | 0 | 591.8029 | 0
8 | -0.0052 | -0.0028 | 592.4015 | 592.4015 | 0 | 592.4015 | 0
9 | -0.0058 | -0.0045 | 592.1231 | 592.1231 | 0 | 592.1231 | 0
10 | -0.007 | -0.0022 | 592.0979 | 592.0979 | 0 | 592.0979 | 0
11 | -0.0084 | -0.0017 | 591.5282 | 591.5282 | 0 | 591.5282 | 0
12 | -0.0092 | -0.0047 | 591.2964 | 591.2964 | 0 | 591.2964 | 0
14 | -0.0113 | -0.0065 | 591.6554 | 591.6554 | 0 | 591.6554 | 0
16 | -0.015 | -0.0124 | 591.9568 | 591.9568 | 0 | 591.9568 | 0
18 | -0.0176 | -0.0152 | 591.7129 | 591.7129 | 0 | 591.7129 | 0
20 | -0.0309 | -0.0373 | 571.9189 | 571.9189 | 0 | 571.9189 | 0
25 | -0.0533 | -0.0497 | 571.2849 | 571.2849 | 0 | 571.2849 | 0
30 | -0.0775 | -0.0639 | 570.9807 | 570.9807 | 0 | 570.9807 | 0
35 | -0.101 | -0.0704 | 571.5195 | 571.5195 | 0 | 571.5195 | 0
40 | -0.1257 | -0.0559 | 571.6229 | 571.6229 | 0 | 571.6229 | 0
40.906 | -0.1294 | -0.0564 | 571.5943 | 571.5943 | 0 | 571.5943 | 0

## CONSOLIDATION - 2
ANISOTROPIC CONSOLIDATION
Square root time | Volumetric strain | External axial strain | Effective axial stress | s' | t | p' | q
[minutes] 0.5 | [%] | [%] | [kPa] | [kPa] | [kPa] | [kPa] | [kPa]
40.906 | -0.1294 | -0.0554 | 572 | 572 | 0 | 572 | 0
66.87 | -0.1749 | -0.0483 | 630.0266 | 601.0133 | 29.0133 | 591.3422 | 58.0266
77.0818 | -0.1836 | -0.0196 | 672.8992 | 622.4496 | 50.4496 | 605.6331 | 100.8992
101.2255 | -0.1801 | 0.0449 | 708.8859 | 640.443 | 68.443 | 617.6286 | 136.8859
108.0815 | -0.1958 | 0.0665 | 714.6784 | 643.3392 | 71.3392 | 619.5595 | 142.6784

## SHEARING
SHEARING STAGE
Axial strain | q | Excess pore-water pressure | p' | E | s' | t
[%] | [kPa] | [kPa] | [kPa] | [MPa] | [kPa] | [kPa]
0 | 142.7343 | 0 | 619.4878 |  | 643.2769 | 71.3672
0.1244 | 233.5388 | 59.8353 | 588.8514 | 73.0176 | 627.7746 | 116.7694
0.2485 | 253.8203 | 67.277 | 588.033 | 44.7051 | 630.3364 | 126.9102
0.3728 | 267.8428 | 72.3527 | 587.6566 | 33.5564 | 632.297 | 133.9214
0.497 | 279.6685 | 75.2446 | 588.7023 | 27.5505 | 635.3137 | 139.8343
0.6213 | 290.4875 | 78.712 | 588.8002 | 23.7796 | 637.2148 | 145.2438
0.7454 | 300.4506 | 82.8845 | 588.1615 | 21.1579 | 638.2366 | 150.2253
0.8697 | 309.4719 | 86.17 | 588.037 | 19.1717 | 639.6156 | 154.736
0.9939 | 317.5955 | 88.1991 | 588.3593 | 17.5932 | 641.2919 | 158.7978
1.1182 | 325.1903 | 91.6227 | 587.8729 | 16.3165 | 642.0713 | 162.5951
1.2425 | 332.5063 | 94.5537 | 586.947 | 15.2728 | 642.3647 | 166.2531
1.3667 | 338.7914 | 95.4416 | 588.5288 | 14.3455 | 644.994 | 169.3957
1.4909 | 344.0028 | 96.8381 | 588.8853 | 13.4995 | 646.2191 | 172.0014
1.6152 | 350.7707 | 98.8893 | 588.765 | 12.88 | 647.2268 | 175.3854
1.7393 | 355.973 | 100.5505 | 588.8258 | 12.26 | 648.1547 | 177.9865
1.8635 | 361.1401 | 102.5556 | 588.4491 | 11.7199 | 648.6391 | 180.57
1.9879 | 366.1102 | 104.3574 | 588.3512 | 11.2367 | 649.3695 | 183.0551
2.112 | 370.6428 | 106.0821 | 588.2166 | 10.7909 | 649.9904 | 185.3214
2.2364 | 375.1149 | 107.5962 | 587.9935 | 10.3906 | 650.5127 | 187.5575
2.3606 | 379.2209 | 108.5136 | 588.6805 | 10.0183 | 651.8839 | 189.6105
2.4848 | 383.0397 | 109.0745 | 589.0622 | 9.6709 | 652.9021 | 191.5199
2.609 | 386.7067 | 110.9288 | 588.5717 | 9.3511 | 653.0228 | 193.3534
2.7333 | 390.1882 | 110.7573 | 590.1426 | 9.0533 | 655.1739 | 195.0941
2.8576 | 393.3403 | 111.7084 | 589.9965 | 8.7697 | 655.5532 | 196.6702
2.9817 | 396.3243 | 111.5336 | 590.8915 | 8.5049 | 656.9455 | 198.1622
2.9817 | 396.3243 | 111.5336 | 590.8915 | 8.5049 | 656.9455 | 198.1622
3.2302 | 401.6706 | 112.3694 | 591.8979 | 8.0161 | 658.843 | 200.8353
3.4787 | 406.4523 | 111.2385 | 594.5211 | 7.5809 | 662.2632 | 203.2261
3.7274 | 410.2428 | 110.0486 | 596.9658 | 7.1768 | 665.3396 | 205.1214
3.9757 | 413.6369 | 107.8667 | 600.1862 | 6.8139 | 669.1257 | 206.8185
4.2242 | 416.4949 | 106.1469 | 603.0015 | 6.4808 | 672.4173 | 208.2475
4.4725 | 418.9603 | 103.3665 | 606.48 | 6.1761 | 676.3067 | 209.4801
4.721 | 420.7278 | 100.3396 | 610.1901 | 5.8884 | 680.3114 | 210.3639
4.9694 | 421.9892 | 97.7513 | 613.0758 | 5.6194 | 683.4073 | 210.9946
5.2181 | 422.4644 | 94.578 | 616.6207 | 5.3608 | 687.0314 | 211.2322
5.4664 | 422.3053 | 88.8507 | 621.7489 | 5.1143 | 692.1332 | 211.1526
5.7149 | 421.079 | 84.8267 | 625.5038 | 4.8705 | 695.6836 | 210.5395
5.9633 | 418.686 | 80.0062 | 630.0196 | 4.6275 | 699.8006 | 209.343
6.2119 | 414.8916 | 73.4802 | 635.0368 | 4.3812 | 704.1854 | 207.4458
6.4605 | 409.4845 | 66.9572 | 639.6012 | 4.1289 | 707.8486 | 204.7423
6.7088 | 402.906 | 59.2121 | 645.4657 | 3.8781 | 712.6167 | 201.453
6.9574 | 397.2627 | 52.8007 | 650.0734 | 3.6584 | 716.2838 | 198.6313
7.2058 | 391.6589 | 46.7766 | 654.2332 | 3.4545 | 719.5097 | 195.8294
7.4542 | 385.6544 | 41.5459 | 657.3815 | 3.2588 | 721.6573 | 192.8272
7.7027 | 381.0638 | 34.0281 | 663.2145 | 3.0941 | 726.7251 | 190.5319
7.9512 | 376.9041 | 29.7022 | 666.0893 | 2.9451 | 728.9066 | 188.452
8.1997 | 373.1647 | 25.3925 | 669.6471 | 2.8102 | 731.8412 | 186.5823
8.4481 | 369.8085 | 21.9052 | 671.8535 | 2.6879 | 733.4883 | 184.9043
8.6966 | 366.9305 | 17.61 | 674.9948 | 2.578 | 736.1498 | 183.4652
8.945 | 364.7413 | 15.9406 | 675.9663 | 2.4819 | 736.7566 | 182.3707
9.1935 | 362.4018 | 13.1962 | 678.0429 | 2.3894 | 738.4432 | 181.2009
9.442 | 360.3166 | 11.7615 | 678.721 | 2.3044 | 738.7738 | 180.1583
9.6907 | 358.3317 | 10.3907 | 679.395 | 2.2248 | 739.117 | 179.1659
9.9389 | 356.3494 | 8.7883 | 680.4006 | 2.1493 | 739.7922 | 178.1747
10.1874 | 354.3833 | 7.7666 | 680.6394 | 2.0776 | 739.7033 | 177.1917
10.4358 | 352.6382 | 6.7274 | 681.2442 | 2.0114 | 740.0173 | 176.3191
10.6844 | 351.333 | 5.8441 | 681.2254 | 1.9524 | 739.7809 | 175.6665
10.9328 | 350.315 | 4.1978 | 682.7064 | 1.8987 | 741.0923 | 175.1575
11.1814 | 349.5104 | 2.6628 | 683.893 | 1.8493 | 742.1447 | 174.7552
11.43 | 348.8284 | 2.0579 | 684.6708 | 1.8031 | 742.8089 | 174.4142
11.6782 | 348.3457 | -0.2169 | 686.5507 | 1.7606 | 744.6084 | 174.1728
11.9269 | 348.358 | -1.2213 | 687.4543 | 1.724 | 745.514 | 174.179
12.1752 | 347.662 | -2.7829 | 688.8547 | 1.6832 | 746.7984 | 173.831
12.4238 | 346.8791 | -5.2429 | 691.2021 | 1.6432 | 749.0153 | 173.4396
12.6724 | 346.4752 | -6.6287 | 692.3554 | 1.6078 | 750.1013 | 173.2376
12.9206 | 346.1943 | -7.969 | 693.3517 | 1.5747 | 751.0507 | 173.0972
13.169 | 345.4729 | -9.3707 | 694.5103 | 1.5395 | 752.0891 | 172.7365
13.4176 | 343.9833 | -10.1301 | 695.0965 | 1.4999 | 752.4271 | 171.9916
13.6662 | 343.7835 | -11.8726 | 696.4149 | 1.4711 | 753.7122 | 171.8917
13.9145 | 342.4573 | -11.5217 | 695.85 | 1.4354 | 752.9262 | 171.2286
14.1632 | 342.281 | -12.6064 | 696.9552 | 1.4089 | 754.002 | 171.1405
14.4115 | 341.4956 | -12.9239 | 697.1277 | 1.3792 | 754.0437 | 170.7478
14.6599 | 340.8853 | -13.6489 | 697.2764 | 1.3517 | 754.0906 | 170.4426
14.9086 | 340.1055 | -14.0588 | 697.6605 | 1.3239 | 754.3448 | 170.0528
15.157 | 339.4444 | -14.8129 | 698.0627 | 1.2978 | 754.6368 | 169.7222
15.4053 | 338.9951 | -14.7484 | 698.0616 | 1.274 | 754.5607 | 169.4976
15.6539 | 338.3114 | -15.2728 | 697.9902 | 1.2494 | 754.3755 | 169.1557
15.9022 | 337.367 | -15.9262 | 699.0592 | 1.2239 | 755.287 | 168.6835
16.1509 | 336.4415 | -17.0811 | 699.5082 | 1.1994 | 755.5818 | 168.2207
16.3992 | 335.4156 | -18.01 | 700.4184 | 1.1749 | 756.321 | 167.7078
16.6477 | 334.136 | -17.8646 | 700.1239 | 1.1497 | 755.8133 | 167.068
16.8963 | 332.4202 | -19.4972 | 701.1006 | 1.1227 | 756.5039 | 166.2101
17.1447 | 331.3557 | -19.6913 | 700.6972 | 1.1002 | 755.9232 | 165.6778
17.3932 | 329.5847 | -20.5484 | 700.8465 | 1.0743 | 755.7773 | 164.7924
17.6416 | 327.7531 | -20.7132 | 700.4554 | 1.0488 | 755.0809 | 163.8766
17.89 | 325.8217 | -20.1832 | 699.2238 | 1.0234 | 753.5275 | 162.9108
18.1385 | 323.7207 | -19.7312 | 697.7425 | 0.9978 | 751.696 | 161.8604
18.387 | 321.6773 | -20.8438 | 698.0472 | 0.9732 | 751.6601 | 160.8386
18.6354 | 320.1418 | -23.8489 | 700.9834 | 0.952 | 754.3404 | 160.0709
18.8839 | 318.2662 | -23.1517 | 699.4457 | 0.9295 | 752.4901 | 159.1331
19.1324 | 316.5218 | -21.9297 | 697.7217 | 0.9083 | 750.4754 | 158.2609
19.3809 | 315.1591 | -21.6751 | 697.0456 | 0.8897 | 749.5721 | 157.5796
19.6295 | 313.8247 | -21.5888 | 696.562 | 0.8716 | 748.8662 | 156.9124
19.8779 | 312.7593 | -20.7178 | 695.7318 | 0.8553 | 747.8584 | 156.3796
20.1263 | 311.6215 | -20.9783 | 695.2929 | 0.8391 | 747.2298 | 155.8108