## GENERAL
TEST IDENTIFICATION
Borehole | TNW076-BH-CPT
Sample | 02WAXG
Depth: | 62.69 | [m]
Test number | DSS04
VISUAL DESCRIPTION
Very dark grey CLAY with pockets of silt
GENERAL
Date test started | 13/10/2020
Type of sample | Undisturbed
Specimen orientation | Vertical
INITIAL
Diameter | 50.2 | [mm]
Length | 19.98 | [mm]
Water content after compaction | 18.47061 | [%]
Bulk density after compaction | 2.065742 | [Mg/m³]
Dry density | 1.743675 | [Mg/m³]
Void ratio | 0.5484539 | [-]
Degree of saturation after compaction | 90.92949 | [%]
Assumed particle density | 2.7 | [Mg/m³]
Torvane | 225 | [kPa]
Pocket penetrometer | 275 | [kPa]
Torvane 90° | - | [kPa]
Pocket penetrometer 90° | - | [kPa]
CONSOLIDATION 1
svc | 1505.127 | [kPa]
Vertical strain | 5.053053 | [%]
Bulk density | 2.122461 | [Mg/m³]
Dry density | 1.836473 | [Mg/m³]
Void ratio | 0.4702097 | [-]
Water Content | 15.57267 | [%]
CONSOLIDATION 2
svc | 627.4142 | [kPa]
Vertical strain | 4.397854 | [%]
Bulk density | 2.114757 | [Mg/m³]
Dry density | 1.823868 | [Mg/m³]
Void ratio | 0.48037 | [-]
Water Content | 15.94898 | [%]
SHEARING - CONSTANT VOLUME
At peak shear stress
Shear stress | 357.1405 | [kPa]
Shear strain | 11.76347 | [%]
Shear induced -Dsv | -136.3658 | [kPa]
Vertical stress | 763.8811 | [kPa]
Vertical strain | 0.0005235191 | [%]
Rate of strain | 3.015891 | [%/hour]
At 15 % shear strain
Shear stress | 353.9864 | [kPa]
Shear induced -Dsv | -125.6041 | [kPa]
Vertical stress | 753.1193 | [kPa]
Vertical strain | 0 | [%]

## CONSOLIDATION - 1
CONSOLIDATION STAGE
Root time | Vertical strain | Vertical consolidation stress
[minutes0.5] | [%] | [kPa]
0 | 0 | 22.534
0.9129 | 0.0185 | 30.6684
1.4142 | 0.0526 | 42.1375
1.8708 | 0.1031 | 57.3454
2.3094 | 0.1637 | 75.3827
2.7386 | 0.2312 | 97.0577
3.1623 | 0.3098 | 121.6632
3.5824 | 0.4029 | 149.7043
4 | 0.4985 | 181.2317
4.4159 | 0.5966 | 216.0431
4.8305 | 0.7137 | 254.2902
5.244 | 0.8448 | 295.973
5.6569 | 0.9805 | 340.3841
6.069 | 1.1502 | 388.4835
6.4807 | 1.3328 | 439.6649
6.892 | 1.5435 | 494.484
7.303 | 1.7628 | 552.4357
7.7136 | 1.992 | 613.621
8.124 | 2.2337 | 677.8882
8.5342 | 2.4695 | 745.7428
8.9443 | 2.7187 | 817.134
9.3541 | 2.952 | 891.3546
9.7639 | 3.2022 | 969.1119
10.1735 | 3.4399 | 1050.3554
10.583 | 3.6687 | 1134.883
10.9924 | 3.9039 | 1222.3411
11.4018 | 4.1366 | 1313.2853
11.811 | 4.3689 | 1407.7158
12.2202 | 4.5951 | 1505.0766
12.6293 | 4.7117 | 1505.8345
13.0384 | 4.7708 | 1505.7334
13.4474 | 4.8068 | 1505.5313
13.8564 | 4.8348 | 1505.5313
14.2653 | 4.8579 | 1505.5313
14.6742 | 4.8769 | 1505.6324
15.0831 | 4.8919 | 1505.5313
15.4919 | 4.9059 | 1505.7334
15.9007 | 4.9189 | 1505.8345
16.3095 | 4.9264 | 1505.7334
16.7183 | 4.9279 | 1505.6324
17.127 | 4.9394 | 1506.0366
17.5357 | 4.9489 | 1505.8345
17.9444 | 4.9585 | 1505.6324
18.353 | 4.967 | 1505.5313
18.7617 | 4.972 | 1505.6324
19.1703 | 4.9735 | 1505.6324
19.5789 | 4.9765 | 1505.7334
19.9875 | 4.982 | 1505.7334
20.3961 | 4.9915 | 1505.6324
20.8046 | 4.9995 | 1505.6324
21.2132 | 5.006 | 1505.6324
21.6217 | 5.0085 | 1505.5313
22.0303 | 5.008 | 1505.6324
22.4388 | 5.0145 | 1505.7334
22.8473 | 5.0215 | 1505.7334
23.2558 | 5.0265 | 1505.6324
23.6643 | 5.0245 | 1505.5313
24.0728 | 5.0285 | 1505.6324
24.4813 | 5.0375 | 1505.6324
24.8898 | 5.0415 | 1505.5313
25.2982 | 5.036 | 1505.6324
25.7067 | 5.0465 | 1505.7334
26.1151 | 5.0526 | 1505.8345
26.5236 | 5.0531 | 1505.1271

## CONSOLIDATION - 2
CONSOLIDATION STAGE
Root time | Vertical strain | Vertical consolidation stress
[minutes0.5] | [%] | [kPa]
-- | 5.054 | 1505.1271
-- | 5.053 | 1501.9441
0 | 5.05 | 1487.3425
0.9129 | 5.0445 | 1463.2928
1.4142 | 5.0355 | 1428.6835
1.8708 | 5.0225 | 1385.0807
2.3094 | 5.0035 | 1330.9689
2.7386 | 4.9799 | 1267.6111
3.1623 | 4.9439 | 1194.401
3.5824 | 4.8968 | 1111.3386
4 | 4.8493 | 1018.0197
4.4159 | 4.7842 | 916.2632
4.8305 | 4.7027 | 803.6944
5.244 | 4.589 | 681.7281
5.6569 | 4.504 | 627.9194
6.069 | 4.4809 | 627.8184
6.4807 | 4.4624 | 627.9194
6.892 | 4.4534 | 627.6163
7.303 | 4.4489 | 627.5152
7.7136 | 4.4334 | 627.8184
8.124 | 4.4379 | 627.5152
8.5342 | 4.4294 | 627.6163
8.9443 | 4.4279 | 627.8184
9.3541 | 4.4259 | 627.5152
9.7639 | 4.4239 | 627.5152
10.1735 | 4.4219 | 628.4247
10.583 | 4.4199 | 627.8184
10.9924 | 4.4219 | 628.2226
11.4018 | 4.4169 | 628.2226
11.811 | 4.4134 | 627.9194
12.2202 | 4.4154 | 627.7173
12.6293 | 4.4114 | 627.6163
13.0384 | 4.4139 | 627.9194
13.4474 | 4.4129 | 627.7173
13.8564 | 4.4079 | 627.7173
14.2653 | 4.4134 | 627.6163
14.6742 | 4.4089 | 628.3236
15.0831 | 4.4094 | 627.9194
15.4919 | 4.4029 | 627.6163
15.9007 | 4.4109 | 628.0205
16.3095 | 4.4104 | 627.9194
16.7183 | 4.4089 | 627.7173
17.127 | 4.4064 | 627.8184
17.5357 | 4.4099 | 627.8184
17.9444 | 4.4089 | 627.7173
18.353 | 4.4094 | 627.7173
18.7617 | 4.4049 | 627.8184
19.1703 | 4.4079 | 627.7173
19.5789 | 4.4074 | 627.6163
19.9875 | 4.4034 | 627.5152
20.3961 | 4.4064 | 627.8184
20.8046 | 4.4049 | 627.4142
21.2132 | 4.4069 | 628.0205
21.6217 | 4.4034 | 628.0205
22.0303 | 4.4069 | 627.7173
22.4388 | 4.4049 | 627.6163
22.8473 | 4.4044 | 627.8184
23.2558 | 4.4004 | 627.3131
23.6643 | 4.3989 | 627.8184
24.0728 | 4.3979 | 627.5152
24.4813 | 4.3989 | 627.6163
24.8898 | 4.4014 | 627.7173
25.2982 | 4.3999 | 627.6163
25.7067 | 4.3949 | 627.8184
26.1151 | 4.3984 | 627.7173
26.5236 | 4.4034 | 627.7173
26.932 | 4.3969 | 627.4142
27.3404 | 4.3984 | 627.7173
27.7489 | 4.4009 | 627.5152
28.1573 | 4.3964 | 627.4142
28.5657 | 4.4019 | 627.8184
28.9741 | 4.4014 | 627.5152
29.3825 | 4.3954 | 627.4142
29.7909 | 4.4024 | 627.6163
30.1993 | 4.4009 | 627.6163
30.6077 | 4.3979 | 627.7173
31.0161 | 4.4014 | 627.5152
31.4245 | 4.3994 | 627.6163
31.8329 | 4.4019 | 627.8184
32.2413 | 4.4009 | 627.8184
32.6497 | 4.3994 | 627.4142
33.058 | 4.3984 | 627.5152
33.4664 | 4.3969 | 627.5152
33.8748 | 4.3964 | 627.9194
34.2831 | 4.4014 | 627.8184
34.6915 | 4.3989 | 627.5152
35.0999 | 4.3954 | 627.7173
35.5082 | 4.3979 | 627.7173
35.9166 | 4.3964 | 627.7173
36.3249 | 4.3979 | 627.4142
36.7333 | 4.3964 | 627.6163
37.1416 | 4.3928 | 627.6163
37.55 | 4.3964 | 627.6163
37.9583 | 4.3969 | 627.6163
38.3667 | 4.3964 | 627.5152
38.775 | 4.3949 | 627.7173
39.1833 | 4.3959 | 628.0205
39.5917 | 4.3908 | 628.0205
40 | 4.3944 | 627.7173
40.4083 | 4.3944 | 627.6163
40.8167 | 4.3944 | 627.7173
41.225 | 4.3918 | 627.6163
41.6333 | 4.3974 | 627.8184
42.0416 | 4.3979 | 627.7173
42.45 | 4.3878 | 627.6163
42.8583 | 4.3984 | 627.6163
43.2666 | 4.3979 | 627.4142

## SHEARING
SHEARING STAGE
Shear strain | Shear stress | Shear induced -Dsv | Vertical stress | Change in vertical strain | Shear stress / Consolidation stress | Vertical stress / Consolidation stress | Shear modulus / Consolidation Stress
[%] | [kPa] | [kPa] | [kPa] | [%] | [-] | [-] | [-]
0 | 0.4105 | 0 | 627.5152 | 0 | 0.0007 | 1 | --
0.0503 | 32.3906 | 3.5367 | 623.9785 | 0 | 0.0516 | 0.9944 | 101.4031
0.1052 | 56.5897 | 3.3346 | 624.1806 | 0 | 0.0902 | 0.9947 | 85.079
0.1539 | 76.7976 | 1.1621 | 626.3532 | 0 | 0.1224 | 0.9981 | 79.0889
0.2021 | 91.4478 | -1.9705 | 629.4857 | 0.0005 | 0.1457 | 1.0031 | 71.7919
0.2523 | 105.0875 | -4.6988 | 632.214 | 0 | 0.1675 | 1.0075 | 66.107
0.301 | 116.3525 | -9.1449 | 636.6602 | 0 | 0.1854 | 1.0146 | 61.3785
0.3544 | 126.3038 | -14.1974 | 641.7126 | 0.0005 | 0.2013 | 1.0226 | 56.6053
0.4063 | 134.4362 | -22.9382 | 650.4534 | 0 | 0.2142 | 1.0366 | 52.5738
0.4581 | 142.6191 | -26.5759 | 654.0912 | 0 | 0.2273 | 1.0424 | 49.4722
0.5083 | 149.9432 | -32.3357 | 659.851 | 0 | 0.2389 | 1.0515 | 46.877
0.5581 | 156.9137 | -34.2051 | 661.7204 | 0.0005 | 0.2501 | 1.0545 | 44.6899
0.6052 | 162.8737 | -37.4387 | 664.954 | 0 | 0.2596 | 1.0597 | 42.78
0.6586 | 168.5304 | -39.9144 | 667.4297 | 0 | 0.2686 | 1.0636 | 40.6801
0.7052 | 174.3389 | -40.8744 | 668.3896 | 0 | 0.2778 | 1.0651 | 39.3049
0.7523 | 179.0359 | -42.3396 | 669.8548 | 0 | 0.2853 | 1.0675 | 37.8381
0.8057 | 183.6316 | -44.209 | 671.7242 | 0.0005 | 0.2926 | 1.0705 | 36.2393
0.8575 | 189.1367 | -47.4426 | 674.9578 | -0.0016 | 0.3014 | 1.0756 | 35.0721
0.9057 | 192.5706 | -48.7562 | 676.2715 | 0 | 0.3069 | 1.0777 | 33.8112
0.9575 | 196.0042 | -51.2824 | 678.7977 | 0 | 0.3123 | 1.0817 | 32.5525
1.0078 | 199.7916 | -52.8487 | 680.364 | 0 | 0.3184 | 1.0842 | 31.528
1.0596 | 203.68 | -54.516 | 682.0313 | 0.0005 | 0.3246 | 1.0869 | 30.5707
1.1114 | 207.3664 | -61.1853 | 688.7005 | 0.001 | 0.3305 | 1.0975 | 29.6736
1.158 | 210.4466 | -63.7115 | 691.2267 | 0 | 0.3354 | 1.1015 | 28.9036
1.2083 | 214.234 | -69.1176 | 696.6329 | 0 | 0.3414 | 1.1101 | 28.2009
1.257 | 216.4047 | -67.1472 | 694.6624 | 0 | 0.3449 | 1.107 | 27.3838
1.3104 | 218.9289 | -66.4903 | 694.0056 | 0 | 0.3489 | 1.106 | 26.5748
1.3585 | 221.6049 | -65.6819 | 693.1972 | 0 | 0.3531 | 1.1047 | 25.9466
1.4088 | 223.7755 | -68.5113 | 696.0266 | 0 | 0.3566 | 1.1092 | 25.2665
1.4643 | 227.108 | -68.2587 | 695.7739 | -0.0005 | 0.3619 | 1.1088 | 24.6716
1.5109 | 228.5715 | -67.6524 | 695.1677 | 0 | 0.3642 | 1.1078 | 24.0651
1.5596 | 231.4495 | -70.2797 | 697.7949 | -0.0005 | 0.3688 | 1.112 | 23.6079
1.6109 | 233.7212 | -71.2902 | 698.8054 | 0 | 0.3725 | 1.1136 | 23.0808
1.6627 | 236.1445 | -74.6248 | 702.14 | 0 | 0.3763 | 1.1189 | 22.5936
1.7098 | 238.77 | -75.5848 | 703.1 | 0.0005 | 0.3805 | 1.1205 | 22.2157
1.7632 | 240.5868 | -87.1549 | 714.6701 | 0 | 0.3834 | 1.1389 | 21.7071
1.8119 | 243.1113 | -82.7593 | 710.2745 | -0.0005 | 0.3874 | 1.1319 | 21.3458
1.8585 | 244.019 | -78.6162 | 706.1315 | 0.0005 | 0.3889 | 1.1253 | 20.8885
1.9135 | 246.4421 | -78.1615 | 705.6768 | 0.0005 | 0.3927 | 1.1246 | 20.4902
1.9653 | 247.8043 | -80.1825 | 707.6977 | 0 | 0.3949 | 1.1278 | 20.0603
2.014 | 249.874 | -78.6162 | 706.1315 | 0 | 0.3982 | 1.1253 | 19.7391
2.0606 | 251.4891 | -78.8183 | 706.3336 | 0.0005 | 0.4008 | 1.1256 | 19.4177
2.1124 | 254.1144 | -81.3951 | 708.9103 | 0 | 0.405 | 1.1297 | 19.1393
2.1627 | 255.022 | -82.5572 | 710.0724 | 0 | 0.4064 | 1.1316 | 18.7614
2.2077 | 256.1824 | -89.9843 | 717.4995 | 0.0005 | 0.4082 | 1.1434 | 18.4626
2.2611 | 258.4541 | -86.8517 | 714.367 | 0 | 0.4119 | 1.1384 | 18.1867
2.3166 | 260.5235 | -90.9948 | 718.51 | 0 | 0.4152 | 1.145 | 17.8934
2.3616 | 261.1282 | -87.0538 | 714.5691 | 0 | 0.4161 | 1.1387 | 17.593
2.4181 | 263.1976 | -82.6582 | 710.1735 | 0 | 0.4194 | 1.1317 | 17.3181
2.4668 | 264.56 | -84.8308 | 712.346 | 0 | 0.4216 | 1.1352 | 17.0643
2.5118 | 265.9225 | -85.2855 | 712.8007 | 0 | 0.4238 | 1.1359 | 16.8448
2.5668 | 267.1836 | -85.6897 | 713.2049 | 0 | 0.4258 | 1.1366 | 16.5624
2.6155 | 268.7986 | -86.6496 | 714.1649 | -0.0005 | 0.4284 | 1.1381 | 16.3525
2.6726 | 270.8681 | -84.2245 | 711.7397 | -0.0005 | 0.4317 | 1.1342 | 16.1267
2.716 | 272.1296 | -87.6601 | 715.1754 | 0.0005 | 0.4337 | 1.1397 | 15.9428
2.7658 | 272.7846 | -91.5505 | 719.0658 | 0 | 0.4347 | 1.1459 | 15.6938
2.8176 | 274.5006 | -93.4199 | 720.9352 | 0.0005 | 0.4374 | 1.1489 | 15.5022
2.8663 | 276.0146 | -92.7631 | 720.2784 | 0 | 0.4399 | 1.1478 | 15.323
2.9181 | 276.3664 | -91.5505 | 719.0658 | 0 | 0.4404 | 1.1459 | 15.0701
2.9699 | 277.9308 | -92.8642 | 720.3794 | 0 | 0.4429 | 1.148 | 14.891
3.0218 | 278.8889 | -90.7927 | 718.3079 | 0.001 | 0.4444 | 1.1447 | 14.6862
3.0699 | 279.9987 | -90.1864 | 717.7016 | 0 | 0.4462 | 1.1437 | 14.5134
3.1233 | 281.2599 | -90.3885 | 717.9037 | 0 | 0.4482 | 1.144 | 14.3296
3.1689 | 282.3193 | -91.7526 | 719.2679 | 0.001 | 0.4499 | 1.1462 | 14.1769
3.2155 | 283.5808 | -90.1864 | 717.7016 | 0.001 | 0.4519 | 1.1437 | 14.034
3.2704 | 284.6904 | -92.2579 | 719.7731 | 0 | 0.4537 | 1.147 | 13.8522
3.3207 | 286.1033 | -95.3904 | 722.9056 | 0 | 0.4559 | 1.152 | 13.7103
3.3694 | 287.5668 | -99.4324 | 726.9476 | 0 | 0.4583 | 1.1585 | 13.5814
3.4228 | 287.9185 | -96.8556 | 724.3709 | 0 | 0.4588 | 1.1543 | 13.3859
3.4678 | 288.5738 | -95.6935 | 723.2088 | -0.0005 | 0.4599 | 1.1525 | 13.2422
3.518 | 290.5425 | -92.6621 | 720.1773 | 0 | 0.463 | 1.1477 | 13.1422
3.5714 | 291.2479 | -93.8241 | 721.3394 | 0.001 | 0.4641 | 1.1495 | 12.9772
3.6217 | 292.8124 | -92.7631 | 720.2784 | 0 | 0.4666 | 1.1478 | 12.866
3.6699 | 292.8107 | -93.7231 | 721.2383 | 0 | 0.4666 | 1.1494 | 12.6971
3.7201 | 293.4153 | -94.1273 | 721.6425 | 0 | 0.4676 | 1.15 | 12.5514
3.7735 | 294.6765 | -96.2998 | 723.8151 | 0 | 0.4696 | 1.1535 | 12.4271
3.8222 | 295.3317 | -98.8261 | 726.3413 | 0 | 0.4706 | 1.1575 | 12.2961
3.874 | 296.4919 | -99.4324 | 726.9476 | 0.001 | 0.4725 | 1.1585 | 12.1793
3.9222 | 298.107 | -100.3923 | 727.9076 | 0 | 0.4751 | 1.16 | 12.0954
3.974 | 299.2673 | -99.9881 | 727.5034 | 0 | 0.4769 | 1.1593 | 11.9842
4.0227 | 299.013 | -96.8556 | 724.3709 | 0 | 0.4765 | 1.1543 | 11.829
4.073 | 300.9817 | -96.9567 | 724.4719 | 0 | 0.4796 | 1.1545 | 11.7601
4.1248 | 300.7273 | -97.4619 | 724.9772 | 0 | 0.4792 | 1.1553 | 11.6025
4.173 | 301.5341 | -95.9967 | 723.5119 | 0 | 0.4805 | 1.153 | 11.4994
4.2248 | 303.2501 | -96.5525 | 724.0677 | 0.0005 | 0.4833 | 1.1539 | 11.4231
4.2751 | 303.3495 | -97.563 | 725.0782 | 0 | 0.4834 | 1.1555 | 11.2925
4.3253 | 303.7014 | -99.7355 | 727.2508 | 0 | 0.484 | 1.1589 | 11.1742
4.3735 | 305.0639 | -102.6659 | 730.1812 | -0.0005 | 0.4861 | 1.1636 | 11.1008
4.4269 | 305.9716 | -104.889 | 732.4043 | 0 | 0.4876 | 1.1671 | 10.9996
4.4756 | 306.5762 | -102.9691 | 730.4843 | 0 | 0.4886 | 1.1641 | 10.9015
4.5222 | 307.8377 | -103.3228 | 730.838 | 0.0016 | 0.4906 | 1.1647 | 10.8336
4.5761 | 308.2906 | -101.6554 | 729.1707 | 0.0005 | 0.4913 | 1.162 | 10.7217
4.6242 | 308.9458 | -100.3923 | 727.9076 | 0 | 0.4923 | 1.16 | 10.6326
4.6792 | 309.6513 | -100.7965 | 728.3118 | 0.0005 | 0.4935 | 1.1606 | 10.5317
4.7263 | 309.9024 | -100.9986 | 728.5139 | 0 | 0.4939 | 1.161 | 10.4352
4.7797 | 310.81 | -101.0997 | 728.6149 | 0.0005 | 0.4953 | 1.1611 | 10.3489
4.8232 | 311.4654 | -101.8575 | 729.3728 | 0 | 0.4963 | 1.1623 | 10.2773
4.8782 | 312.6256 | -104.889 | 732.4043 | 0 | 0.4982 | 1.1671 | 10.1994
4.93 | 313.3312 | -108.4257 | 735.941 | 0.0005 | 0.4993 | 1.1728 | 10.115
4.9771 | 314.3401 | -110.1941 | 737.7093 | 0 | 0.5009 | 1.1756 | 10.0515
5.0268 | 315.1469 | -108.7289 | 736.2441 | 0 | 0.5022 | 1.1733 | 9.9777
5.0808 | 315.5998 | -106.5563 | 734.0716 | 0 | 0.5029 | 1.1698 | 9.886
5.1289 | 316.5076 | -104.6364 | 732.1516 | 0.0005 | 0.5044 | 1.1667 | 9.8213
5.1792 | 316.6576 | -103.727 | 731.2422 | 0 | 0.5046 | 1.1653 | 9.7306
5.231 | 317.4137 | -104.3333 | 731.8485 | -0.0005 | 0.5058 | 1.1663 | 9.6573
5.2792 | 317.109 | -104.889 | 732.4043 | 0.0005 | 0.5053 | 1.1671 | 9.56
5.3331 | 318.1177 | -104.2322 | 731.7474 | 0.0005 | 0.5069 | 1.1661 | 9.4934
5.3813 | 318.6719 | -104.788 | 732.3032 | 0 | 0.5078 | 1.167 | 9.4249
5.4299 | 319.3776 | -108.3247 | 735.8399 | 0 | 0.509 | 1.1726 | 9.3611
5.4833 | 320.1843 | -108.5268 | 736.042 | 0 | 0.5102 | 1.1729 | 9.2934
5.5315 | 320.9911 | -110.4972 | 738.0125 | 0 | 0.5115 | 1.1761 | 9.2357
5.5802 | 321.899 | -114.3371 | 741.8524 | 0 | 0.513 | 1.1822 | 9.181
5.632 | 323.5141 | -111.2551 | 738.7704 | 0 | 0.5155 | 1.1773 | 9.1423
5.6807 | 323.0578 | -108.1226 | 735.6378 | 0.001 | 0.5148 | 1.1723 | 9.0511
5.7341 | 323.5108 | -107.6679 | 735.1831 | 0.0005 | 0.5155 | 1.1716 | 8.9794
5.7823 | 323.2566 | -107.5668 | 735.0821 | 0 | 0.5151 | 1.1714 | 8.8976
5.8325 | 324.316 | -109.1331 | 736.6483 | 0 | 0.5168 | 1.1739 | 8.8499
5.8828 | 324.9712 | -108.3247 | 735.8399 | 0 | 0.5179 | 1.1726 | 8.792
5.933 | 324.9696 | -109.6889 | 737.2041 | 0 | 0.5179 | 1.1748 | 8.7175
5.9828 | 326.2311 | -109.6889 | 737.2041 | 0 | 0.5199 | 1.1748 | 8.6786
6.0346 | 326.8358 | -113.9329 | 741.4482 | 0 | 0.5208 | 1.1816 | 8.6201
6.0833 | 327.39 | -114.9939 | 742.5092 | 0 | 0.5217 | 1.1833 | 8.5656
6.1335 | 327.9441 | -119.137 | 746.6522 | 0 | 0.5226 | 1.1899 | 8.5098
6.1854 | 329.4582 | -114.2361 | 741.7513 | 0 | 0.525 | 1.182 | 8.4775
6.2351 | 328.8504 | -113.8319 | 741.3471 | 0 | 0.5241 | 1.1814 | 8.3944
6.2854 | 328.8488 | -111.5583 | 739.0735 | 0 | 0.524 | 1.1778 | 8.3272
6.3356 | 329.6556 | -111.1035 | 738.6188 | 0 | 0.5253 | 1.1771 | 8.2814
6.3859 | 330.3613 | -111.8614 | 739.3767 | 0 | 0.5265 | 1.1783 | 8.2339
6.4356 | 330.8145 | -111.0025 | 738.5177 | 0 | 0.5272 | 1.1769 | 8.1815
6.4859 | 331.1666 | -113.0235 | 740.5387 | -0.0005 | 0.5277 | 1.1801 | 8.1267
6.5361 | 331.5187 | -112.9224 | 740.4377 | 0 | 0.5283 | 1.18 | 8.0728
6.5864 | 332.1739 | -115.4992 | 743.0144 | 0.0005 | 0.5293 | 1.1841 | 8.0271
6.6367 | 332.9808 | -127.5746 | 755.0898 | 0 | 0.5306 | 1.2033 | 7.9856
6.6848 | 333.7877 | -118.4296 | 745.9449 | 0 | 0.5319 | 1.1887 | 7.9473
6.7366 | 333.8871 | -119.4401 | 746.9553 | 0 | 0.5321 | 1.1903 | 7.8886
6.7853 | 333.6835 | -118.7328 | 746.248 | 0.0005 | 0.5318 | 1.1892 | 7.8272
6.8372 | 334.0356 | -115.8023 | 743.3176 | 0.0005 | 0.5323 | 1.1845 | 7.776
6.8921 | 335.0444 | -114.4382 | 741.9534 | 0 | 0.5339 | 1.1824 | 7.7373
6.9372 | 334.6893 | -113.7308 | 741.2461 | 0 | 0.5334 | 1.1812 | 7.679
6.989 | 336.0519 | -113.6298 | 741.145 | 0 | 0.5355 | 1.1811 | 7.6531
7.0408 | 336.3029 | -114.8929 | 742.4081 | 0 | 0.5359 | 1.1831 | 7.6024
7.0895 | 336.6551 | -119.9959 | 747.5111 | 0 | 0.5365 | 1.1912 | 7.5582
7.1392 | 337.1083 | -118.4296 | 745.9449 | 0.001 | 0.5372 | 1.1887 | 7.5156
7.1911 | 337.6625 | -119.6927 | 747.208 | 0 | 0.5381 | 1.1907 | 7.4737
7.2397 | 336.7516 | -124.8968 | 752.412 | -0.0005 | 0.5366 | 1.199 | 7.4034
7.29 | 338.4679 | -122.6737 | 750.1889 | 0 | 0.5394 | 1.1955 | 7.3899
7.3418 | 338.7189 | -120.4001 | 747.9153 | 0.0005 | 0.5398 | 1.1919 | 7.3432
7.3916 | 339.9806 | -116.9644 | 744.4796 | 0 | 0.5418 | 1.1864 | 7.321
7.4434 | 339.979 | -118.8338 | 746.349 | 0 | 0.5418 | 1.1894 | 7.27
7.4921 | 338.9165 | -118.9349 | 746.4501 | 0 | 0.5401 | 1.1895 | 7.2001
7.5423 | 339.6223 | -118.7328 | 746.248 | 0 | 0.5412 | 1.1892 | 7.1671
7.5905 | 339.722 | -117.1665 | 744.6817 | 0.0005 | 0.5414 | 1.1867 | 7.1237
7.6423 | 340.8825 | -118.8338 | 746.349 | 0 | 0.5432 | 1.1894 | 7.0996
7.691 | 340.9821 | -122.9263 | 750.4415 | 0 | 0.5434 | 1.1959 | 7.0567
7.7428 | 341.2332 | -125.1999 | 752.7151 | 0.0005 | 0.5438 | 1.1995 | 7.0146
7.7931 | 341.4338 | -123.4315 | 750.9468 | 0.0005 | 0.5441 | 1.1967 | 6.9735
7.8428 | 341.6849 | -122.6737 | 750.1889 | 0.0005 | 0.5445 | 1.1955 | 6.9344
7.8915 | 341.8856 | -124.9978 | 752.513 | 0.0016 | 0.5448 | 1.1992 | 6.8956
7.9418 | 341.9851 | -122.4716 | 749.9868 | 0 | 0.545 | 1.1952 | 6.854
7.9936 | 342.792 | -121.9663 | 749.4816 | 0 | 0.5463 | 1.1944 | 6.8256
8.0454 | 342.7905 | -121.259 | 748.7742 | 0 | 0.5463 | 1.1932 | 6.7816
8.092 | 343.8501 | -122.6737 | 750.1889 | 0 | 0.548 | 1.1955 | 6.7635
8.1454 | 343.0402 | -120.7032 | 748.2185 | 0.001 | 0.5467 | 1.1924 | 6.7033
8.1988 | 343.847 | -128.8377 | 756.3529 | 0 | 0.548 | 1.2053 | 6.6753
8.2439 | 343.492 | -125.8062 | 753.3214 | 0 | 0.5474 | 1.2005 | 6.632
8.2941 | 344.8547 | -126.9683 | 754.4835 | 0 | 0.5496 | 1.2023 | 6.618
8.3428 | 344.6512 | -131.7681 | 759.2833 | 0 | 0.5492 | 1.21 | 6.5755
8.3978 | 345.3065 | -124.8968 | 752.412 | 0 | 0.5503 | 1.199 | 6.5449
8.4465 | 345.204 | -124.0378 | 751.5531 | 0 | 0.5501 | 1.1977 | 6.5052
8.4999 | 345.1014 | -124.1389 | 751.6541 | 0 | 0.5499 | 1.1978 | 6.4624
8.5449 | 345.3022 | -122.6737 | 750.1889 | 0.0005 | 0.5503 | 1.1955 | 6.4321
8.5983 | 345.0986 | -120.9053 | 748.4206 | 0 | 0.5499 | 1.1927 | 6.3884
8.6433 | 346.0068 | -122.0674 | 749.5826 | 0 | 0.5514 | 1.1945 | 6.3718
8.6972 | 345.9042 | -131.566 | 759.0812 | 0 | 0.5512 | 1.2097 | 6.3305
8.7438 | 345.7513 | -128.4335 | 755.9487 | 0.0005 | 0.551 | 1.2047 | 6.2939
8.7956 | 347.8213 | -129.3429 | 756.8582 | 0 | 0.5543 | 1.2061 | 6.2944
8.8506 | 348.2745 | -131.566 | 759.0812 | -0.0005 | 0.555 | 1.2097 | 6.2634
8.8993 | 347.7173 | -127.5746 | 755.0898 | 0 | 0.5541 | 1.2033 | 6.2192
8.9459 | 346.8066 | -123.0273 | 750.5426 | 0.001 | 0.5527 | 1.1961 | 6.1706
8.9993 | 347.2598 | -124.8968 | 752.412 | 0.0005 | 0.5534 | 1.199 | 6.142
9.0496 | 348.0668 | -124.2399 | 751.7552 | 0 | 0.5547 | 1.198 | 6.1221
9.0998 | 348.0654 | -123.4315 | 750.9468 | 0.0005 | 0.5547 | 1.1967 | 6.0882
9.1501 | 347.9629 | -126.6651 | 754.1804 | 0 | 0.5545 | 1.2019 | 6.053
9.1982 | 347.81 | -134.5975 | 762.1127 | -0.0005 | 0.5543 | 1.2145 | 6.0187
9.2501 | 348.9706 | -132.627 | 760.1423 | 0.0005 | 0.5561 | 1.2114 | 6.0049
9.3019 | 349.3229 | -129.4945 | 757.0097 | 0 | 0.5567 | 1.2064 | 5.9775
9.3521 | 349.4225 | -132.7281 | 760.2433 | -0.0005 | 0.5568 | 1.2115 | 5.9471
9.3987 | 349.0676 | -137.831 | 765.3463 | 0 | 0.5563 | 1.2196 | 5.9116
9.4506 | 349.5209 | -128.8377 | 756.3529 | 0 | 0.557 | 1.2053 | 5.8868
9.5008 | 350.3279 | -127.1704 | 754.6856 | 0.001 | 0.5583 | 1.2027 | 5.8692
9.5511 | 349.316 | -125.6041 | 753.1193 | 0 | 0.5567 | 1.2002 | 5.8214
9.6013 | 350.3251 | -127.2714 | 754.7867 | 0.0005 | 0.5583 | 1.2028 | 5.8077
9.6547 | 349.7679 | -126.1599 | 753.6751 | 0 | 0.5574 | 1.201 | 5.7664
9.705 | 350.4234 | -129.5955 | 757.1108 | 0 | 0.5584 | 1.2065 | 5.7473
9.7563 | 350.9272 | -134.2438 | 761.759 | 0 | 0.5592 | 1.2139 | 5.7253
9.8034 | 351.5828 | -144.1466 | 771.6619 | 0.0005 | 0.5603 | 1.2297 | 5.7085
9.8537 | 351.834 | -144.8034 | 772.3187 | 0 | 0.5607 | 1.2308 | 5.6834
9.9034 | 352.4895 | -143.5403 | 771.0556 | 0.0005 | 0.5617 | 1.2287 | 5.6654
9.9537 | 352.8418 | -147.077 | 774.5923 | 0 | 0.5623 | 1.2344 | 5.6424
10.0055 | 352.7394 | -133.4354 | 760.9507 | 0 | 0.5621 | 1.2126 | 5.6116
10.0573 | 351.9296 | -125.7051 | 753.2204 | 0 | 0.5608 | 1.2003 | 5.5698
10.1092 | 351.4735 | -123.6336 | 751.1489 | 0 | 0.5601 | 1.197 | 5.5341
10.1557 | 351.3712 | -123.1284 | 750.6436 | 0.0005 | 0.5599 | 1.1962 | 5.5071
10.2044 | 350.6626 | -124.6947 | 752.2099 | 0 | 0.5588 | 1.1987 | 5.4698
10.2563 | 351.1159 | -128.6356 | 756.1508 | 0 | 0.5595 | 1.205 | 5.4492
10.3029 | 351.9231 | -128.6356 | 756.1508 | 0 | 0.5608 | 1.205 | 5.437
10.3547 | 351.568 | -129.2419 | 756.7571 | -0.0005 | 0.5603 | 1.206 | 5.4043
10.4065 | 351.5667 | -133.8396 | 761.3548 | 0.0005 | 0.5603 | 1.2133 | 5.3774
10.4568 | 352.6264 | -137.2753 | 764.7905 | 0 | 0.5619 | 1.2188 | 5.3677
10.5102 | 352.625 | -129.9997 | 757.515 | 0.0005 | 0.5619 | 1.2072 | 5.3404
10.5573 | 353.7353 | -141.5699 | 769.0851 | 0 | 0.5637 | 1.2256 | 5.3333
10.6091 | 353.9866 | -143.7424 | 771.2577 | 0 | 0.5641 | 1.2291 | 5.311
10.6573 | 352.6212 | -129.3429 | 756.8582 | 0 | 0.5619 | 1.2061 | 5.2666
10.7091 | 352.923 | -127.1704 | 754.6856 | 0 | 0.5624 | 1.2027 | 5.2456
10.7578 | 352.7196 | -125.301 | 752.8162 | 0 | 0.5621 | 1.1997 | 5.2189
10.806 | 352.7184 | -124.2399 | 751.7552 | 0.0005 | 0.5621 | 1.198 | 5.1956
10.8615 | 352.0096 | -123.5326 | 751.0478 | 0 | 0.561 | 1.1969 | 5.1586
10.9049 | 353.9789 | -134.4964 | 762.0117 | 0 | 0.5641 | 1.2143 | 5.1669
10.9583 | 352.8155 | -128.0293 | 755.5445 | 0 | 0.5622 | 1.204 | 5.1248
11.008 | 353.269 | -128.9387 | 756.454 | 0 | 0.563 | 1.2055 | 5.1082
11.0567 | 353.7224 | -136.4669 | 763.9821 | 0.0005 | 0.5637 | 1.2175 | 5.0922
11.1101 | 354.7821 | -134.5975 | 762.1127 | 0 | 0.5654 | 1.2145 | 5.0829
11.1588 | 353.6188 | -132.9302 | 760.4454 | 0.0005 | 0.5635 | 1.2118 | 5.0442
11.2106 | 354.8806 | -145.8139 | 773.3292 | 0 | 0.5655 | 1.2324 | 5.0388
11.2625 | 354.6267 | -133.9407 | 761.4559 | -0.0005 | 0.5651 | 1.2134 | 5.012
11.3143 | 354.878 | -132.1723 | 759.6875 | 0 | 0.5655 | 1.2106 | 4.9926
11.3609 | 354.6242 | -128.3324 | 755.8477 | 0.0005 | 0.5651 | 1.2045 | 4.9685
11.4096 | 354.0672 | -123.8357 | 751.351 | -0.0005 | 0.5642 | 1.1973 | 4.9396
11.463 | 355.5816 | -123.4315 | 750.9468 | -0.001 | 0.5667 | 1.1967 | 4.9376
11.5111 | 353.8626 | -131.3639 | 758.8791 | 0.0005 | 0.5639 | 1.2093 | 4.8931
11.563 | 354.8718 | -140.812 | 768.3272 | 0 | 0.5655 | 1.2244 | 4.8851
11.6132 | 356.1337 | -142.2772 | 769.7925 | 0 | 0.5675 | 1.2267 | 4.8813
11.6635 | 356.2335 | -144.5003 | 772.0155 | 0.0005 | 0.5677 | 1.2303 | 4.8616
11.7137 | 356.9396 | -144.5003 | 772.0155 | 0.0005 | 0.5688 | 1.2303 | 4.8504
11.7635 | 357.1405 | -136.3658 | 763.8811 | 0.0005 | 0.5691 | 1.2173 | 4.8326
11.8153 | 355.3203 | -129.5955 | 757.1108 | 0 | 0.5662 | 1.2065 | 4.7868
11.864 | 355.5718 | -126.9683 | 754.4835 | 0 | 0.5666 | 1.2023 | 4.7706
11.9158 | 355.1158 | -137.0732 | 764.5884 | 0 | 0.5659 | 1.2184 | 4.7437
11.964 | 356.8324 | -139.3973 | 766.9126 | -0.0005 | 0.5686 | 1.2221 | 4.7475
12.0127 | 356.0229 | -130.9092 | 758.4244 | 0 | 0.5674 | 1.2086 | 4.7175
12.0645 | 355.6679 | -123.1284 | 750.6436 | 0.0005 | 0.5668 | 1.1962 | 4.6926
12.1163 | 354.6057 | -121.4611 | 748.9763 | 0 | 0.5651 | 1.1936 | 4.6585
12.1682 | 354.4023 | -121.7642 | 749.2795 | 0 | 0.5648 | 1.194 | 4.636
12.2147 | 354.8559 | -122.3705 | 749.8858 | 0 | 0.5655 | 1.195 | 4.6242
12.2634 | 354.8548 | -127.9282 | 755.4435 | -0.0005 | 0.5655 | 1.2039 | 4.6059
12.3168 | 355.2072 | -130.7071 | 758.2223 | 0 | 0.5661 | 1.2083 | 4.5905
12.3634 | 355.105 | -138.8415 | 766.3568 | 0 | 0.5659 | 1.2213 | 4.5718
12.4153 | 355.8617 | -141.1657 | 768.6809 | 0.0005 | 0.5671 | 1.225 | 4.5625
12.4655 | 356.0121 | -141.0646 | 768.5799 | 0 | 0.5673 | 1.2248 | 4.546
12.5205 | 356.5665 | -127.2714 | 754.7867 | 0.0005 | 0.5682 | 1.2028 | 4.5331
12.5676 | 355.757 | -124.7957 | 752.3109 | 0 | 0.5669 | 1.1989 | 4.5058
12.6179 | 354.9475 | -122.1684 | 749.6837 | 0 | 0.5656 | 1.1947 | 4.4777
12.6676 | 355.0979 | -119.238 | 746.7532 | 0.0005 | 0.5659 | 1.19 | 4.462
12.7178 | 354.3894 | -119.5917 | 747.1069 | 0 | 0.5648 | 1.1906 | 4.4355
12.7681 | 354.0345 | -120.9053 | 748.4206 | 0.0005 | 0.5642 | 1.1927 | 4.4136
12.8184 | 356.5596 | -127.2714 | 754.7867 | 0.001 | 0.5682 | 1.2028 | 4.4277
12.8702 | 355.851 | -131.1618 | 758.677 | 0 | 0.5671 | 1.209 | 4.4011
12.922 | 356.3046 | -131.667 | 759.1823 | 0 | 0.5678 | 1.2098 | 4.389
12.9702 | 355.293 | -132.1723 | 759.6875 | 0 | 0.5662 | 1.2106 | 4.3603
13.0236 | 355.8475 | -129.8987 | 757.4139 | -0.0005 | 0.5671 | 1.207 | 4.3492
13.0723 | 356.5537 | -131.3639 | 758.8791 | 0 | 0.5682 | 1.2093 | 4.3416
13.1204 | 356.8053 | -124.5936 | 752.1088 | 0 | 0.5686 | 1.1986 | 4.3287
13.1691 | 355.7432 | -126.7662 | 754.2814 | 0.0016 | 0.5669 | 1.202 | 4.2999
13.2178 | 355.54 | -126.0083 | 753.5235 | 0 | 0.5666 | 1.2008 | 4.2816
13.2712 | 355.7408 | -123.9368 | 751.452 | 0 | 0.5669 | 1.1975 | 4.2668
13.3194 | 355.184 | -121.4611 | 748.9763 | 0 | 0.566 | 1.1936 | 4.2447
13.3696 | 355.0818 | -120.299 | 747.8143 | 0 | 0.5659 | 1.1917 | 4.2275
13.4215 | 355.0807 | -120.4001 | 747.9153 | 0 | 0.5659 | 1.1919 | 4.2111
13.4701 | 355.1806 | -119.8948 | 747.4101 | 0 | 0.566 | 1.1911 | 4.1971
13.5251 | 355.6341 | -129.3429 | 756.8582 | -0.0005 | 0.5667 | 1.2061 | 4.1854
13.5738 | 355.2794 | -131.1618 | 758.677 | 0 | 0.5662 | 1.209 | 4.1662
13.622 | 355.0762 | -123.3305 | 750.8457 | 0 | 0.5658 | 1.1965 | 4.1491
13.6722 | 355.2772 | -127.6756 | 755.1908 | 0 | 0.5662 | 1.2035 | 4.1362
13.7256 | 356.4381 | -129.2419 | 756.7571 | 0 | 0.568 | 1.206 | 4.1336
13.7722 | 355.0729 | -124.9978 | 752.513 | 0 | 0.5658 | 1.1992 | 4.1038
13.8225 | 355.2739 | -127.0693 | 754.5846 | 0.0005 | 0.5662 | 1.2025 | 4.0912
13.8743 | 355.7275 | -126.0083 | 753.5235 | -0.0005 | 0.5669 | 1.2008 | 4.0811
13.9214 | 355.6254 | -129.5955 | 757.1108 | 0.0005 | 0.5667 | 1.2065 | 4.0661
13.9764 | 355.3716 | -123.6336 | 751.1489 | 0 | 0.5663 | 1.197 | 4.0473
14.0246 | 354.8148 | -119.137 | 746.6522 | 0 | 0.5654 | 1.1899 | 4.027
14.0785 | 354.4599 | -117.6717 | 745.187 | 0.0005 | 0.5649 | 1.1875 | 4.0076
14.1219 | 354.8127 | -117.6717 | 745.187 | 0.001 | 0.5654 | 1.1875 | 3.9992
14.1769 | 354.1042 | -116.6612 | 744.1765 | 0.0005 | 0.5643 | 1.1859 | 3.9758
14.2287 | 355.8209 | -125.503 | 753.0183 | 0.0005 | 0.567 | 1.2 | 3.9805
14.2769 | 356.7798 | -131.0608 | 758.576 | 0 | 0.5686 | 1.2089 | 3.9778
14.3271 | 355.5157 | -128.7366 | 756.2519 | -0.0005 | 0.5665 | 1.2052 | 3.9498
14.3758 | 355.3631 | -131.3639 | 758.8791 | 0.0005 | 0.5663 | 1.2093 | 3.9347
14.4261 | 355.9683 | -125.6041 | 753.1193 | 0 | 0.5673 | 1.2002 | 3.9277
14.4758 | 356.6241 | -128.1303 | 755.6456 | 0 | 0.5683 | 1.2042 | 3.9214
14.5292 | 355.6125 | -124.8968 | 752.412 | 0 | 0.5667 | 1.199 | 3.8959
14.5763 | 354.8031 | -119.3391 | 746.8543 | 0 | 0.5654 | 1.1902 | 3.8745
14.6266 | 355.7115 | -135.5069 | 763.0222 | 0 | 0.5669 | 1.2159 | 3.871
14.68 | 355.5083 | -119.8948 | 747.4101 | 0 | 0.5665 | 1.1911 | 3.8548
14.7266 | 354.5473 | -120.299 | 747.8143 | 0 | 0.565 | 1.1917 | 3.8322
14.7768 | 354.3442 | -118.1265 | 745.6417 | 0 | 0.5647 | 1.1882 | 3.8169
14.8255 | 354.3432 | -113.2256 | 740.7408 | 0 | 0.5647 | 1.1804 | 3.8044
14.8805 | 353.6347 | -112.7709 | 740.2861 | 0.0005 | 0.5635 | 1.1797 | 3.7828
14.9271 | 354.3411 | -121.1579 | 748.6732 | 0 | 0.5647 | 1.1931 | 3.7785
14.9805 | 353.9864 | -125.6041 | 753.1193 | 0 | 0.5641 | 1.2002 | 3.7612
15.0292 | 354.339 | -124.341 | 751.8562 | 0 | 0.5647 | 1.1981 | 3.7528
15.0794 | 353.277 | -113.8319 | 741.3471 | 0 | 0.563 | 1.1814 | 3.7291
15.1276 | 353.8823 | -116.8633 | 744.3786 | 0.0005 | 0.5639 | 1.1862 | 3.7236
15.181 | 354.5381 | -122.3705 | 749.8858 | 0.0005 | 0.565 | 1.195 | 3.7174
15.2297 | 354.7897 | -121.8653 | 749.3805 | 0 | 0.5654 | 1.1942 | 3.7081
15.2815 | 354.0813 | -113.9329 | 741.4482 | 0 | 0.5643 | 1.1816 | 3.6881
15.3318 | 353.9793 | -111.0025 | 738.5177 | 0.0005 | 0.5641 | 1.1769 | 3.675
15.382 | 352.8162 | -111.6593 | 739.1746 | 0 | 0.5622 | 1.1779 | 3.6509
15.4302 | 353.27 | -111.6593 | 739.1746 | 0.0005 | 0.563 | 1.1779 | 3.6442
15.482 | 353.9763 | -116.7623 | 744.2775 | 0 | 0.5641 | 1.1861 | 3.6393
15.5323 | 355.1374 | -116.1055 | 743.6207 | 0 | 0.5659 | 1.185 | 3.6394
15.5825 | 353.4186 | -116.5602 | 744.0754 | 0.001 | 0.5632 | 1.1857 | 3.6101
15.6359 | 353.1649 | -117.6717 | 745.187 | 0.0005 | 0.5628 | 1.1875 | 3.5952
15.6841 | 355.3365 | -126.463 | 753.9783 | 0 | 0.5663 | 1.2015 | 3.6062
15.7344 | 353.4156 | -119.4906 | 747.0059 | 0 | 0.5632 | 1.1904 | 3.5753
15.7831 | 353.2631 | -123.2294 | 750.7447 | -0.0005 | 0.563 | 1.1964 | 3.5627
15.8296 | 353.8685 | -112.2656 | 739.7809 | 0 | 0.5639 | 1.1789 | 3.5583
15.8846 | 353.1601 | -113.9329 | 741.4482 | 0.0005 | 0.5628 | 1.1816 | 3.5389
15.9364 | 353.4117 | -110.9014 | 738.4167 | 0.0005 | 0.5632 | 1.1767 | 3.5299
15.9851 | 353.5119 | -111.6593 | 739.1746 | 0 | 0.5634 | 1.1779 | 3.5201
16.0286 | 352.9553 | -108.1226 | 735.6378 | -0.0005 | 0.5625 | 1.1723 | 3.5051
16.0851 | 353.0552 | -107.0616 | 734.5768 | 0 | 0.5626 | 1.1706 | 3.4937
16.1338 | 351.4375 | -108.1226 | 735.6378 | 0 | 0.56 | 1.1723 | 3.4672
16.1888 | 351.3355 | -106.5563 | 734.0716 | 0 | 0.5599 | 1.1698 | 3.4544
16.2375 | 351.8903 | -120.198 | 747.7132 | 0 | 0.5608 | 1.1915 | 3.4495
16.2841 | 351.6873 | -112.4677 | 739.983 | 0.001 | 0.5604 | 1.1792 | 3.4377
16.3359 | 351.9895 | -118.7328 | 746.248 | 0.0005 | 0.5609 | 1.1892 | 3.4297
16.3893 | 353.7569 | -116.0044 | 743.5197 | 0.0005 | 0.5637 | 1.1849 | 3.4357
16.438 | 353.5034 | -126.0588 | 753.5741 | 0 | 0.5633 | 1.2009 | 3.4231
16.4882 | 353.0477 | -125.6041 | 753.1193 | 0 | 0.5626 | 1.2002 | 3.4082
16.5385 | 353.4005 | -113.6298 | 741.145 | 0 | 0.5632 | 1.1811 | 3.4013
16.5919 | 352.4901 | -107.0616 | 734.5768 | 0 | 0.5617 | 1.1706 | 3.3816
16.6369 | 351.4282 | -103.727 | 731.2422 | 0.001 | 0.56 | 1.1653 | 3.3623
16.6903 | 351.983 | -104.2322 | 731.7474 | 0 | 0.5609 | 1.1661 | 3.3568
16.7369 | 351.0727 | -102.767 | 730.2822 | 0 | 0.5595 | 1.1638 | 3.3388
16.7924 | 350.516 | -106.5563 | 734.0716 | 0 | 0.5586 | 1.1698 | 3.3225
16.839 | 350.6162 | -113.8319 | 741.3471 | 0.0005 | 0.5587 | 1.1814 | 3.3142
16.8877 | 351.3226 | -105.7985 | 733.3137 | 0 | 0.5599 | 1.1686 | 3.3113
16.9395 | 351.0691 | -115.7013 | 743.2165 | 0.001 | 0.5595 | 1.1844 | 3.2988
16.9913 | 351.4219 | -110.1941 | 737.7093 | 0 | 0.56 | 1.1756 | 3.2921
17.0411 | 351.3199 | -108.4257 | 735.941 | 0 | 0.5599 | 1.1728 | 3.2815
17.0913 | 350.258 | -104.1312 | 731.6464 | 0 | 0.5582 | 1.1659 | 3.262
17.1416 | 350.2571 | -100.3923 | 727.9076 | 0.0005 | 0.5582 | 1.16 | 3.2524
17.1934 | 350.0541 | -101.8575 | 729.3728 | 0 | 0.5578 | 1.1623 | 3.2407
17.2416 | 350.2554 | -110.0931 | 737.6083 | 0 | 0.5582 | 1.1754 | 3.2335
17.2934 | 350.4061 | -107.4658 | 734.981 | 0 | 0.5584 | 1.1713 | 3.2252
17.3421 | 350.8599 | -115.6002 | 743.1155 | 0 | 0.5591 | 1.1842 | 3.2203
17.3939 | 350.859 | -113.6298 | 741.145 | 0 | 0.5591 | 1.1811 | 3.2107
17.4405 | 350.7572 | -105.1922 | 732.7074 | 0.0005 | 0.559 | 1.1676 | 3.2012
17.4923 | 349.9479 | -115.7013 | 743.2165 | 0.001 | 0.5577 | 1.1844 | 3.1844
17.5442 | 351.3112 | -115.6002 | 743.1155 | 0 | 0.5598 | 1.1842 | 3.1873
17.596 | 352.4724 | -108.5268 | 736.042 | 0 | 0.5617 | 1.1729 | 3.1885
17.6447 | 351.3095 | -104.788 | 732.3032 | 0 | 0.5598 | 1.167 | 3.1692
17.6929 | 349.1361 | -99.3313 | 726.8466 | 0 | 0.5564 | 1.1583 | 3.141
17.7431 | 349.2363 | -102.1607 | 729.6759 | 0 | 0.5565 | 1.1628 | 3.133
17.7986 | 350.4985 | -99.3313 | 726.8466 | 0 | 0.5585 | 1.1583 | 3.1345
17.8436 | 349.2346 | -96.9567 | 724.4719 | 0 | 0.5565 | 1.1545 | 3.1153
17.8918 | 349.6886 | -96.4514 | 723.9667 | -0.0005 | 0.5573 | 1.1537 | 3.111
17.9452 | 347.7678 | -95.5925 | 723.1077 | 0.0005 | 0.5542 | 1.1523 | 3.0846
17.9954 | 348.6764 | -96.8556 | 724.3709 | 0 | 0.5556 | 1.1543 | 3.0841
18.0441 | 348.4229 | -102.0596 | 729.5749 | 0 | 0.5552 | 1.1626 | 3.0735
18.0975 | 349.1294 | -108.4257 | 735.941 | 0.0005 | 0.5564 | 1.1728 | 3.0707
18.1441 | 349.3308 | -106.4553 | 733.9705 | 0 | 0.5567 | 1.1696 | 3.0645
18.1975 | 347.7636 | -103.1207 | 730.6359 | 0.0005 | 0.5542 | 1.1643 | 3.0418
18.2462 | 348.4197 | -104.1312 | 731.6464 | 0 | 0.5552 | 1.1659 | 3.0394
18.2965 | 347.6105 | -96.7546 | 724.2698 | 0.0005 | 0.5539 | 1.1542 | 3.024
18.3467 | 347.8623 | -100.4934 | 728.0086 | 0 | 0.5543 | 1.1601 | 3.0179
18.3986 | 348.4172 | -100.8976 | 728.4128 | 0 | 0.5552 | 1.1608 | 3.0143
18.4499 | 349.5785 | -105.7985 | 733.3137 | 0 | 0.5571 | 1.1686 | 3.0159
18.497 | 348.062 | -103.2217 | 730.737 | 0.0005 | 0.5547 | 1.1645 | 2.9952
18.5451 | 347.7581 | -96.9567 | 724.4719 | 0 | 0.5542 | 1.1545 | 2.9848
18.6038 | 348.7677 | -90.7927 | 718.3079 | 0 | 0.5558 | 1.1447 | 2.984
18.6457 | 346.9481 | -90.6916 | 718.2069 | 0 | 0.5529 | 1.1445 | 2.9618
18.6975 | 345.7852 | -90.1864 | 717.7016 | 0 | 0.551 | 1.1437 | 2.9436
18.7493 | 345.7844 | -90.5906 | 718.1058 | 0 | 0.551 | 1.1444 | 2.9355
18.8011 | 347.0468 | -97.1588 | 724.674 | 0.0005 | 0.553 | 1.1548 | 2.9381
18.8514 | 347.2481 | -96.2998 | 723.8151 | 0 | 0.5534 | 1.1535 | 2.932
18.898 | 346.5906 | -105.2932 | 732.8085 | 0.001 | 0.5523 | 1.1678 | 2.9192
18.9467 | 346.9435 | -104.1312 | 731.6464 | 0.0005 | 0.5529 | 1.1659 | 2.9147
19.0016 | 347.4984 | -110.3962 | 737.9114 | 0 | 0.5538 | 1.1759 | 2.9109
19.0519 | 348.6597 | -95.0873 | 722.6025 | 0 | 0.5556 | 1.1515 | 2.9129
19.1037 | 348.0527 | -96.8556 | 724.3709 | 0 | 0.5547 | 1.1543 | 2.8999
19.1519 | 346.7888 | -90.7927 | 718.3079 | 0 | 0.5526 | 1.1447 | 2.8821
19.2006 | 346.4849 | -101.0997 | 728.6149 | 0 | 0.5522 | 1.1611 | 2.8723
19.2508 | 346.1305 | -89.9843 | 717.4995 | 0 | 0.5516 | 1.1434 | 2.8619
19.3027 | 346.1298 | -87.7612 | 715.2764 | 0 | 0.5516 | 1.1399 | 2.8542
19.354 | 345.6743 | -88.8222 | 716.3374 | 0 | 0.5509 | 1.1415 | 2.8429
19.4027 | 345.4209 | -84.8308 | 712.346 | 0 | 0.5505 | 1.1352 | 2.8337
19.4545 | 345.2181 | -85.0834 | 712.5986 | -0.0005 | 0.5501 | 1.1356 | 2.8244
19.5032 | 344.8637 | -91.1969 | 718.7121 | 0 | 0.5496 | 1.1453 | 2.8145
19.5529 | 345.0651 | -90.1864 | 717.7016 | 0 | 0.5499 | 1.1437 | 2.809
19.6032 | 344.4076 | -93.0663 | 720.5815 | 0 | 0.5488 | 1.1483 | 2.7964
19.655 | 343.9521 | -86.9528 | 714.468 | 0 | 0.5481 | 1.1386 | 2.7854
19.7037 | 344.2545 | -95.7946 | 723.3098 | 0 | 0.5486 | 1.1527 | 2.7809
19.7519 | 344.9612 | -102.6659 | 730.1812 | 0 | 0.5497 | 1.1636 | 2.7798
19.8037 | 344.6068 | -86.6496 | 714.1649 | 0 | 0.5492 | 1.1381 | 2.7697
19.8539 | 345.6671 | -83.6182 | 711.1334 | 0 | 0.5509 | 1.1333 | 2.7712
19.9005 | 343.696 | -82.254 | 709.7693 | -0.0005 | 0.5477 | 1.1311 | 2.7489
19.9592 | 343.9478 | -81.0919 | 708.6072 | 0 | 0.5481 | 1.1292 | 2.7429
20.0042 | 343.3409 | -80.9909 | 708.5061 | 0 | 0.5471 | 1.1291 | 2.7319
20.0576 | 342.8854 | -88.0643 | 715.5796 | 0 | 0.5464 | 1.1403 | 2.721
20.1063 | 343.2384 | -87.9633 | 715.4785 | 0 | 0.547 | 1.1402 | 2.7172
20.155 | 343.5914 | -93.622 | 721.1373 | 0 | 0.5475 | 1.1492 | 2.7134
20.2084 | 345.0559 | -101.4534 | 728.9686 | 0.0005 | 0.5499 | 1.1617 | 2.7178
20.2565 | 343.9437 | -86.8517 | 714.367 | 0 | 0.5481 | 1.1384 | 2.7026
20.3099 | 344.7009 | -90.8937 | 718.409 | 0 | 0.5493 | 1.1448 | 2.7014
20.3586 | 343.9424 | -92.6621 | 720.1773 | 0 | 0.5481 | 1.1477 | 2.689
20.4089 | 342.9817 | -83.1635 | 710.6787 | 0 | 0.5466 | 1.1325 | 2.6749
20.4555 | 342.678 | -78.7173 | 706.2325 | 0.0005 | 0.5461 | 1.1254 | 2.6664
20.5026 | 342.3237 | -76.4942 | 704.0095 | 0 | 0.5455 | 1.1219 | 2.6576
20.5575 | 341.5145 | -77.2521 | 704.7673 | 0.0005 | 0.5442 | 1.1231 | 2.6442
20.6109 | 341.7159 | -75.989 | 703.5042 | 0 | 0.5446 | 1.1211 | 2.6389
20.6596 | 341.1595 | -75.7869 | 703.3021 | 0.001 | 0.5437 | 1.1208 | 2.6284
20.7094 | 341.5126 | -86.7507 | 714.2659 | 0 | 0.5442 | 1.1382 | 2.6248
20.7612 | 342.2192 | -89.2264 | 716.7416 | 0.0005 | 0.5454 | 1.1422 | 2.6237
20.8099 | 341.8649 | -90.3885 | 717.9037 | 0.0005 | 0.5448 | 1.144 | 2.6148
20.8617 | 342.218 | -80.8898 | 708.4051 | 0 | 0.5454 | 1.1289 | 2.611
20.912 | 341.2574 | -75.7869 | 703.3021 | 0 | 0.5438 | 1.1208 | 2.5974
20.9601 | 340.701 | -75.0795 | 702.5948 | 0 | 0.5429 | 1.1196 | 2.5872
21.012 | 339.993 | -71.947 | 699.4622 | 0 | 0.5418 | 1.1147 | 2.5755
21.0654 | 339.8913 | -73.7154 | 701.2306 | 0 | 0.5416 | 1.1175 | 2.5682
21.1125 | 339.6886 | -78.3636 | 705.8789 | -0.0005 | 0.5413 | 1.1249 | 2.5609
21.1622 | 340.2437 | -83.7192 | 711.2345 | 0.0005 | 0.5422 | 1.1334 | 2.5591
21.2125 | 340.3442 | -77.3531 | 704.8684 | 0 | 0.5424 | 1.1233 | 2.5538
21.2596 | 340.2425 | -78.9194 | 706.4346 | 0 | 0.5422 | 1.1258 | 2.5473
21.3093 | 341.6061 | -80.1825 | 707.6977 | 0 | 0.5444 | 1.1278 | 2.5516
21.3632 | 340.3423 | -74.9279 | 702.4432 | 0 | 0.5424 | 1.1194 | 2.5357
21.4151 | 339.6849 | -72.6543 | 700.1696 | 0 | 0.5413 | 1.1158 | 2.5247
21.4617 | 339.5328 | -73.6143 | 701.1296 | 0.0005 | 0.5411 | 1.1173 | 2.5181
21.5135 | 339.229 | -70.6839 | 698.1991 | 0 | 0.5406 | 1.1126 | 2.5098
21.5617 | 338.0664 | -69.4208 | 696.936 | 0.0005 | 0.5387 | 1.1106 | 2.4956
21.6135 | 338.1668 | -69.0166 | 696.5318 | 0.0005 | 0.5389 | 1.11 | 2.4903
21.669 | 339.2272 | -74.7258 | 702.2411 | 0 | 0.5406 | 1.1191 | 2.4917
21.7156 | 338.4182 | -73.1596 | 700.6748 | 0 | 0.5393 | 1.1166 | 2.4805
21.7658 | 338.2661 | -76.5953 | 704.1105 | 0 | 0.5391 | 1.1221 | 2.4736
21.8161 | 337.7097 | -74.2206 | 701.7358 | 0 | 0.5382 | 1.1183 | 2.4638
21.8627 | 338.1639 | -72.3512 | 699.8664 | 0 | 0.5389 | 1.1153 | 2.4619
21.9161 | 339.2243 | -80.8898 | 708.4051 | 0 | 0.5406 | 1.1289 | 2.4636
21.9595 | 339.3249 | -74.4227 | 701.9379 | -0.0005 | 0.5407 | 1.1186 | 2.4595
22.0182 | 338.5158 | -70.6839 | 698.1991 | 0 | 0.5395 | 1.1126 | 2.4471
22.0616 | 337.1512 | -67.9556 | 695.4708 | 0.001 | 0.5373 | 1.1083 | 2.4324
22.1166 | 336.0895 | -66.6924 | 694.2077 | -0.001 | 0.5356 | 1.1063 | 2.4187
22.1653 | 336.6953 | -66.5914 | 694.1066 | 0.0005 | 0.5366 | 1.1061 | 2.4177
22.2134 | 336.3411 | -64.6209 | 692.1362 | 0 | 0.536 | 1.103 | 2.41
22.2674 | 336.3405 | -73.7154 | 701.2306 | -0.0005 | 0.536 | 1.1175 | 2.4041
22.3171 | 336.9968 | -77.5552 | 705.0705 | 0.0005 | 0.537 | 1.1236 | 2.4034
22.3726 | 336.3394 | -73.2606 | 700.7759 | 0 | 0.536 | 1.1167 | 2.3928
22.4176 | 337.3494 | -71.0881 | 698.6033 | -0.0005 | 0.5376 | 1.1133 | 2.3952
22.4694 | 338.1572 | -81.294 | 708.8093 | 0.0005 | 0.5389 | 1.1295 | 2.3954
22.5197 | 337.4493 | -74.0185 | 701.5337 | 0 | 0.5378 | 1.118 | 2.385
22.5694 | 336.0846 | -65.3788 | 692.894 | 0 | 0.5356 | 1.1042 | 2.3701
22.6213 | 336.5388 | -62.6505 | 690.1657 | 0 | 0.5363 | 1.0998 | 2.3679
22.6715 | 334.972 | -63.8125 | 691.3278 | 0 | 0.5338 | 1.1017 | 2.3516
22.7218 | 335.4262 | -60.579 | 688.0942 | 0 | 0.5345 | 1.0965 | 2.3496
22.7684 | 334.2637 | -60.2758 | 687.7911 | 0 | 0.5327 | 1.0961 | 2.3367
22.8218 | 334.6168 | -63.0547 | 690.5699 | -0.0005 | 0.5332 | 1.1005 | 2.3337
22.8705 | 334.4647 | -62.6505 | 690.1657 | 0 | 0.533 | 1.0998 | 2.3277
22.9207 | 334.3632 | -63.9136 | 691.4288 | -0.0005 | 0.5328 | 1.1019 | 2.3218
22.9704 | 335.07 | -73.3617 | 700.8769 | 0 | 0.534 | 1.1169 | 2.3217
23.0223 | 334.6148 | -60.8821 | 688.3974 | 0 | 0.5332 | 1.097 | 2.3133
23.0725 | 333.4522 | -57.8506 | 685.3659 | 0 | 0.5314 | 1.0922 | 2.3003
23.1228 | 333.3507 | -56.7896 | 684.3049 | 0 | 0.5312 | 1.0905 | 2.2946
23.1715 | 332.8955 | -57.8506 | 685.3659 | 0 | 0.5305 | 1.0922 | 2.2866
23.2233 | 331.9855 | -57.9517 | 685.4669 | 0 | 0.529 | 1.0924 | 2.2753
23.273 | 332.9956 | -66.2882 | 693.8035 | 0 | 0.5307 | 1.1056 | 2.2773
23.3202 | 333.0962 | -66.3893 | 693.9045 | 0.001 | 0.5308 | 1.1058 | 2.2734
23.3736 | 333.5504 | -68.0566 | 695.5718 | 0 | 0.5315 | 1.1085 | 2.2713
23.4217 | 333.0952 | -60.8821 | 688.3974 | 0 | 0.5308 | 1.097 | 2.2635
23.4704 | 332.64 | -58.558 | 686.0732 | -0.0005 | 0.5301 | 1.0933 | 2.2558
23.5254 | 331.629 | -55.1223 | 682.6376 | 0 | 0.5285 | 1.0878 | 2.2436
23.5725 | 330.9212 | -53.5561 | 681.0713 | 0 | 0.5274 | 1.0853 | 2.2344
23.6243 | 331.0218 | -52.4445 | 679.9598 | 0 | 0.5275 | 1.0836 | 2.2301
23.6741 | 331.1729 | -58.3559 | 685.8711 | 0.0005 | 0.5278 | 1.093 | 2.2265
23.7259 | 330.7177 | -56.1833 | 683.6986 | 0.0005 | 0.527 | 1.0895 | 2.2186
23.7746 | 331.172 | -65.9851 | 693.5003 | 0 | 0.5278 | 1.1052 | 2.2171
23.8264 | 333.0915 | -72.2501 | 699.7654 | 0.0005 | 0.5308 | 1.1151 | 2.2251
23.8767 | 332.1816 | -58.8106 | 686.3259 | 0.0005 | 0.5294 | 1.0937 | 2.2143
23.9248 | 331.4738 | -53.0508 | 680.566 | 0 | 0.5282 | 1.0845 | 2.2051
23.9767 | 330.2103 | -50.4741 | 677.9893 | 0 | 0.5262 | 1.0804 | 2.192
24.0285 | 329.452 | -49.6151 | 677.1304 | 0 | 0.525 | 1.0791 | 2.1822
24.0787 | 329.2999 | -50.4741 | 677.9893 | 0 | 0.5248 | 1.0804 | 2.1767
24.129 | 328.8448 | -55.0213 | 682.5365 | 0 | 0.524 | 1.0877 | 2.1691
24.1808 | 330.0064 | -58.7096 | 686.2248 | 0 | 0.5259 | 1.0936 | 2.1721
24.229 | 329.5513 | -59.2148 | 686.73 | 0 | 0.5252 | 1.0944 | 2.1648
24.2761 | 329.1972 | -51.6866 | 679.2019 | 0 | 0.5246 | 1.0824 | 2.1583
24.3295 | 329.7526 | -61.1853 | 688.7005 | 0.001 | 0.5255 | 1.0975 | 2.1572
24.3798 | 329.7521 | -49.413 | 676.9283 | 0.0005 | 0.5255 | 1.0787 | 2.1527
24.4311 | 329.0949 | -47.4426 | 674.9578 | -0.0005 | 0.5244 | 1.0756 | 2.1439
24.4782 | 329.2966 | -47.0889 | 674.6041 | 0.0005 | 0.5248 | 1.075 | 2.1411
24.53 | 327.73 | -46.2805 | 673.7958 | 0.0005 | 0.5223 | 1.0738 | 2.1264
24.5803 | 328.639 | -46.6847 | 674.2 | 0.001 | 0.5237 | 1.0744 | 2.128
24.6321 | 326.466 | -45.3205 | 672.8358 | 0.001 | 0.5203 | 1.0722 | 2.1094
24.6818 | 327.8298 | -54.1118 | 681.6271 | -0.0005 | 0.5224 | 1.0862 | 2.114
24.7305 | 328.0315 | -59.3159 | 686.8311 | 0 | 0.5227 | 1.0945 | 2.1111
24.7808 | 326.5659 | -51.2824 | 678.7977 | 0 | 0.5204 | 1.0817 | 2.0974
24.8305 | 327.2224 | -51.2824 | 678.7977 | 0 | 0.5215 | 1.0817 | 2.0974
24.8808 | 326.9188 | -51.1814 | 678.6966 | 0 | 0.521 | 1.0816 | 2.0913
24.931 | 326.2111 | -46.0784 | 673.5937 | 0.001 | 0.5198 | 1.0734 | 2.0825
24.9813 | 325.756 | -44.0069 | 671.5222 | 0 | 0.5191 | 1.0701 | 2.0754
25.0315 | 324.9473 | -41.9859 | 669.5012 | 0.0005 | 0.5178 | 1.0669 | 2.0661
25.0781 | 325.048 | -42.8448 | 670.3601 | 0 | 0.518 | 1.0683 | 2.0629
25.13 | 324.5929 | -43.4511 | 670.9664 | 0 | 0.5173 | 1.0692 | 2.0558
25.1849 | 325.1988 | -54.516 | 682.0313 | 0 | 0.5182 | 1.0869 | 2.0551
25.2352 | 326.7647 | -57.7496 | 685.2648 | 0 | 0.5207 | 1.092 | 2.0609
25.2786 | 326.3097 | -48.251 | 675.7662 | -0.0005 | 0.52 | 1.0769 | 2.0545
25.332 | 325.6525 | -42.9459 | 670.4611 | 0 | 0.519 | 1.0684 | 2.046
25.3839 | 324.9448 | -40.0155 | 667.5307 | 0.0005 | 0.5178 | 1.0638 | 2.0374
25.4341 | 323.9339 | -37.8429 | 665.3582 | 0 | 0.5162 | 1.0603 | 2.0271
25.4807 | 322.4179 | -36.5798 | 664.095 | 0 | 0.5138 | 1.0583 | 2.0139
25.5325 | 322.3165 | -36.8829 | 664.3982 | 0 | 0.5136 | 1.0588 | 2.0091
25.5844 | 322.5182 | -39.8134 | 667.3286 | 0 | 0.514 | 1.0634 | 2.0063
25.6362 | 322.2147 | -48.9078 | 676.423 | 0 | 0.5135 | 1.0779 | 2.0004
25.6865 | 322.6691 | -42.5417 | 670.0569 | 0 | 0.5142 | 1.0678 | 1.9993
25.7367 | 322.5172 | -51.7877 | 679.3029 | 0 | 0.514 | 1.0825 | 1.9944
25.7886 | 322.3148 | -42.6427 | 670.158 | 0.001 | 0.5136 | 1.068 | 1.9892
25.8383 | 321.9608 | -38.3482 | 665.8634 | 0 | 0.5131 | 1.0611 | 1.9832
25.887 | 320.95 | -34.2051 | 661.7204 | 0 | 0.5115 | 1.0545 | 1.9732
25.9351 | 321.5055 | -32.4368 | 659.952 | -0.001 | 0.5123 | 1.0517 | 1.973
25.987 | 320.2421 | -30.8705 | 658.3858 | 0 | 0.5103 | 1.0492 | 1.9613
26.0357 | 318.8776 | -31.6789 | 659.1942 | 0 | 0.5082 | 1.0505 | 1.9493
26.0906 | 319.5341 | -36.5798 | 664.095 | -0.0005 | 0.5092 | 1.0583 | 1.9492
26.1377 | 319.8875 | -40.3186 | 667.8339 | -0.0005 | 0.5098 | 1.0643 | 1.9478
26.1859 | 319.8872 | -42.087 | 669.6022 | 0.001 | 0.5098 | 1.0671 | 1.9442
26.2377 | 320.2406 | -40.6723 | 668.1875 | 0 | 0.5103 | 1.0648 | 1.9425
26.2864 | 320.3413 | -41.7838 | 669.2991 | 0.0005 | 0.5105 | 1.0666 | 1.9395
26.3367 | 319.6842 | -41.9859 | 669.5012 | 0 | 0.5094 | 1.0669 | 1.9319
26.3885 | 320.1387 | -41.0765 | 668.5917 | 0 | 0.5102 | 1.0655 | 1.9308
26.4382 | 319.7847 | -38.5503 | 666.0655 | 0 | 0.5096 | 1.0614 | 1.9251
26.4922 | 319.8855 | -39.4092 | 666.9244 | 0 | 0.5098 | 1.0628 | 1.9217
26.5403 | 320.5926 | -39.005 | 666.5202 | 0 | 0.5109 | 1.0622 | 1.9225
26.5869 | 319.7839 | -38.5503 | 666.0655 | 0 | 0.5096 | 1.0614 | 1.9143
26.6424 | 320.3394 | -37.3377 | 664.8529 | 0.0005 | 0.5105 | 1.0595 | 1.9136
26.6874 | 320.4907 | -38.9039 | 666.4192 | 0 | 0.5107 | 1.062 | 1.9113
26.7408 | 318.9747 | -39.3081 | 666.8234 | 0 | 0.5083 | 1.0626 | 1.8984
26.7895 | 318.6208 | -38.7524 | 666.2676 | 0.0005 | 0.5077 | 1.0618 | 1.8929
26.8429 | 318.6205 | -37.4387 | 664.954 | 0 | 0.5077 | 1.0597 | 1.8891
26.8895 | 318.8729 | -38.045 | 665.5602 | 0 | 0.5082 | 1.0606 | 1.8873
26.9413 | 318.6201 | -36.1756 | 663.6908 | 0 | 0.5077 | 1.0576 | 1.8822
26.99 | 317.6093 | -35.5693 | 663.0845 | 0 | 0.5061 | 1.0567 | 1.8729
27.0434 | 317.8112 | -34.4072 | 661.9225 | 0 | 0.5065 | 1.0548 | 1.8703
27.0953 | 318.1646 | -31.3758 | 658.891 | -0.001 | 0.507 | 1.05 | 1.8688
27.1434 | 317.7097 | -32.841 | 660.3562 | 0 | 0.5063 | 1.0523 | 1.8629
27.1952 | 318.4168 | -32.5378 | 660.0531 | 0.0005 | 0.5074 | 1.0519 | 1.8635
27.2455 | 317.9618 | -33.0431 | 660.5583 | 0.0005 | 0.5067 | 1.0527 | 1.8574
27.2942 | 317.1532 | -32.3357 | 659.851 | 0.0005 | 0.5054 | 1.0515 | 1.8493
27.3424 | 316.5467 | -31.2747 | 658.79 | 0 | 0.5044 | 1.0498 | 1.8425
27.391 | 316.4454 | -30.2137 | 657.7289 | 0 | 0.5043 | 1.0481 | 1.8387
27.4476 | 316.4452 | -31.3758 | 658.891 | 0 | 0.5043 | 1.05 | 1.8349
27.4931 | 315.0808 | -29.1022 | 656.6174 | 0.0005 | 0.5021 | 1.0464 | 1.8239
27.545 | 315.0806 | -27.6369 | 655.1522 | 0 | 0.5021 | 1.044 | 1.8205
27.5947 | 315.0804 | -27.5359 | 655.0511 | 0.0005 | 0.5021 | 1.0439 | 1.8172
27.6465 | 315.2823 | -25.7675 | 653.2828 | 0 | 0.5024 | 1.0411 | 1.815
27.6952 | 315.08 | -27.839 | 655.3543 | 0.0005 | 0.5021 | 1.0444 | 1.8106
27.7455 | 314.8272 | -27.839 | 655.3543 | 0.0005 | 0.5017 | 1.0444 | 1.8059
27.7989 | 315.5344 | -25.1107 | 652.626 | 0 | 0.5028 | 1.04 | 1.8065
27.8455 | 314.5237 | -27.4348 | 654.9501 | 0.0005 | 0.5012 | 1.0437 | 1.7977
27.8957 | 313.9172 | -26.778 | 654.2933 | 0.0005 | 0.5003 | 1.0427 | 1.791
27.9475 | 313.5634 | -26.5759 | 654.0912 | 0 | 0.4997 | 1.0424 | 1.7856
27.9941 | 313.9169 | -24.8076 | 652.3228 | 0 | 0.5003 | 1.0395 | 1.7847
28.046 | 313.563 | -23.3424 | 650.8576 | -0.0005 | 0.4997 | 1.0372 | 1.7793
28.0978 | 312.2997 | -19.6035 | 647.1188 | 0.0005 | 0.4977 | 1.0312 | 1.7689
28.1481 | 312.1985 | -16.7742 | 644.2894 | 0 | 0.4975 | 1.0267 | 1.7652
28.1999 | 311.3899 | -15.7131 | 643.2284 | 0.0005 | 0.4962 | 1.025 | 1.7574
28.2517 | 311.7435 | -15.0058 | 642.521 | 0.0005 | 0.4968 | 1.0239 | 1.7561
28.2967 | 310.5812 | -14.3995 | 641.9147 | 0 | 0.4949 | 1.0229 | 1.7468
28.3501 | 310.5811 | -13.2374 | 640.7527 | 0 | 0.4949 | 1.0211 | 1.7435
28.3972 | 310.2778 | -15.3089 | 642.8242 | 0 | 0.4945 | 1.0244 | 1.7389
28.4491 | 309.7724 | -14.9048 | 642.42 | 0 | 0.4936 | 1.0238 | 1.7329
28.5025 | 310.0249 | -17.7341 | 645.2494 | 0 | 0.4941 | 1.0283 | 1.7311
28.5506 | 310.3784 | -18.4415 | 645.9567 | 0.001 | 0.4946 | 1.0294 | 1.7301
28.6025 | 311.0351 | -15.6121 | 643.1273 | 0 | 0.4957 | 1.0249 | 1.7306
28.6512 | 309.115 | -13.1364 | 640.6516 | 0 | 0.4926 | 1.0209 | 1.717
28.7014 | 309.6707 | -13.0353 | 640.5506 | 0 | 0.4935 | 1.0208 | 1.7171
28.7496 | 308.66 | -11.9743 | 639.4896 | 0.0005 | 0.4919 | 1.0191 | 1.7086
28.7998 | 308.0536 | -10.5091 | 638.0244 | 0 | 0.4909 | 1.0167 | 1.7023
28.8532 | 307.5988 | -10.0039 | 637.5191 | 0.0005 | 0.4902 | 1.0159 | 1.6966
28.9019 | 307.3966 | -9.9028 | 637.4181 | 0 | 0.4899 | 1.0158 | 1.6927
28.9537 | 308.0533 | -10.8123 | 638.3275 | 0.0005 | 0.4909 | 1.0172 | 1.6932
29.0056 | 308.2047 | -12.9343 | 640.4495 | -0.001 | 0.4912 | 1.0206 | 1.691
29.0506 | 306.6889 | -11.9743 | 639.4896 | 0 | 0.4887 | 1.0191 | 1.6801
29.0972 | 306.9414 | -13.2374 | 640.7527 | 0 | 0.4891 | 1.0211 | 1.6788
29.1527 | 306.9413 | -13.6416 | 641.1569 | 0.001 | 0.4891 | 1.0217 | 1.6756
29.2061 | 307.1433 | -10.9638 | 638.4791 | 0 | 0.4895 | 1.0175 | 1.6736
29.2511 | 306.1327 | -12.6311 | 640.1464 | 0 | 0.4878 | 1.0201 | 1.6656
29.3029 | 305.6779 | -12.9343 | 640.4495 | 0 | 0.4871 | 1.0206 | 1.6601
29.3548 | 307.5977 | -12.8332 | 640.3485 | 0 | 0.4902 | 1.0205 | 1.6676
29.4014 | 306.2335 | -13.9448 | 641.46 | 0 | 0.488 | 1.0222 | 1.6576
29.4532 | 305.8797 | -12.7322 | 640.2474 | 0 | 0.4874 | 1.0203 | 1.6528
29.505 | 305.526 | -12.3785 | 639.8938 | 0 | 0.4869 | 1.0197 | 1.648
29.5537 | 305.0712 | -11.368 | 638.8833 | 0 | 0.4862 | 1.0181 | 1.6428
29.6034 | 304.9701 | -10.8123 | 638.3275 | 0 | 0.486 | 1.0172 | 1.6395
29.6553 | 305.2226 | -9.8018 | 637.317 | 0 | 0.4864 | 1.0156 | 1.638
29.7039 | 304.7678 | -6.4671 | 633.9824 | 0 | 0.4857 | 1.0103 | 1.6328
29.7558 | 304.7678 | -4.6988 | 632.214 | 0 | 0.4857 | 1.0075 | 1.63
29.8107 | 304.1614 | -2.4757 | 629.9909 | 0 | 0.4847 | 1.0039 | 1.6238
29.8558 | 303.5045 | -1.2631 | 628.7784 | 0 | 0.4837 | 1.002 | 1.6178
29.9097 | 302.8982 | 1.061 | 626.4542 | 0 | 0.4827 | 0.9983 | 1.6117
29.9615 | 302.5445 | 1.061 | 626.4542 | 0 | 0.4821 | 0.9983 | 1.607
30.0081 | 302.2413 | 1.1621 | 626.3532 | 0 | 0.4816 | 0.9981 | 1.6029