## GENERAL
TEST IDENTIFICATION
Borehole: | TNW076-BH
Sample: | 24WAXD
Depth: | 22.62 | [m]
Test number: | CAUc07
VISUAL DESCRIPTION
Dark brown stiff sandy CLAY with shell fragments
GENERAL
Date test started: | 23/06/2020
Type of sample: | Undisturbed
Type of drains fitted: | Radial (spiral) & one end only
INITIAL
Diameter | 71.84 | [mm]
Length | 139.51 | [mm]
Water content | 14.17931 | [%]
Bulk density | 2.229149 | [Mg/m³]
Dry density | 1.952323 | [Mg/m³]
Void ratio | 0.3829679 | [-]
Degree of saturation | 99.96699 | [%]
Assumed particle density | 2.7 | [Mg/m³]
Torvane | 31 | [kPa]
Pocket penetrometer | 177.5 | [kPa]
SATURATION
Pressure increments applied | 100 | [kPa]
Differential pressure used | N/A | [kPa]
Cell pressure | 481 | [kPa]
Base PWP | 468 | [kPa]
Mid height PWP | - | [kPa]
B value achieved | 0.95 | [-]
CONSOLIDATION: ISOTROPIC
Cell pressure | 681 | [kPa]
Back pressure | 500 | [kPa]
Base PWP | 500.238898 | [kPa]
Mid height PWP | - | [kPa]
Effective radial pressure | 180.761102 | [kPa]
Effective axial pressure | 180.761102 | [kPa]
Deviator stress | 0 | [kPa]
Volumetirc strain | 1.630429 | [%]
External axial strain | 0.3853444 | [%]
Local axial strain | - | [%]
Local radial strain | - | [%]
Water content | 13.34419 | [%]
Bulk density | 2.249522 | [Mg/m³]
Dry density | 1.984682 | [Mg/m³]
Void ratio | 0.3604196 | [-]
Degree of saturation | 99.96493 | [%]
CONSOLIDATION: ANISOTROPIC
Cell pressure | 681 | [kPa]
Back pressure | 500 | [kPa]
Base PWP | 500 | [kPa]
Mid height PWP | - | [kPa]
Effective radial pressure | 181 | [kPa]
Effective axial pressure | 226.1383 | [kPa]
Deviator stress | 45.13829 | [kPa]
Volumetric strain | 1.586767 | [%]
External axial strain | 0.4922823 | [%]
Local axial strain | - | [%]
Local radial strain | - | [%]
Water content | 13.37952 | [%]
Bulk density | 2.248646 | [Mg/m³]
Dry density | 1.983291 | [Mg/m³]
Void ratio | 0.3613734 | [-]
Degree of saturation | 99.96502 | [%]
SHEARING STAGE
Initial effective radial pressure | 181.296137 | [kPa]
Initial effective axial pressure | 226.4344 | [kPa]
Rate of strain | 0.3393345 | [%/hour]
At peak deviator stress
Corrected deviator stress | 688.109 | [kPa]
Membrane correction applied | 1.552881 | [kPa]
Drain correction applied | 0 | [kPa]
External axial strain | 18.47067 | [%]
Local axial strain | - | [%]
Local radial strain | - | [%]
Excess base PWP | -102.343769 | [kPa]
Excess mid height PWP | - | [kPa]
Effective radial pressure | 284.809669 | [kPa]
Effective axial pressure | 972.9187 | [kPa]
Principal effective stress ratio | 3.416031 | [-]
e50 | 3.494264 | [%]
Secant modulus (E50) at e50 | 9200.374 | [kPa]
At peak principal effective stress ratio
Corrected deviator stress | 558.1124 | [kPa]
Membrane correction applied | 1.577278 | [kPa]
Drain correction applied | 0 | [kPa]
External axial strain | 18.96972 | [%]
Local axial strain | - | [%]
Local radial strain | - | [%]
Excess base PWP | -10.74488 | [kPa]
Excess mid height PWP | - | [kPa]
Effective radial pressure | 193.029812 | [kPa]
Effective axial pressure | 751.1422 | [kPa]
Principal effective stress ratio | 3.891328 | [-]
At 10% external axial strain
Corrected deviator stress | 555.4793 | [kPa]
Membrane correction applied | 0.9965403 | [kPa]
Drain correction applied | 0 | [kPa]
External axial strain | 9.984081 | [%]
Local axial strain | - | [%]
Local radial strain | - | [%]
Excess base PWP | -30.40767 | [kPa]
Excess mid height PWP | - | [kPa]
Effective radial pressure | 212.806626 | [kPa]
Effective axial pressure | 768.2859 | [kPa]
Principal effective stress ratio | 3.610254 | [-]

## SATURATION
SATURATION
Time | Base pore-water pressure | Cell pressure
[hours] | [kPa] | [kPa]
0 | 0 | 0
0.0833 | 347 | 381
2.6667 | 373 | 381
2.6667 | 468 | 481
21.3333 | 472 | 481

## CONSOLIDATION - 1
ISOTROPIC CONSOLIDATION
Square root time | Volumetric strain | External axial strain | Effective axial stress | s' | t | p' | q
[minutes] 0.5 | [%] | [%] | [kPa] | [kPa] | [kPa] | [kPa] | [kPa]
0 | 0 | 0 | 8.5548 | 8.5548 | 0 | 8.5548 | 0
0.5 | 0.1271 | 0.0616 | 8.9989 | 8.9989 | 0 | 8.9989 | 0
1 | 0.1952 | 0.0786 | 11.9494 | 11.9494 | 0 | 11.9494 | 0
1.5 | 0.2681 | 0.0935 | 17.829 | 17.829 | 0 | 17.829 | 0
2 | 0.3459 | 0.1086 | 23.4805 | 23.4805 | 0 | 23.4805 | 0
2.5 | 0.4276 | 0.124 | 28.7448 | 28.7448 | 0 | 28.7448 | 0
3 | 0.5125 | 0.1376 | 33.8953 | 33.8953 | 0 | 33.8953 | 0
3.5 | 0.5987 | 0.1527 | 39.1761 | 39.1761 | 0 | 39.1761 | 0
4 | 0.6863 | 0.1659 | 45.0099 | 45.0099 | 0 | 45.0099 | 0
5 | 0.8574 | 0.1974 | 58.3355 | 58.3355 | 0 | 58.3355 | 0
6 | 1.0169 | 0.2309 | 74.231 | 74.231 | 0 | 74.231 | 0
7 | 1.157 | 0.2622 | 93.9406 | 93.9406 | 0 | 93.9406 | 0
8 | 1.2714 | 0.2893 | 113.0715 | 113.0715 | 0 | 113.0715 | 0
9 | 1.3607 | 0.3098 | 129.961 | 129.961 | 0 | 129.961 | 0
10 | 1.4272 | 0.327 | 143.8355 | 143.8355 | 0 | 143.8355 | 0
11 | 1.4754 | 0.3404 | 153.9813 | 153.9813 | 0 | 153.9813 | 0
12 | 1.5099 | 0.3502 | 161.0498 | 161.0498 | 0 | 161.0498 | 0
14 | 1.5549 | 0.3621 | 169.6203 | 169.6203 | 0 | 169.6203 | 0
16 | 1.5822 | 0.3695 | 174.1985 | 174.1985 | 0 | 174.1985 | 0
18 | 1.5987 | 0.3743 | 175.0929 | 175.0929 | 0 | 175.0929 | 0
20 | 1.6099 | 0.3796 | 176.0304 | 176.0304 | 0 | 176.0304 | 0
25 | 1.6291 | 0.3785 | 177.7433 | 177.7433 | 0 | 177.7433 | 0
30 | 1.6289 | 0.3769 | 178.3681 | 178.3681 | 0 | 178.3681 | 0
35 | 1.6236 | 0.379 | 178.8972 | 178.8972 | 0 | 178.8972 | 0
36.6229 | 1.6304 | 0.3853 | 180.7611 | 180.7611 | 0 | 180.7611 | 0

## CONSOLIDATION - 2
ANISOTROPIC CONSOLIDATION
Square root time | Volumetric strain | External axial strain | Effective axial stress | s' | t | p' | q
[minutes] 0.5 | [%] | [%] | [kPa] | [kPa] | [kPa] | [kPa] | [kPa]
36.6229 | 1.6569 | 0.3848 | 181 | 181 | 0 | 181 | 0
63.8942 | 1.6856 | 0.4278 | 198.985 | 189.9925 | 8.9925 | 186.995 | 17.985
91.665 | 1.6856 | 0.4708 | 216.9544 | 198.9772 | 17.9772 | 192.9848 | 35.9544
99.5111 | 1.6784 | 0.4851 | 224.1859 | 202.593 | 21.593 | 195.3953 | 43.1859
104.7973 | 1.5868 | 0.4923 | 226.1383 | 203.5691 | 22.5691 | 196.0461 | 45.1383

## SHEARING
SHEARING STAGE
Axial strain | q | Excess pore-water pressure | p' | E | s' | t
[%] | [kPa] | [kPa] | [kPa] | [MPa] | [kPa] | [kPa]
0 | 45.1383 | 0 | 196.3422 |  | 203.8653 | 22.5691
0.1247 | 123.4423 | 1.3081 | 222.2798 | 62.7945 | 242.8535 | 61.7212
0.2496 | 154.1619 | 1.8991 | 231.6582 | 43.6836 | 257.3518 | 77.081
0.3742 | 177.6626 | 8.9179 | 232.4112 | 35.4121 | 262.0216 | 88.8313
0.499 | 197.5382 | 10.3091 | 237.627 | 30.5392 | 270.5501 | 98.7691
0.624 | 214.4492 | 15.3666 | 238.591 | 27.1341 | 274.3325 | 107.2246
0.7487 | 230.339 | 25.2406 | 234.0466 | 24.737 | 272.4364 | 115.1695
0.8734 | 244.3678 | 38.9475 | 224.5653 | 22.8104 | 265.2933 | 122.1839
0.9982 | 252.5642 | 49.4778 | 216.9534 | 20.7792 | 259.0474 | 126.2821
1.1232 | 259.9979 | 54.3205 | 215.0092 | 19.1301 | 258.3422 | 129.999
1.2478 | 267.1557 | 57.2172 | 214.1737 | 17.7924 | 258.6996 | 133.5778
1.3727 | 273.7149 | 58.5756 | 214.8987 | 16.652 | 260.5179 | 136.8575
1.4974 | 280.1419 | 59.5973 | 215.957 | 15.694 | 262.6474 | 140.071
1.6223 | 286.1306 | 59.3958 | 218.2471 | 14.8553 | 265.9355 | 143.0653
1.7471 | 291.9046 | 58.7591 | 220.0861 | 14.1247 | 268.7369 | 145.9523
1.8718 | 297.7879 | 57.9911 | 222.165 | 13.4975 | 271.7963 | 148.8939
1.9967 | 303.2816 | 57.5467 | 225.155 | 12.9286 | 275.702 | 151.6408
2.1215 | 308.6151 | 57.357 | 227.7769 | 12.4196 | 279.2127 | 154.3076
2.2464 | 314.1151 | 56.2144 | 230.6709 | 11.9737 | 283.0234 | 157.0575
2.3711 | 319.4339 | 55.3426 | 233.3553 | 11.5684 | 286.5943 | 159.7169
2.4959 | 324.5143 | 54.0155 | 236.3463 | 11.1932 | 290.432 | 162.2571
2.6208 | 329.4551 | 52.8205 | 239.2605 | 10.8486 | 294.1696 | 164.7275
2.7455 | 334.5508 | 51.6735 | 242.0125 | 10.5414 | 297.771 | 167.2754
2.8703 | 339.3004 | 50.2655 | 245.0039 | 10.2485 | 301.554 | 169.6502
2.9951 | 344.1543 | 49.0636 | 247.9311 | 9.9836 | 305.2902 | 172.0771
2.9951 | 344.1543 | 49.0636 | 247.9311 | 9.9836 | 305.2902 | 172.0771
3.2447 | 353.7152 | 46.5086 | 253.5361 | 9.5101 | 312.4886 | 176.8576
3.4943 | 363.1575 | 44.569 | 258.4697 | 9.1012 | 318.9959 | 181.5788
3.7439 | 371.8851 | 41.5463 | 264.5932 | 8.7274 | 326.574 | 185.9426
3.9935 | 380.9435 | 38.4204 | 270.6427 | 8.4088 | 334.1333 | 190.4718
4.2431 | 389.7865 | 35.5247 | 276.6343 | 8.1225 | 341.5987 | 194.8932
4.4927 | 398.6032 | 32.5393 | 282.4034 | 7.8676 | 348.8372 | 199.3016
4.7424 | 407.4676 | 29.0413 | 289.0727 | 7.6403 | 356.984 | 203.7338
4.9919 | 415.7762 | 26.7956 | 294.1376 | 7.4249 | 363.4337 | 207.8881
5.2415 | 423.8529 | 23.5335 | 300.1204 | 7.2253 | 370.7626 | 211.9264
5.4911 | 431.9741 | 20.6727 | 305.4884 | 7.0447 | 377.484 | 215.9871
5.7407 | 439.8039 | 17.8395 | 310.8514 | 6.8749 | 384.152 | 219.9019
5.9903 | 447.5967 | 14.7391 | 316.6106 | 6.7185 | 391.21 | 223.7984
6.2399 | 455.1758 | 11.5568 | 322.4629 | 6.5712 | 398.3255 | 227.5879
6.4896 | 462.6182 | 8.4616 | 328.083 | 6.4331 | 405.186 | 231.3091
6.7391 | 469.7523 | 5.9588 | 332.7318 | 6.3007 | 411.0238 | 234.8762
6.9888 | 476.8978 | 3.236 | 337.6827 | 6.1779 | 417.1657 | 238.4489
7.2383 | 483.9758 | 0.6206 | 342.8458 | 6.0627 | 423.5084 | 241.9879
7.4879 | 490.9593 | -2.8314 | 348.9067 | 5.9539 | 430.7332 | 245.4797
7.7377 | 498.3088 | -5.4143 | 353.4044 | 5.8567 | 436.4559 | 249.1544
7.9871 | 504.3932 | -8.26 | 358.3554 | 5.75 | 442.421 | 252.1966
8.2367 | 511.0268 | -10.6906 | 363.4038 | 5.6562 | 448.575 | 255.5134
8.4864 | 517.457 | -13.8595 | 367.7347 | 5.5656 | 453.9775 | 258.7285
8.7359 | 523.8891 | -18.3968 | 374.8138 | 5.4803 | 462.1286 | 261.9446
8.9857 | 530.8114 | -20.8228 | 379.7336 | 5.405 | 468.2021 | 265.4057
9.2352 | 537.5206 | -23.0789 | 385.0163 | 5.3316 | 474.6031 | 268.7603
9.4847 | 543.5711 | -25.5727 | 389.2982 | 5.2551 | 479.8934 | 271.7856
9.7344 | 549.6405 | -28.0386 | 393.7693 | 5.1827 | 485.376 | 274.8202
9.9841 | 555.4793 | -30.4077 | 397.9664 | 5.1115 | 490.5463 | 277.7396
10.2335 | 561.0635 | -31.5568 | 401.3466 | 5.0415 | 494.8571 | 280.5317
10.4832 | 566.4508 | -34.2562 | 405.7689 | 4.9728 | 500.1774 | 283.2254
10.7328 | 571.8612 | -36.9355 | 409.9414 | 4.9076 | 505.2516 | 285.9306
10.9823 | 577.165 | -39.505 | 414.1122 | 4.8444 | 510.3064 | 288.5825
11.232 | 582.6964 | -41.6897 | 418.39 | 4.7859 | 515.5061 | 291.3482
11.4816 | 588.0182 | -44.4372 | 422.6803 | 4.7283 | 520.6833 | 294.0091
11.7312 | 593.6816 | -46.6471 | 426.8426 | 4.6759 | 525.7895 | 296.8408
11.9808 | 601.3988 | -49.1514 | 431.8224 | 4.6429 | 532.0555 | 300.6994
12.2304 | 607.3581 | -51.7998 | 437.0134 | 4.5969 | 538.2397 | 303.6791
12.48 | 612.4615 | -54.37 | 440.804 | 4.5459 | 542.8809 | 306.2307
12.7296 | 617.3723 | -56.6743 | 445.0245 | 4.4953 | 547.9198 | 308.6861
12.9791 | 622.2778 | -59.5017 | 449.7587 | 4.4467 | 553.4717 | 311.1389
13.2288 | 626.612 | -61.916 | 453.0823 | 4.3955 | 557.5176 | 313.306
13.4785 | 630.6397 | -63.8068 | 456.4613 | 4.344 | 561.568 | 315.3198
13.728 | 635.0091 | -66.6323 | 460.9267 | 4.2968 | 566.7615 | 317.5046
13.9776 | 639.04 | -69.0096 | 464.4456 | 4.2489 | 570.9523 | 319.52
14.2272 | 642.4559 | -71.3071 | 467.7248 | 4.1984 | 574.8008 | 321.2279
14.4768 | 646.1802 | -72.4326 | 470.5884 | 4.1518 | 578.2851 | 323.0901
14.7264 | 649.9133 | -73.6 | 473.0007 | 4.1067 | 581.3196 | 324.9567
14.976 | 653.029 | -76.9393 | 476.845 | 4.0591 | 585.6831 | 326.5145
15.2256 | 656.2854 | -78.8102 | 479.7776 | 4.0139 | 589.1585 | 328.1427
15.4752 | 659.5112 | -80.9112 | 483.4614 | 3.97 | 593.3799 | 329.7556
15.7248 | 662.5245 | -83.2719 | 486.5745 | 3.9262 | 596.9953 | 331.2623
15.9744 | 665.2061 | -84.8961 | 489.1152 | 3.8816 | 599.9828 | 332.603
16.224 | 667.5226 | -87.2694 | 491.905 | 3.8362 | 603.1587 | 333.7613
16.4736 | 670.1419 | -88.4708 | 494.3376 | 3.794 | 606.0279 | 335.0709
16.7234 | 672.8438 | -90.3748 | 496.7604 | 3.7535 | 608.901 | 336.4219
16.973 | 675.3206 | -92.3789 | 499.5892 | 3.7129 | 612.1426 | 337.6603
17.2225 | 677.6316 | -94.1911 | 502.0233 | 3.6725 | 614.9619 | 338.8158
17.4722 | 679.5073 | -95.5292 | 504.1515 | 3.6307 | 617.4027 | 339.7536
17.7217 | 681.4217 | -97.0434 | 506.1218 | 3.5904 | 619.6921 | 340.7109
17.9712 | 683.9708 | -99.3654 | 509.6689 | 3.5548 | 623.6641 | 341.9854
18.221 | 685.8437 | -100.5714 | 511.6354 | 3.5163 | 625.9427 | 342.9219
18.4707 | 688.109 | -102.3438 | 514.1793 | 3.481 | 628.8642 | 344.0545
18.7202 | 676.5715 | -60.3244 | 468.3401 | 3.373 | 581.102 | 338.2857
18.9697 | 558.1124 | -10.7449 | 379.0673 | 2.7042 | 472.086 | 279.0562
19.2193 | 505.8066 | 4.7167 | 345.9312 | 2.3969 | 430.2323 | 252.9033
19.4688 | 476.7437 | 15.8847 | 325.4624 | 2.2169 | 404.9197 | 238.3719
19.7185 | 455.708 | 21.0124 | 312.9758 | 2.0822 | 388.9271 | 227.854
19.9681 | 439.5403 | 25.1854 | 303.3722 | 1.9752 | 376.6289 | 219.7702
20.2176 | 426.4689 | 27.7195 | 296.7547 | 1.8861 | 367.8328 | 213.2344