## GENERAL
TEST IDENTIFICATION
Borehole | TNW081-BH
Sample | 19WAXB
Depth: | 16.32 | [m]
Test number | DSS12
VISUAL DESCRIPTION
Dark grey silty laminated CLAY
GENERAL
Date test started | 20/10/2020
Type of sample | Undisturbed
Specimen orientation | Vertical
INITIAL
Diameter | 65.53 | [mm]
Length | 19.93 | [mm]
Water content after compaction | 21.54472 | [%]
Bulk density after compaction | 2.079244 | [Mg/m³]
Dry density | 1.710682 | [Mg/m³]
Void ratio | 0.5783179 | [-]
Degree of saturation after compaction | 100 | [%]
Assumed particle density | 2.7 | [Mg/m³]
Torvane | 50 | [kPa]
Pocket penetrometer | - | [kPa]
Torvane 90° | - | [kPa]
Pocket penetrometer 90° | - | [kPa]
CONSOLIDATION 1
svc | 782.0279 | [kPa]
Vertical strain | 5.59709 | [%]
Bulk density | 2.143231 | [Mg/m³]
Dry density | 1.812107 | [Mg/m³]
Void ratio | 0.489978 | [-]
Water Content | 18.27287 | [%]
CONSOLIDATION 2
svc | 162.988 | [kPa]
Vertical strain | 4.841947 | [%]
Bulk density | 2.134159 | [Mg/m³]
Dry density | 1.797727 | [Mg/m³]
Void ratio | 0.5018965 | [-]
Water Content | 18.7143 | [%]
SHEARING - CONSTANT VOLUME
At peak shear stress
Shear stress | 145.6509 | [kPa]
Shear strain | 10.57 | [%]
Shear induced -Dsv | -82.04251 | [kPa]
Vertical stress | 245.0305 | [kPa]
Vertical strain | 0 | [%]
Rate of strain | 3.005325 | [%/hour]
At 15 % shear strain
Shear stress | 143.397 | [kPa]
Shear induced -Dsv | -69.23356 | [kPa]
Vertical stress | 232.2215 | [kPa]
Vertical strain | -0.001054574 | [%]

## CONSOLIDATION - 1
CONSOLIDATION STAGE
Root time | Vertical strain | Vertical consolidation stress
[minutes0.5] | [%] | [kPa]
0 | 0 | 8.8655
0.4082 | -0.0005 | 9.755
0.8165 | 0.0045 | 12.1863
1.2247 | 0.0276 | 16.6931
1.633 | 0.0707 | 22.6232
2.0412 | 0.131 | 30.3916
2.4495 | 0.2193 | 39.7018
2.8577 | 0.3713 | 50.9393
3.266 | 0.6056 | 63.8075
3.6742 | 0.8615 | 78.3955
4.0825 | 1.1159 | 94.7329
4.4907 | 1.3688 | 112.6417
4.899 | 1.6192 | 132.4778
5.3072 | 1.8575 | 153.9743
5.7155 | 2.0828 | 177.487
6.1237 | 2.3096 | 202.0078
6.532 | 2.5193 | 228.6931
6.9402 | 2.7341 | 257.0389
7.3485 | 2.9353 | 287.134
7.7567 | 3.137 | 318.9191
8.165 | 3.3332 | 352.424
8.5732 | 3.5299 | 387.7079
8.9815 | 3.7215 | 424.6226
9.3897 | 3.9127 | 463.2274
9.798 | 4.0963 | 503.7001
10.2062 | 4.2875 | 545.5071
10.6145 | 4.4646 | 589.4489
11.0227 | 4.6533 | 634.9325
11.431 | 4.8314 | 682.4027
11.8392 | 5.0206 | 731.0886
12.2474 | 5.2007 | 781.7611
12.6557 | 5.2845 | 782.1762
13.0639 | 5.3312 | 782.0872
13.4722 | 5.3643 | 782.0872
13.8804 | 5.3803 | 782.1762
14.2887 | 5.4034 | 782.0279
14.6969 | 5.418 | 782.0279
15.1052 | 5.4345 | 782.2355
15.5134 | 5.4451 | 781.9686
15.9217 | 5.4596 | 782.0279
16.3299 | 5.4676 | 781.8204
16.7382 | 5.4757 | 782.0279
17.1464 | 5.4852 | 782.0279
17.5547 | 5.4922 | 781.9093
17.9629 | 5.4982 | 781.9686
18.3712 | 5.5033 | 782.0872
18.7794 | 5.5123 | 782.0279
19.1877 | 5.5173 | 782.0872
19.5959 | 5.5238 | 782.0279
20.0042 | 5.5268 | 782.0872
20.4124 | 5.5319 | 782.0279
20.8207 | 5.5389 | 782.0872
21.2289 | 5.5449 | 782.0872
21.6372 | 5.5484 | 781.9093
22.0454 | 5.5544 | 782.0279
22.4537 | 5.559 | 781.9093
22.8619 | 5.5615 | 782.0279
23.2702 | 5.565 | 782.0279
23.6784 | 5.5695 | 781.9093
24.0866 | 5.569 | 782.0279
24.4949 | 5.5745 | 782.0872
24.9031 | 5.578 | 782.0279
25.3114 | 5.581 | 782.0872
25.7196 | 5.5855 | 782.0872
26.1279 | 5.5911 | 781.9686
26.5361 | 5.5946 | 782.0279
26.8328 | 5.5971 | 782.0279

## CONSOLIDATION - 2
CONSOLIDATION STAGE
Root time | Vertical strain | Vertical consolidation stress
[minutes0.5] | [%] | [kPa]
0 | 5.5971 | 781.9686
0.4082 | 5.5976 | 780.3971
0.8165 | 5.5966 | 775.2083
1.2247 | 5.5926 | 766.6394
1.633 | 5.5861 | 754.6606
2.0412 | 5.574 | 739.0646
2.4495 | 5.5635 | 720.2662
2.8577 | 5.5569 | 697.7913
3.266 | 5.5419 | 672.1141
3.6742 | 5.5263 | 642.9678
4.0825 | 5.5063 | 610.2634
4.4907 | 5.4827 | 574.1197
4.899 | 5.4425 | 534.5365
5.3072 | 5.4094 | 491.5731
5.7155 | 5.3663 | 445.1407
6.1237 | 5.3141 | 395.2095
6.532 | 5.2408 | 342.0761
6.9402 | 5.1646 | 285.2067
7.3485 | 5.0652 | 224.9572
7.7567 | 4.9257 | 162.8397
8.165 | 4.8966 | 163.0473
8.5732 | 4.8906 | 162.899
8.9815 | 4.8786 | 162.988
9.3897 | 4.8791 | 163.0473
9.798 | 4.8756 | 162.988
10.2062 | 4.871 | 163.1066
10.6145 | 4.8726 | 162.988
11.0227 | 4.866 | 162.988
11.431 | 4.8685 | 162.988
11.8392 | 4.8655 | 163.0473
12.2474 | 4.865 | 162.899
12.6557 | 4.8665 | 163.0473
13.0639 | 4.8605 | 162.8397
13.4722 | 4.8625 | 162.988
13.8804 | 4.857 | 162.988
14.2887 | 4.857 | 162.8397
14.6969 | 4.8605 | 162.899
15.1052 | 4.8555 | 162.8397
15.5134 | 4.855 | 162.988
15.9217 | 4.857 | 162.8397
16.3299 | 4.855 | 162.988
16.7382 | 4.8545 | 162.8397
17.1464 | 4.8515 | 162.988
17.5547 | 4.857 | 162.8397
17.9629 | 4.8565 | 163.0473
18.3712 | 4.8575 | 162.988
18.7794 | 4.859 | 163.0473
19.1877 | 4.857 | 163.0473
19.5959 | 4.8565 | 162.899
20.0042 | 4.8515 | 162.988
20.4124 | 4.852 | 163.0473
20.8207 | 4.85 | 163.1066
21.2289 | 4.8495 | 162.8397
21.6372 | 4.8535 | 162.899
22.0454 | 4.852 | 163.1066
22.4537 | 4.8525 | 162.988
22.8619 | 4.85 | 162.899
23.2702 | 4.849 | 162.988
23.6784 | 4.847 | 163.0473
24.0866 | 4.847 | 162.988
24.4949 | 4.8495 | 162.988
24.9031 | 4.849 | 162.899
25.3114 | 4.85 | 162.988
25.7196 | 4.8485 | 163.1066
26.1279 | 4.8495 | 163.0473
26.5361 | 4.849 | 162.6915
26.9444 | 4.85 | 163.0473
27.3526 | 4.8465 | 163.0473
27.7609 | 4.8455 | 162.8397
28.1691 | 4.845 | 163.0473
28.5774 | 4.8445 | 162.988
28.9856 | 4.845 | 162.899
29.3939 | 4.846 | 162.8397
29.8021 | 4.8445 | 162.988
30.2104 | 4.8419 | 163.1066
30.6186 | 4.8435 | 163.1066
31.0269 | 4.8409 | 162.988
31.4351 | 4.845 | 162.8397
31.8434 | 4.8445 | 162.899
32.2516 | 4.8445 | 163.0473
32.6599 | 4.8419 | 162.988
33.0681 | 4.8389 | 162.8397
33.4764 | 4.843 | 162.988
33.8846 | 4.8419 | 163.0473
34.2929 | 4.843 | 162.899
34.7011 | 4.843 | 162.988
35.1094 | 4.8419 | 162.8397
35.5176 | 4.8404 | 162.899
35.9258 | 4.8419 | 162.899
36.3341 | 4.8409 | 162.988
36.7423 | 4.8414 | 163.0473
37.1506 | 4.8414 | 163.0473
37.5588 | 4.8399 | 162.988
37.9671 | 4.8404 | 163.0473
38.3753 | 4.8419 | 162.988
38.7836 | 4.8414 | 163.0473
39.1918 | 4.8394 | 162.899
39.6001 | 4.8404 | 162.988
40.0083 | 4.8424 | 162.8397
40.4166 | 4.8404 | 163.0473
40.8248 | 4.8399 | 162.988
41.2331 | 4.8404 | 162.899
41.6413 | 4.8419 | 162.899
42.0496 | 4.8419 | 162.988
42.4578 | 4.844 | 162.988
42.8661 | 4.8414 | 162.988
43.2743 | 4.8419 | 162.988
43.407 | 4.8419 | 162.988

## SHEARING
SHEARING STAGE
Shear strain | Shear stress | Shear induced -Dsv | Vertical stress | Change in vertical strain | Shear stress / Consolidation stress | Vertical stress / Consolidation stress | Shear modulus / Consolidation Stress
[%] | [kPa] | [kPa] | [kPa] | [%] | [-] | [-] | [-]
0 | 0.0927 | 0 | 162.988 | 0 | 0.0006 | 1 | --
0.0496 | 14.3533 | 2.2534 | 160.7345 | -0.0005 | 0.0881 | 0.9862 | 176.5263
0.0991 | 24.8484 | 1.0378 | 161.9502 | 0 | 0.1525 | 0.9936 | 153.22
0.1519 | 33.4458 | -1.0674 | 164.0554 | 0 | 0.2052 | 1.0065 | 134.7539
0.1998 | 40.3829 | -5.7818 | 168.7698 | -0.0005 | 0.2478 | 1.0355 | 123.6966
0.2494 | 46.0153 | -6.9975 | 169.9854 | 0 | 0.2823 | 1.0429 | 112.97
0.3006 | 51.5291 | -11.3561 | 174.344 | -0.0005 | 0.3162 | 1.0697 | 105.001
0.3501 | 55.9459 | -16.3966 | 179.3846 | 0 | 0.3433 | 1.1006 | 97.8762
0.396 | 59.4139 | -18.1164 | 181.1043 | 0 | 0.3645 | 1.1112 | 91.911
0.4524 | 63.1782 | -19.6582 | 182.6461 | 0 | 0.3876 | 1.1206 | 85.5539
0.4999 | 65.5491 | -19.8657 | 182.8537 | 0 | 0.4022 | 1.1219 | 80.3418
0.5463 | 67.8312 | -21.1703 | 184.1583 | 0 | 0.4162 | 1.1299 | 76.0805
0.599 | 70.3206 | -23.068 | 186.0559 | 0 | 0.4314 | 1.1415 | 71.9331
0.6517 | 72.1577 | -24.9063 | 187.8942 | -0.0005 | 0.4427 | 1.1528 | 67.8428
0.7029 | 74.0838 | -24.165 | 187.153 | 0 | 0.4545 | 1.1483 | 64.5873
0.7524 | 75.8914 | -26.4185 | 189.4064 | 0 | 0.4656 | 1.1621 | 61.8067
0.802 | 77.2838 | -27.4266 | 190.4145 | 0 | 0.4742 | 1.1683 | 59.0522
0.8516 | 79.0617 | -29.9469 | 192.9348 | 0 | 0.4851 | 1.1837 | 56.896
0.9006 | 80.6321 | -31.5183 | 194.5063 | -0.0011 | 0.4947 | 1.1934 | 54.8679
0.9486 | 82.0246 | -31.9927 | 194.9807 | 0 | 0.5033 | 1.1963 | 52.9931
0.9982 | 83.5357 | -32.734 | 195.7219 | -0.0005 | 0.5125 | 1.2008 | 51.2905
1.0509 | 84.928 | -38.1303 | 201.1183 | 0 | 0.5211 | 1.2339 | 49.5299
1.0989 | 86.7653 | -40.5617 | 203.5496 | 0 | 0.5323 | 1.2489 | 48.3929
1.1516 | 87.6536 | -37.6559 | 200.6439 | 0 | 0.5378 | 1.231 | 46.6504
1.2012 | 88.1566 | -37.3891 | 200.377 | 0 | 0.5409 | 1.2294 | 44.9823
1.2523 | 89.7269 | -39.1385 | 202.1264 | -0.0005 | 0.5505 | 1.2401 | 43.9145
1.2982 | 90.2596 | -39.346 | 202.334 | -0.0005 | 0.5538 | 1.2414 | 42.6144
1.3525 | 91.1776 | -40.028 | 203.0159 | -0.0005 | 0.5594 | 1.2456 | 41.3196
1.4021 | 92.2142 | -43.082 | 206.0699 | -0.0011 | 0.5658 | 1.2643 | 40.3126
1.45 | 92.7469 | -41.3326 | 204.3205 | 0 | 0.569 | 1.2536 | 39.2039
1.5012 | 93.5463 | -42.8151 | 205.8031 | -0.0005 | 0.5739 | 1.2627 | 38.195
1.5492 | 94.6423 | -43.8529 | 206.8408 | 0 | 0.5807 | 1.2691 | 37.446
1.6035 | 95.5306 | -46.7586 | 209.7466 | -0.0016 | 0.5861 | 1.2869 | 36.5176
1.6546 | 96.3301 | -45.2168 | 208.2047 | 0 | 0.591 | 1.2774 | 35.6852
1.7042 | 97.6632 | -50.2573 | 213.2453 | -0.0016 | 0.5992 | 1.3084 | 35.1273
1.7522 | 98.3145 | -52.3625 | 215.3505 | -0.0005 | 0.6032 | 1.3213 | 34.3934
1.8028 | 99.5291 | -53.1631 | 216.151 | -0.0005 | 0.6107 | 1.3262 | 33.841
1.8539 | 100.0913 | -50.8503 | 213.8383 | 0.0005 | 0.6141 | 1.312 | 33.0935
1.9003 | 100.624 | -53.7857 | 216.7737 | 0 | 0.6174 | 1.33 | 32.4574
1.9531 | 100.9787 | -49.012 | 212 | -0.0005 | 0.6195 | 1.3007 | 31.6926
2.0042 | 101.4816 | -51.5323 | 214.5203 | -0.0005 | 0.6226 | 1.3162 | 31.0377
2.0522 | 102.4294 | -50.4649 | 213.4528 | -0.0005 | 0.6284 | 1.3096 | 30.5954
2.1033 | 103.0509 | -50.0498 | 213.0377 | -0.0005 | 0.6323 | 1.3071 | 30.0327
2.1529 | 103.2871 | -50.9986 | 213.9866 | -0.0005 | 0.6337 | 1.3129 | 29.4086
2.2041 | 104.1458 | -50.6428 | 213.6308 | 0 | 0.639 | 1.3107 | 28.9652
2.2531 | 104.5006 | -52.6294 | 215.6173 | -0.0011 | 0.6412 | 1.3229 | 28.4314
2.3011 | 104.974 | -53.6375 | 216.6254 | 0 | 0.6441 | 1.3291 | 27.9647
2.3538 | 106.1292 | -55.4165 | 218.4045 | -0.0011 | 0.6511 | 1.34 | 27.6394
2.4034 | 106.4246 | -53.1038 | 216.0917 | 0 | 0.653 | 1.3258 | 27.1448
2.4561 | 108.0246 | -60.2495 | 223.2375 | 0 | 0.6628 | 1.3697 | 26.9617
2.5041 | 108.2608 | -55.0014 | 217.9894 | -0.0005 | 0.6642 | 1.3375 | 26.503
2.5537 | 108.7935 | -61.0797 | 224.0677 | 0 | 0.6675 | 1.3747 | 26.1165
2.6048 | 109.2964 | -54.8235 | 217.8115 | -0.0005 | 0.6706 | 1.3364 | 25.7222
2.6523 | 109.9477 | -58.2036 | 221.1916 | 0 | 0.6746 | 1.3571 | 25.4126
2.7018 | 109.8874 | -54.6159 | 217.6039 | -0.0005 | 0.6742 | 1.3351 | 24.9327
2.7545 | 110.6868 | -55.8316 | 218.8196 | 0 | 0.6791 | 1.3426 | 24.6335
2.8009 | 110.9231 | -56.9287 | 219.9166 | 0 | 0.6806 | 1.3493 | 24.2772
2.8537 | 111.1592 | -59.0931 | 222.0811 | 0 | 0.682 | 1.3626 | 23.8794
2.9048 | 111.8993 | -59.0931 | 222.0811 | -0.0005 | 0.6865 | 1.3626 | 23.6152
2.9544 | 112.3727 | -60.2495 | 223.2375 | -0.0005 | 0.6895 | 1.3697 | 23.3174
3.0055 | 113.2315 | -62.2361 | 225.224 | 0 | 0.6947 | 1.3818 | 23.0959
3.0514 | 114.1201 | -64.3413 | 227.3292 | -0.0005 | 0.7002 | 1.3948 | 22.9273
3.1047 | 114.623 | -64.7564 | 227.7443 | 0 | 0.7033 | 1.3973 | 22.6334
3.1505 | 115.1558 | -63.9261 | 226.9141 | -0.0005 | 0.7065 | 1.3922 | 22.4076
3.2049 | 115.9552 | -68.3737 | 231.3617 | 0 | 0.7114 | 1.4195 | 22.1809
3.2513 | 115.8949 | -64.6081 | 227.5961 | 0 | 0.7111 | 1.3964 | 21.853
3.3071 | 116.5461 | -66.4464 | 229.4344 | 0 | 0.7151 | 1.4077 | 21.6045
3.3551 | 116.9009 | -66.5947 | 229.5826 | 0 | 0.7172 | 1.4086 | 21.3604
3.4063 | 117.1667 | -58.8263 | 221.8142 | 0 | 0.7189 | 1.3609 | 21.0875
3.4574 | 117.64 | -64.4006 | 227.3885 | -0.0011 | 0.7218 | 1.3951 | 20.8596
3.5054 | 117.6391 | -62.5029 | 225.4909 | 0 | 0.7218 | 1.3835 | 20.5739
3.5597 | 118.4088 | -60.6053 | 223.5933 | -0.0011 | 0.7265 | 1.3718 | 20.3926
3.6061 | 118.6154 | -66.061 | 229.0489 | 0 | 0.7278 | 1.4053 | 20.1654
3.6552 | 118.6737 | -63.1849 | 226.1728 | -0.0005 | 0.7281 | 1.3877 | 19.9046
3.7047 | 119.6809 | -68.0772 | 231.0652 | -0.0005 | 0.7343 | 1.4177 | 19.8051
3.7511 | 119.7392 | -68.6406 | 231.6285 | 0 | 0.7347 | 1.4211 | 19.5697
3.8054 | 120.9538 | -70.4196 | 233.4075 | 0 | 0.7421 | 1.4321 | 19.4862
3.8566 | 121.5754 | -71.9614 | 234.9494 | -0.0005 | 0.7459 | 1.4415 | 19.3267
3.9061 | 121.9895 | -75.1043 | 238.0923 | 0 | 0.7485 | 1.4608 | 19.1465
3.9557 | 122.6111 | -73.7997 | 236.7877 | 0 | 0.7523 | 1.4528 | 19.003
4.0084 | 122.8473 | -71.8428 | 234.8307 | 0 | 0.7537 | 1.4408 | 18.7892
4.0527 | 122.6092 | -69.1743 | 232.1622 | 0 | 0.7523 | 1.4244 | 18.5478
4.107 | 123.6755 | -73.4143 | 236.4022 | -0.0005 | 0.7588 | 1.4504 | 18.4618
4.1534 | 123.556 | -69.9155 | 232.9035 | 0 | 0.7581 | 1.429 | 18.2379
4.2093 | 123.6142 | -71.7538 | 234.7418 | 0 | 0.7584 | 1.4402 | 18.0042
4.2573 | 124.2359 | -71.6352 | 234.6232 | 0 | 0.7622 | 1.4395 | 17.8909
4.3037 | 124.5907 | -72.0503 | 235.0383 | 0 | 0.7644 | 1.4421 | 17.7486
4.358 | 125.0937 | -71.9614 | 234.9494 | 0 | 0.7675 | 1.4415 | 17.5982
4.4092 | 125.152 | -70.4789 | 233.4668 | 0 | 0.7679 | 1.4324 | 17.4022
4.4587 | 125.4475 | -73.6811 | 236.6691 | 0 | 0.7697 | 1.4521 | 17.2494
4.5046 | 126.0989 | -71.4277 | 234.4156 | 0 | 0.7737 | 1.4382 | 17.1624
4.5573 | 126.8391 | -77.9508 | 240.9387 | 0 | 0.7782 | 1.4783 | 17.0635
4.6085 | 127.016 | -76.9427 | 239.9306 | -0.0005 | 0.7793 | 1.4721 | 16.8977
4.6581 | 127.9935 | -77.8322 | 240.8201 | 0 | 0.7853 | 1.4775 | 16.8466
4.7092 | 128.2297 | -79.7891 | 242.777 | -0.0005 | 0.7867 | 1.4895 | 16.6944
4.7588 | 128.4066 | -74.2148 | 237.2028 | 0 | 0.7878 | 1.4553 | 16.5434
4.8067 | 128.6429 | -75.7863 | 238.7742 | 0 | 0.7893 | 1.465 | 16.4084
4.8579 | 128.6419 | -77.3578 | 240.3457 | 0 | 0.7893 | 1.4746 | 16.2355
4.9075 | 129.0857 | -75.3712 | 238.3591 | 0 | 0.792 | 1.4624 | 16.127
4.9565 | 129.0847 | -73.5922 | 236.5801 | 0 | 0.792 | 1.4515 | 15.9673
5.0076 | 129.0838 | -76.6165 | 239.6045 | -0.0005 | 0.792 | 1.4701 | 15.8041
5.0588 | 129.7944 | -75.9938 | 238.9818 | 0 | 0.7963 | 1.4663 | 15.7305
5.1068 | 129.912 | -77.2095 | 240.1975 | 0 | 0.7971 | 1.4737 | 15.5969
5.1632 | 130.6522 | -78.7217 | 241.7096 | -0.0011 | 0.8016 | 1.483 | 15.5144
5.2107 | 130.9478 | -78.9292 | 241.9172 | 0 | 0.8034 | 1.4843 | 15.4079
5.2602 | 131.0062 | -80.4117 | 243.3997 | 0 | 0.8038 | 1.4934 | 15.2695
5.3098 | 131.7465 | -79.6705 | 242.6584 | -0.0005 | 0.8083 | 1.4888 | 15.2125
5.3593 | 132.3385 | -85.4523 | 248.4403 | -0.0005 | 0.812 | 1.5243 | 15.1396
5.4089 | 132.219 | -79.2554 | 242.2433 | -0.0005 | 0.8112 | 1.4863 | 14.9873
5.4601 | 132.811 | -81.5681 | 244.5561 | 0 | 0.8149 | 1.5005 | 14.9135
5.5128 | 132.7507 | -80.0856 | 243.0735 | 0 | 0.8145 | 1.4914 | 14.7641
5.5571 | 132.8092 | -77.8322 | 240.8201 | 0 | 0.8148 | 1.4775 | 14.6529
5.6114 | 133.2529 | -79.6705 | 242.6584 | -0.0011 | 0.8176 | 1.4888 | 14.5596
5.6594 | 133.252 | -82.3983 | 245.3863 | 0 | 0.8176 | 1.5055 | 14.436
5.7105 | 133.9626 | -83.614 | 246.6019 | 0 | 0.8219 | 1.513 | 14.3831
5.7617 | 133.9616 | -77.8322 | 240.8201 | 0 | 0.8219 | 1.4775 | 14.2553
5.8112 | 133.9014 | -77.3578 | 240.3457 | 0 | 0.8215 | 1.4746 | 14.1274
5.8571 | 134.8197 | -81.9832 | 244.9712 | -0.0011 | 0.8272 | 1.503 | 14.1129
5.9104 | 134.7001 | -78.3659 | 241.3538 | 0 | 0.8264 | 1.4808 | 13.9733
5.9594 | 134.8771 | -81.9239 | 244.9119 | -0.0011 | 0.8275 | 1.5026 | 13.8766
6.0058 | 135.9733 | -84.5035 | 247.4914 | 0.0005 | 0.8343 | 1.5185 | 13.8813
6.0617 | 136.3874 | -89.0696 | 252.0576 | -0.0011 | 0.8368 | 1.5465 | 13.7952
6.1097 | 136.6237 | -82.2501 | 245.238 | 0 | 0.8382 | 1.5046 | 13.7106
6.1608 | 136.5634 | -81.3013 | 244.2892 | 0 | 0.8379 | 1.4988 | 13.5908
6.2088 | 136.6218 | -84.8296 | 247.8176 | 0 | 0.8382 | 1.5205 | 13.4916
6.26 | 137.4214 | -87.2313 | 250.2193 | -0.0005 | 0.8431 | 1.5352 | 13.4597
6.3111 | 137.124 | -86.1343 | 249.1222 | 0 | 0.8413 | 1.5285 | 13.3217
6.3586 | 137.2417 | -82.3983 | 245.3863 | 0 | 0.842 | 1.5055 | 13.2336
6.4081 | 137.7152 | -82.9913 | 245.9793 | 0 | 0.8449 | 1.5092 | 13.1766
6.4608 | 137.7143 | -86.8755 | 249.8635 | 0 | 0.8449 | 1.533 | 13.069
6.5136 | 138.3953 | -85.1854 | 248.1734 | 0 | 0.8491 | 1.5226 | 13.0273
6.5631 | 138.3943 | -88.9214 | 251.9093 | 0 | 0.8491 | 1.5456 | 12.9289
6.6143 | 138.1859 | -83.3471 | 246.3351 | -0.0011 | 0.8478 | 1.5114 | 12.8095
6.6639 | 138.7483 | -86.3418 | 249.3298 | -0.0005 | 0.8513 | 1.5297 | 12.7661
6.7118 | 138.9847 | -87.172 | 250.16 | 0 | 0.8527 | 1.5348 | 12.6964
6.7598 | 139.0431 | -86.1343 | 249.1222 | 0 | 0.8531 | 1.5285 | 12.6116
6.8125 | 139.4572 | -85.8674 | 248.8554 | -0.0011 | 0.8556 | 1.5268 | 12.5513
6.86 | 139.4564 | -89.4847 | 252.4727 | 0 | 0.8556 | 1.549 | 12.4644
6.9112 | 139.3369 | -85.393 | 248.381 | 0 | 0.8549 | 1.5239 | 12.3615
6.9639 | 139.5731 | -85.6006 | 248.5885 | -0.0005 | 0.8563 | 1.5252 | 12.2887
7.0134 | 139.7798 | -86.8755 | 249.8635 | -0.0005 | 0.8576 | 1.533 | 12.2199
7.0614 | 140.2533 | -86.1343 | 249.1222 | -0.0016 | 0.8605 | 1.5285 | 12.1781
7.111 | 140.371 | -86.4901 | 249.478 | -0.0005 | 0.8612 | 1.5307 | 12.1033
7.159 | 140.0737 | -87.3499 | 250.3379 | 0 | 0.8594 | 1.5359 | 11.9967
7.2133 | 140.4878 | -83.6733 | 246.6612 | -0.0005 | 0.862 | 1.5134 | 11.9416
7.2613 | 140.6649 | -87.2906 | 250.2786 | -0.0011 | 0.863 | 1.5356 | 11.8777
7.314 | 140.5453 | -85.1854 | 248.1734 | -0.0016 | 0.8623 | 1.5226 | 11.782
7.3651 | 141.2857 | -86.8755 | 249.8635 | 0 | 0.8668 | 1.533 | 11.7619
7.4142 | 141.0476 | -86.4011 | 249.3891 | -0.0005 | 0.8654 | 1.5301 | 11.6644
7.4637 | 141.4619 | -85.393 | 248.381 | 0 | 0.8679 | 1.5239 | 11.621
7.5149 | 141.6389 | -87.765 | 250.753 | 0 | 0.869 | 1.5385 | 11.5563
7.5629 | 141.4601 | -87.9726 | 250.9605 | 0 | 0.8679 | 1.5397 | 11.4685
7.6156 | 141.9929 | -87.2313 | 250.2193 | 0 | 0.8712 | 1.5352 | 11.432
7.6636 | 141.8142 | -90.0185 | 253.0064 | -0.0016 | 0.8701 | 1.5523 | 11.3461
7.7132 | 141.3982 | -84.3552 | 247.3432 | -0.0005 | 0.8675 | 1.5176 | 11.2401
7.7643 | 142.4351 | -89.6923 | 252.6803 | 0 | 0.8739 | 1.5503 | 11.248
7.8154 | 141.9894 | -88.7138 | 251.7018 | 0 | 0.8712 | 1.5443 | 11.1394
7.8682 | 142.6705 | -86.4901 | 249.478 | 0 | 0.8753 | 1.5307 | 11.1179
7.9141 | 142.8476 | -89.1882 | 252.1762 | -0.0005 | 0.8764 | 1.5472 | 11.0672
7.9668 | 142.4909 | -86.1936 | 249.1815 | 0 | 0.8742 | 1.5288 | 10.9665
8.0148 | 142.9052 | -86.668 | 249.6559 | 0 | 0.8768 | 1.5317 | 10.9325
8.0659 | 142.7264 | -85.9267 | 248.9147 | -0.0011 | 0.8757 | 1.5272 | 10.8496
8.1107 | 142.4291 | -83.8215 | 246.8095 | 0 | 0.8739 | 1.5143 | 10.7671
8.165 | 143.0212 | -86.9645 | 249.9524 | 0 | 0.8775 | 1.5336 | 10.74
8.2146 | 142.9611 | -87.2313 | 250.2193 | 0 | 0.8771 | 1.5352 | 10.6707
8.2636 | 143.1381 | -90.1667 | 253.1547 | -0.0011 | 0.8782 | 1.5532 | 10.6206
8.3132 | 143.7007 | -87.7057 | 250.6937 | -0.0005 | 0.8817 | 1.5381 | 10.5987
8.3644 | 143.255 | -88.1801 | 251.1681 | 0 | 0.8789 | 1.541 | 10.5012
8.4155 | 143.4321 | -84.5628 | 247.5507 | 0 | 0.88 | 1.5188 | 10.4503
8.4651 | 143.2533 | -82.0425 | 245.0305 | 0 | 0.8789 | 1.5034 | 10.3762
8.5146 | 143.2525 | -84.5628 | 247.5507 | 0 | 0.8789 | 1.5188 | 10.3157
8.5658 | 143.5481 | -85.5116 | 248.4996 | -0.0016 | 0.8807 | 1.5246 | 10.2753
8.6169 | 143.3694 | -83.614 | 246.6019 | 0 | 0.8796 | 1.513 | 10.2016
8.6649 | 143.3686 | -85.4523 | 248.4403 | 0 | 0.8796 | 1.5243 | 10.145
8.7124 | 143.7533 | -84.7703 | 247.7583 | 0 | 0.882 | 1.5201 | 10.1169
8.7635 | 143.6338 | -83.9698 | 246.9577 | 0 | 0.8813 | 1.5152 | 10.0495
8.8162 | 143.7515 | -86.1936 | 249.1815 | -0.0005 | 0.882 | 1.5288 | 9.9975
8.8674 | 143.9879 | -87.6464 | 250.6344 | -0.0005 | 0.8834 | 1.5377 | 9.9562
8.9154 | 143.7499 | -85.8674 | 248.8554 | -0.0005 | 0.882 | 1.5268 | 9.8863
8.9665 | 144.0456 | -84.3552 | 247.3432 | 0 | 0.8838 | 1.5176 | 9.8501
9.0161 | 144.2226 | -84.9779 | 247.9659 | -0.0011 | 0.8849 | 1.5214 | 9.808
9.0656 | 143.9253 | -86.8755 | 249.8635 | -0.0005 | 0.883 | 1.533 | 9.7343
9.1184 | 144.7547 | -88.8621 | 251.85 | 0 | 0.8881 | 1.5452 | 9.7338
9.1664 | 144.1016 | -85.8081 | 248.7961 | 0 | 0.8841 | 1.5265 | 9.6391
9.2154 | 144.4566 | -83.4064 | 246.3944 | 0 | 0.8863 | 1.5117 | 9.6115
9.2681 | 144.6336 | -86.2825 | 249.2705 | 0 | 0.8874 | 1.5294 | 9.5685
9.3145 | 144.1585 | -83.614 | 246.6019 | -0.0005 | 0.8845 | 1.513 | 9.4895
9.3657 | 144.5135 | -82.8727 | 245.8607 | 0 | 0.8867 | 1.5085 | 9.461
9.4168 | 144.5719 | -79.9373 | 242.9253 | 0 | 0.887 | 1.4904 | 9.4134
9.4664 | 144.4525 | -83.4064 | 246.3944 | 0 | 0.8863 | 1.5117 | 9.3564
9.516 | 144.6297 | -82.2501 | 245.238 | -0.0011 | 0.8874 | 1.5046 | 9.319
9.5671 | 144.5102 | -83.9698 | 246.9577 | 0 | 0.8866 | 1.5152 | 9.2616
9.6167 | 144.8059 | -86.075 | 249.0629 | 0 | 0.8884 | 1.5281 | 9.2327
9.6657 | 144.568 | -83.6733 | 246.6612 | -0.0005 | 0.887 | 1.5134 | 9.1707
9.7184 | 144.8043 | -85.3337 | 248.3217 | -0.0005 | 0.8884 | 1.5236 | 9.1359
9.7696 | 145.2483 | -84.9186 | 247.9066 | -0.0005 | 0.8912 | 1.521 | 9.116
9.8176 | 144.951 | -85.2447 | 248.2327 | 0 | 0.8893 | 1.523 | 9.0528
9.8671 | 144.9502 | -86.1343 | 249.1222 | 0 | 0.8893 | 1.5285 | 9.0073
9.9199 | 144.8901 | -83.4064 | 246.3944 | 0 | 0.889 | 1.5117 | 8.9557
9.9678 | 144.9486 | -85.5116 | 248.4996 | 0 | 0.8893 | 1.5246 | 8.9162
10.0158 | 145.0072 | -84.7703 | 247.7583 | 0 | 0.8897 | 1.5201 | 8.8771
10.0664 | 145.0064 | -81.9832 | 244.9712 | -0.0005 | 0.8897 | 1.503 | 8.8324
10.1176 | 144.5015 | -79.1368 | 242.1247 | 0.0005 | 0.8866 | 1.4855 | 8.7571
10.1687 | 145.1827 | -80.3524 | 243.3404 | -0.0005 | 0.8908 | 1.493 | 8.7542
10.2183 | 145.0633 | -84.9186 | 247.9066 | 0 | 0.89 | 1.521 | 8.7045
10.2694 | 144.8846 | -81.242 | 244.2299 | 0.0005 | 0.8889 | 1.4985 | 8.6505
10.319 | 145.1804 | -83.9698 | 246.9577 | 0 | 0.8907 | 1.5152 | 8.6266
10.3654 | 144.9425 | -81.5088 | 244.4968 | 0.0005 | 0.8893 | 1.5001 | 8.5739
10.4181 | 144.9417 | -82.3983 | 245.3863 | -0.0005 | 0.8893 | 1.5055 | 8.5304
10.4709 | 145.4153 | -84.6517 | 247.6397 | -0.0005 | 0.8922 | 1.5194 | 8.5152
10.5167 | 144.8808 | -75.1043 | 238.0923 | -0.0005 | 0.8889 | 1.4608 | 8.4469
10.57 | 145.6509 | -82.0425 | 245.0305 | 0 | 0.8936 | 1.5034 | 8.449
10.619 | 145.1758 | -80.6786 | 243.6666 | 0 | 0.8907 | 1.495 | 8.3826
10.6654 | 144.7896 | -80.6193 | 243.6073 | 0 | 0.8883 | 1.4946 | 8.3239
10.7213 | 145.2928 | -79.9373 | 242.9253 | 0 | 0.8914 | 1.4904 | 8.3093
10.7709 | 145.1142 | -81.5681 | 244.5561 | -0.0005 | 0.8903 | 1.5005 | 8.2609
10.8173 | 144.6687 | -78.8403 | 241.8282 | 0 | 0.8876 | 1.4837 | 8.2002
10.8716 | 145.1127 | -79.2554 | 242.2433 | 0 | 0.8903 | 1.4863 | 8.1842
10.918 | 144.9341 | -81.6274 | 244.6154 | 0 | 0.8892 | 1.5008 | 8.1394
10.9692 | 144.9333 | -81.0937 | 244.0817 | 0 | 0.8892 | 1.4975 | 8.1014
11.0182 | 145.1698 | -76.6165 | 239.6045 | -0.0011 | 0.8907 | 1.4701 | 8.0785
11.0693 | 144.6057 | -78.1583 | 241.1463 | -0.0005 | 0.8872 | 1.4795 | 8.0099
11.1173 | 145.2869 | -79.9373 | 242.9253 | 0 | 0.8914 | 1.4904 | 8.013
11.1685 | 144.6042 | -74.6299 | 237.6179 | -0.0011 | 0.8872 | 1.4579 | 7.9388
11.2165 | 144.8703 | -83.8215 | 246.8095 | 0 | 0.8888 | 1.5143 | 7.9194
11.2723 | 144.9881 | -80.2931 | 243.2811 | -0.0005 | 0.8896 | 1.4926 | 7.8865
11.3203 | 144.9281 | -81.3606 | 244.3485 | -0.0005 | 0.8892 | 1.4992 | 7.8498
11.3699 | 144.9274 | -80.8861 | 243.8741 | 0 | 0.8892 | 1.4963 | 7.8156
11.421 | 145.0452 | -79.1368 | 242.1247 | 0 | 0.8899 | 1.4855 | 7.7869
11.4722 | 144.7776 | -77.8322 | 240.8201 | -0.0011 | 0.8883 | 1.4775 | 7.7379
11.5265 | 145.2809 | -80.2042 | 243.1921 | 0 | 0.8914 | 1.4921 | 7.7282
11.5692 | 145.3989 | -82.1908 | 245.1787 | -0.0005 | 0.8921 | 1.5043 | 7.7059
11.6188 | 145.2203 | -81.4495 | 244.4375 | -0.0005 | 0.891 | 1.4997 | 7.6636
11.6699 | 145.5753 | -79.9966 | 242.9846 | 0 | 0.8932 | 1.4908 | 7.6487
11.7211 | 145.5746 | -83.3471 | 246.3351 | -0.0011 | 0.8932 | 1.5114 | 7.6153
11.769 | 145.0402 | -79.1368 | 242.1247 | 0 | 0.8899 | 1.4855 | 7.5564
11.8234 | 145.3359 | -78.3066 | 241.2945 | 0 | 0.8917 | 1.4804 | 7.537
11.8729 | 144.9794 | -76.8834 | 239.8713 | -0.0005 | 0.8895 | 1.4717 | 7.4871
11.9188 | 145.3346 | -75.1043 | 238.0923 | -0.0011 | 0.8917 | 1.4608 | 7.4766
11.9721 | 145.0966 | -76.2607 | 239.2487 | 0 | 0.8902 | 1.4679 | 7.4311
12.0211 | 144.7105 | -78.5734 | 241.5614 | -0.0005 | 0.8879 | 1.4821 | 7.3811
12.0738 | 145.1545 | -78.6327 | 241.6207 | 0.0005 | 0.8906 | 1.4824 | 7.3714
12.1218 | 144.8573 | -74.2741 | 237.2621 | -0.0005 | 0.8888 | 1.4557 | 7.3272
12.1714 | 143.2555 | -76.2607 | 239.2487 | 0 | 0.8789 | 1.4679 | 7.2166
12.2194 | 143.6403 | -74.3631 | 237.351 | -0.0011 | 0.8813 | 1.4562 | 7.2076
12.2689 | 143.432 | -76.6165 | 239.6045 | 0 | 0.88 | 1.4701 | 7.1681
12.3232 | 143.6388 | -75.5194 | 238.5074 | 0 | 0.8813 | 1.4633 | 7.1468
12.3691 | 144.1719 | -75.7863 | 238.7742 | 0 | 0.8846 | 1.465 | 7.1467
12.4218 | 143.6374 | -77.7729 | 240.7608 | 0.0005 | 0.8813 | 1.4772 | 7.09
12.4751 | 143.9925 | -75.5787 | 238.5667 | -0.0005 | 0.8835 | 1.4637 | 7.0772
12.5225 | 143.8733 | -74.5706 | 237.5586 | 0 | 0.8827 | 1.4575 | 7.0445
12.5705 | 143.4278 | -76.6165 | 239.6045 | -0.0011 | 0.88 | 1.4701 | 6.9959
12.6248 | 143.9312 | -72.9992 | 235.9871 | 0 | 0.8831 | 1.4479 | 6.9903
12.6728 | 143.6933 | -74.3631 | 237.351 | -0.0011 | 0.8816 | 1.4562 | 6.9523
12.724 | 143.6333 | -73.7404 | 236.7284 | 0 | 0.8813 | 1.4524 | 6.9214
12.7704 | 144.0478 | -74.2741 | 237.2621 | -0.0016 | 0.8838 | 1.4557 | 6.9162
12.8194 | 143.7506 | -74.7782 | 237.7661 | 0 | 0.882 | 1.4588 | 6.8755
12.8742 | 143.9278 | -73.3253 | 236.3133 | 0 | 0.8831 | 1.4499 | 6.8547
12.9254 | 143.7492 | -75.1043 | 238.0923 | 0 | 0.882 | 1.4608 | 6.8191
12.9728 | 143.4817 | -70.3306 | 233.3186 | 0 | 0.8803 | 1.4315 | 6.7815
13.024 | 143.7478 | -75.8456 | 238.8335 | -0.0005 | 0.882 | 1.4653 | 6.7674
13.072 | 143.7472 | -74.6299 | 237.6179 | 0 | 0.8819 | 1.4579 | 6.7425
13.1231 | 143.3611 | -66.8615 | 229.8495 | -0.0011 | 0.8796 | 1.4102 | 6.6982
13.1711 | 144.0424 | -73.948 | 236.9359 | -0.0011 | 0.8838 | 1.4537 | 6.7055
13.2254 | 144.1603 | -77.4764 | 240.4643 | 0 | 0.8845 | 1.4754 | 6.6835
13.2781 | 144.7526 | -77.5653 | 240.5533 | 0 | 0.8881 | 1.4759 | 6.6843
13.3261 | 144.6333 | -74.3631 | 237.351 | -0.0011 | 0.8874 | 1.4562 | 6.6547
13.372 | 144.099 | -73.948 | 236.9359 | 0 | 0.8841 | 1.4537 | 6.6074
13.4216 | 144.3356 | -72.9992 | 235.9871 | -0.0005 | 0.8856 | 1.4479 | 6.5938
13.478 | 144.3348 | -74.2148 | 237.2028 | -0.0005 | 0.8856 | 1.4553 | 6.5662
13.5254 | 143.9784 | -74.4224 | 237.4103 | 0 | 0.8834 | 1.4566 | 6.527
13.575 | 144.215 | -74.5706 | 237.5586 | -0.0016 | 0.8848 | 1.4575 | 6.5138
13.623 | 144.0958 | -72.7323 | 235.7203 | 0 | 0.8841 | 1.4462 | 6.4855
13.6757 | 143.7986 | -71.0719 | 234.0598 | 0 | 0.8823 | 1.4361 | 6.4472
13.7269 | 144.0944 | -75.1636 | 238.1516 | 0 | 0.8841 | 1.4612 | 6.4364
13.7727 | 143.9752 | -74.3631 | 237.351 | 0 | 0.8833 | 1.4562 | 6.4096
13.826 | 144.271 | -73.948 | 236.9359 | 0 | 0.8852 | 1.4537 | 6.3981
13.8735 | 144.0925 | -73.4736 | 236.4615 | -0.0011 | 0.8841 | 1.4508 | 6.3683
13.9246 | 143.914 | -71.7538 | 234.7418 | 0 | 0.883 | 1.4402 | 6.337
13.9773 | 143.9726 | -73.6811 | 236.6691 | 0 | 0.8833 | 1.4521 | 6.3157
14.0269 | 143.8534 | -73.5922 | 236.5801 | -0.0005 | 0.8826 | 1.4515 | 6.2882
14.0765 | 143.6156 | -73.6811 | 236.6691 | 0 | 0.8811 | 1.4521 | 6.2556
14.1276 | 144.03 | -72.8509 | 235.8389 | -0.0005 | 0.8837 | 1.447 | 6.251
14.174 | 143.6143 | -71.9614 | 234.9494 | 0 | 0.8811 | 1.4415 | 6.2125
14.2299 | 143.9694 | -71.4277 | 234.4156 | -0.0005 | 0.8833 | 1.4382 | 6.2035
14.2726 | 143.7317 | -68.6406 | 231.6285 | -0.0005 | 0.8819 | 1.4211 | 6.1747
14.3253 | 143.731 | -72.1689 | 235.1569 | 0 | 0.8819 | 1.4428 | 6.1519
14.3781 | 143.9676 | -73.5922 | 236.5801 | -0.0011 | 0.8833 | 1.4515 | 6.1394
14.426 | 143.7298 | -71.8428 | 234.8307 | 0 | 0.8818 | 1.4408 | 6.1089
14.4788 | 143.2844 | -67.9586 | 230.9466 | 0 | 0.8791 | 1.417 | 6.0678
14.5268 | 143.61 | -67.5435 | 230.5314 | 0.0005 | 0.8811 | 1.4144 | 6.0615
14.5779 | 143.3425 | -68.9667 | 231.9547 | 0 | 0.8795 | 1.4231 | 6.029
14.6306 | 143.7866 | -66.1796 | 229.1675 | 0 | 0.8822 | 1.406 | 6.0259
14.6733 | 143.6082 | -71.1608 | 234.1488 | -0.0005 | 0.8811 | 1.4366 | 6.0009
14.7245 | 143.2814 | -67.2173 | 230.2053 | -0.0011 | 0.8791 | 1.4124 | 5.9664
14.7809 | 143.8441 | -73.0585 | 236.0464 | 0 | 0.8825 | 1.4482 | 5.967
14.8268 | 143.6063 | -68.433 | 231.421 | 0 | 0.8811 | 1.4199 | 5.9387
14.8748 | 143.2796 | -69.1743 | 232.1622 | -0.0011 | 0.8791 | 1.4244 | 5.9061
14.9275 | 143.783 | -71.2794 | 234.2674 | -0.0005 | 0.8822 | 1.4373 | 5.9059
14.9771 | 143.397 | -69.2336 | 232.2215 | -0.0005 | 0.8798 | 1.4248 | 5.8705
15.0282 | 143.2184 | -70.4789 | 233.4668 | 0 | 0.8787 | 1.4324 | 5.8433
15.0794 | 143.8998 | -70.1231 | 233.111 | 0 | 0.8829 | 1.4302 | 5.8512
15.1236 | 142.8022 | -70.4789 | 233.4668 | 0 | 0.8762 | 1.4324 | 5.7895
15.1785 | 143.6614 | -70.5382 | 233.5261 | 0 | 0.8814 | 1.4328 | 5.8033
15.2259 | 143.8981 | -71.1608 | 234.1488 | 0 | 0.8829 | 1.4366 | 5.7948
15.2771 | 143.2748 | -69.2336 | 232.2215 | 0 | 0.8791 | 1.4248 | 5.7503
15.3282 | 143.5411 | -71.5759 | 234.5639 | 0 | 0.8807 | 1.4391 | 5.7418
15.3794 | 143.3329 | -70.2713 | 233.2593 | 0 | 0.8794 | 1.4311 | 5.7144
15.4289 | 142.9765 | -70.212 | 233.2 | 0 | 0.8772 | 1.4308 | 5.6819
15.4801 | 143.4504 | -70.4196 | 233.4075 | -0.0005 | 0.8801 | 1.4321 | 5.6819
15.5281 | 143.2126 | -71.3684 | 234.3563 | -0.0005 | 0.8787 | 1.4379 | 5.6549
15.5792 | 143.212 | -61.821 | 224.8089 | 0.0005 | 0.8787 | 1.3793 | 5.6363
15.6251 | 143.4487 | -69.8562 | 232.8442 | 0 | 0.8801 | 1.4286 | 5.6291
15.6762 | 142.9737 | -63.4517 | 226.4397 | 0 | 0.8772 | 1.3893 | 5.5921
15.7311 | 143.3289 | -70.212 | 233.2 | -0.0005 | 0.8794 | 1.4308 | 5.5865
15.7754 | 143.3877 | -71.6352 | 234.6232 | 0 | 0.8797 | 1.4395 | 5.5731
15.8281 | 143.6539 | -72.1689 | 235.1569 | 0 | 0.8814 | 1.4428 | 5.5648
15.8824 | 143.8905 | -74.4224 | 237.4103 | 0 | 0.8828 | 1.4566 | 5.555
15.9288 | 143.5342 | -71.4277 | 234.4156 | 0 | 0.8806 | 1.4382 | 5.525
15.98 | 143.7115 | -67.4842 | 230.4721 | 0 | 0.8817 | 1.414 | 5.5142
16.0311 | 143.5923 | -67.6917 | 230.6797 | 0 | 0.881 | 1.4153 | 5.492
16.0791 | 143.1471 | -70.0638 | 233.0517 | 0 | 0.8783 | 1.4299 | 5.4586
16.1318 | 143.2651 | -68.8481 | 231.8361 | -0.0005 | 0.879 | 1.4224 | 5.4453
16.1814 | 143.2645 | -69.1743 | 232.1622 | 0 | 0.879 | 1.4244 | 5.4286
16.2288 | 142.7303 | -64.8157 | 227.8036 | 0 | 0.8757 | 1.3977 | 5.3925
16.2816 | 143.3227 | -68.5516 | 231.5396 | -0.0005 | 0.8793 | 1.4206 | 5.3974
16.3264 | 143.0257 | -67.5435 | 230.5314 | -0.0005 | 0.8775 | 1.4144 | 5.3714
16.3807 | 142.9065 | -68.5516 | 231.5396 | 0 | 0.8768 | 1.4206 | 5.3491
16.4287 | 143.0246 | -65.7645 | 228.7524 | -0.0011 | 0.8775 | 1.4035 | 5.3379
16.4814 | 142.6089 | -64.5488 | 227.5368 | -0.0016 | 0.875 | 1.396 | 5.3054
16.5294 | 142.9049 | -64.875 | 227.8629 | -0.0005 | 0.8768 | 1.398 | 5.3009
16.5805 | 142.9044 | -68.1661 | 231.1541 | -0.0005 | 0.8768 | 1.4182 | 5.2846
16.6296 | 142.4888 | -69.3818 | 232.3698 | 0.0005 | 0.8742 | 1.4257 | 5.2537
16.6791 | 143.437 | -69.2336 | 232.2215 | -0.0011 | 0.88 | 1.4248 | 5.2729
16.7287 | 143.1993 | -72.9102 | 235.8982 | -0.0005 | 0.8786 | 1.4473 | 5.2486
16.7814 | 143.5249 | -70.5382 | 233.5261 | -0.0005 | 0.8806 | 1.4328 | 5.244
16.8326 | 143.4354 | -69.3225 | 232.3105 | -0.0005 | 0.88 | 1.4253 | 5.2248
16.8822 | 142.8419 | -66.654 | 229.6419 | 0 | 0.8764 | 1.409 | 5.1879
16.9301 | 143.2565 | -66.1203 | 229.1082 | -0.0005 | 0.8789 | 1.4057 | 5.1882
16.9829 | 142.7815 | -66.5947 | 229.5826 | -0.0011 | 0.876 | 1.4086 | 5.1549
17.0324 | 142.781 | -66.1203 | 229.1082 | 0 | 0.876 | 1.4057 | 5.1399
17.0799 | 142.8991 | -67.8993 | 230.8873 | -0.0005 | 0.8767 | 1.4166 | 5.1299
17.131 | 142.78 | -68.5516 | 231.5396 | 0 | 0.876 | 1.4206 | 5.1103
17.1806 | 142.6016 | -69.3818 | 232.3698 | 0 | 0.8749 | 1.4257 | 5.0892
17.2286 | 141.8598 | -66.5947 | 229.5826 | -0.0005 | 0.8704 | 1.4086 | 5.0486
17.2781 | 141.9779 | -67.0098 | 229.9977 | 0 | 0.8711 | 1.4111 | 5.0383
17.3325 | 142.7779 | -70.894 | 233.8819 | 0 | 0.876 | 1.435 | 5.0508
17.382 | 142.7774 | -69.0557 | 232.0436 | -0.0005 | 0.876 | 1.4237 | 5.0364
17.43 | 142.9548 | -73.266 | 236.254 | 0 | 0.8771 | 1.4495 | 5.0288
17.4843 | 143.0136 | -67.8103 | 230.7983 | 0 | 0.8774 | 1.416 | 5.0152
17.5318 | 142.8352 | -67.6028 | 230.5907 | 0 | 0.8764 | 1.4148 | 4.9954
17.5798 | 142.0935 | -64.0151 | 227.0031 | 0 | 0.8718 | 1.3928 | 4.9559
17.6293 | 142.4191 | -67.8993 | 230.8873 | 0 | 0.8738 | 1.4166 | 4.9533
17.682 | 142.2407 | -66.8615 | 229.8495 | 0 | 0.8727 | 1.4102 | 4.9323
17.7332 | 141.9733 | -66.3871 | 229.3751 | -0.0005 | 0.8711 | 1.4073 | 4.9089
17.7828 | 142.1804 | -68.2847 | 231.2727 | -0.0005 | 0.8723 | 1.419 | 4.9023
17.8292 | 141.9131 | -68.1661 | 231.1541 | -0.0011 | 0.8707 | 1.4182 | 4.8804
17.8819 | 142.1794 | -68.0772 | 231.0652 | 0 | 0.8723 | 1.4177 | 4.8751
17.9346 | 142.3568 | -65.972 | 228.96 | -0.0005 | 0.8734 | 1.4048 | 4.8668
17.9821 | 141.9116 | -66.061 | 229.0489 | -0.0005 | 0.8707 | 1.4053 | 4.8388
18.0332 | 142.2373 | -68.0772 | 231.0652 | 0 | 0.8727 | 1.4177 | 4.8362
18.0828 | 142.0292 | -67.5435 | 230.5314 | -0.0005 | 0.8714 | 1.4144 | 4.8159
18.1323 | 142.0881 | -72.0503 | 235.0383 | -0.0005 | 0.8718 | 1.4421 | 4.8047
18.1835 | 142.5916 | -68.2847 | 231.2727 | -0.0016 | 0.8749 | 1.419 | 4.8082
18.2346 | 142.5318 | -70.3306 | 233.3186 | -0.0005 | 0.8745 | 1.4315 | 4.7927
18.2842 | 142.7686 | -67.5435 | 230.5314 | 0 | 0.8759 | 1.4144 | 4.7876
18.3338 | 142.5902 | -69.5894 | 232.5773 | -0.0005 | 0.8749 | 1.427 | 4.7687
18.3833 | 141.9078 | -65.0232 | 228.0112 | -0.0005 | 0.8707 | 1.3989 | 4.7331
18.4361 | 142.2927 | -68.9667 | 231.9547 | 0 | 0.873 | 1.4231 | 4.7323
18.4856 | 141.9068 | -66.3278 | 229.3158 | -0.0005 | 0.8707 | 1.4069 | 4.7068
18.5331 | 141.5506 | -65.972 | 228.96 | -0.0016 | 0.8685 | 1.4048 | 4.683
18.5827 | 142.0838 | -68.6406 | 231.6285 | 0 | 0.8717 | 1.4211 | 4.6881
18.6338 | 141.4904 | -66.5354 | 229.5233 | -0.0011 | 0.8681 | 1.4082 | 4.6557
18.6849 | 142.2311 | -67.0691 | 230.057 | 0 | 0.8726 | 1.4115 | 4.6673
18.7345 | 141.9045 | -66.9208 | 229.9088 | 0 | 0.8706 | 1.4106 | 4.6442
18.7872 | 141.3704 | -67.5435 | 230.5314 | 0 | 0.8674 | 1.4144 | 4.6138
18.8352 | 141.6071 | -66.654 | 229.6419 | -0.0005 | 0.8688 | 1.409 | 4.6097
18.8864 | 141.666 | -65.2308 | 228.2187 | 0 | 0.8692 | 1.4002 | 4.5991
18.9359 | 141.4283 | -65.972 | 228.96 | -0.0011 | 0.8677 | 1.4048 | 4.5794
18.985 | 141.9616 | -68.6999 | 231.6878 | 0 | 0.871 | 1.4215 | 4.5848
19.0361 | 141.9018 | -70.9533 | 233.9412 | 0 | 0.8706 | 1.4353 | 4.5706
19.0841 | 141.8421 | -69.6487 | 232.6366 | -0.0005 | 0.8703 | 1.4273 | 4.5572
19.1352 | 142.2864 | -68.6999 | 231.6878 | 0 | 0.873 | 1.4215 | 4.5592
19.1848 | 141.7226 | -64.7564 | 227.7443 | -0.0005 | 0.8695 | 1.3973 | 4.5294
19.236 | 141.9594 | -66.9208 | 229.9088 | 0 | 0.871 | 1.4106 | 4.5249
19.2839 | 141.6624 | -65.0232 | 228.0112 | 0 | 0.8692 | 1.3989 | 4.5042
19.3367 | 141.2469 | -67.5435 | 230.5314 | -0.0011 | 0.8666 | 1.4144 | 4.4787
19.3862 | 141.6023 | -65.7052 | 228.6931 | 0 | 0.8688 | 1.4031 | 4.4785
19.4353 | 141.3053 | -65.8534 | 228.8414 | -0.0005 | 0.867 | 1.404 | 4.4579
19.4848 | 141.0677 | -64.5488 | 227.5368 | 0 | 0.8655 | 1.396 | 4.439
19.536 | 141.5417 | -68.2254 | 231.2134 | 0 | 0.8684 | 1.4186 | 4.4423
19.5856 | 141.0075 | -66.5947 | 229.5826 | 0 | 0.8651 | 1.4086 | 4.4143
19.6383 | 141.2443 | -64.4895 | 227.4775 | 0 | 0.8666 | 1.3957 | 4.4099
19.6894 | 140.3247 | -60.5164 | 223.5043 | 0 | 0.861 | 1.3713 | 4.3698
19.7358 | 140.2057 | -66.5947 | 229.5826 | -0.0005 | 0.8602 | 1.4086 | 4.3558
19.787 | 140.6204 | -62.918 | 225.906 | 0 | 0.8628 | 1.386 | 4.3574
19.8365 | 140.3235 | -66.4464 | 229.4344 | 0 | 0.8609 | 1.4077 | 4.3373
19.8872 | 140.5603 | -68.3737 | 231.3617 | -0.0011 | 0.8624 | 1.4195 | 4.3336
19.9367 | 141.0639 | -69.7376 | 232.7256 | 0 | 0.8655 | 1.4279 | 4.3383
19.9863 | 141.1228 | -69.1743 | 232.1622 | -0.0005 | 0.8658 | 1.4244 | 4.3294
20.039 | 141.5375 | -64.8157 | 227.8036 | 0 | 0.8684 | 1.3977 | 4.3307
20.087 | 140.8848 | -64.9639 | 227.9519 | -0.0005 | 0.8644 | 1.3986 | 4.3004
20.135 | 140.2617 | -59.36 | 222.348 | -0.0005 | 0.8606 | 1.3642 | 4.2712
20.1877 | 140.3799 | -65.4976 | 228.4856 | -0.0005 | 0.8613 | 1.4019 | 4.2636
20.2373 | 140.083 | -56.6618 | 219.6498 | 0 | 0.8595 | 1.3476 | 4.2441
20.2884 | 139.9047 | -62.4436 | 225.4316 | 0 | 0.8584 | 1.3831 | 4.2281
20.3396 | 140.2601 | -62.9773 | 225.9653 | 0 | 0.8606 | 1.3864 | 4.2281
20.387 | 139.6074 | -63.3924 | 226.3804 | 0 | 0.8566 | 1.3889 | 4.1987
20.4366 | 139.3995 | -61.1983 | 224.1863 | 0 | 0.8553 | 1.3755 | 4.1822
20.4862 | 139.6659 | -61.7024 | 224.6903 | -0.0005 | 0.8569 | 1.3786 | 4.1801
20.5357 | 139.7842 | -66.1203 | 229.1082 | 0 | 0.8576 | 1.4057 | 4.1735
20.59 | 140.4953 | -68.2254 | 231.2134 | -0.0005 | 0.862 | 1.4186 | 4.1837
20.6364 | 140.5543 | -68.9074 | 231.8954 | -0.0005 | 0.8624 | 1.4228 | 4.1761
20.6876 | 140.0202 | -66.5947 | 229.5826 | 0.0005 | 0.8591 | 1.4086 | 4.1499
20.7387 | 139.8419 | -64.4895 | 227.4775 | 0 | 0.858 | 1.3957 | 4.1344
20.7846 | 139.3968 | -62.9773 | 225.9653 | -0.0016 | 0.8553 | 1.3864 | 4.1121
20.8373 | 139.2778 | -63.6 | 226.588 | -0.0005 | 0.8545 | 1.3902 | 4.0982
20.8885 | 139.7815 | -66.2389 | 229.2268 | 0 | 0.8576 | 1.4064 | 4.103
20.938 | 139.0991 | -64.4006 | 227.3885 | 0 | 0.8534 | 1.3951 | 4.0733
20.9876 | 139.336 | -63.0366 | 226.0246 | -0.0011 | 0.8549 | 1.3868 | 4.0706
21.0388 | 139.0391 | -59.9234 | 222.9113 | -0.0005 | 0.8531 | 1.3677 | 4.052
21.0867 | 138.6829 | -60.6053 | 223.5933 | 0 | 0.8509 | 1.3718 | 4.0324
21.1358 | 139.3349 | -62.4436 | 225.4316 | -0.0005 | 0.8549 | 1.3831 | 4.042
21.1869 | 138.6822 | -61.3466 | 224.3345 | -0.0011 | 0.8509 | 1.3764 | 4.0133
21.2381 | 138.8004 | -62.9773 | 225.9653 | -0.0011 | 0.8516 | 1.3864 | 4.0071
21.2913 | 139.2151 | -66.5354 | 229.5233 | 0 | 0.8541 | 1.4082 | 4.009
21.3388 | 139.3927 | -66.3278 | 229.3158 | 0 | 0.8552 | 1.4069 | 4.0052
21.3883 | 140.015 | -68.2254 | 231.2134 | 0 | 0.8591 | 1.4186 | 4.0138
21.4363 | 139.7775 | -64.7564 | 227.7443 | 0 | 0.8576 | 1.3973 | 3.998
21.4906 | 139.3916 | -65.2901 | 228.278 | 0 | 0.8552 | 1.4006 | 3.9769
21.5402 | 138.8576 | -60.2495 | 223.2375 | 0 | 0.8519 | 1.3697 | 3.9525
21.5914 | 138.9758 | -62.3547 | 225.3426 | 0 | 0.8527 | 1.3826 | 3.9465
21.6393 | 138.4418 | -62.4436 | 225.4316 | -0.0005 | 0.8494 | 1.3831 | 3.9226
21.6905 | 138.5007 | -60.1309 | 223.1189 | -0.0005 | 0.8498 | 1.3689 | 3.915
21.7395 | 137.8184 | -60.3978 | 223.3857 | 0 | 0.8456 | 1.3706 | 3.887
21.7875 | 137.8774 | -63.8668 | 226.8548 | -0.0005 | 0.8459 | 1.3919 | 3.8801
21.8402 | 138.2032 | -60.6646 | 223.6526 | -0.0005 | 0.8479 | 1.3722 | 3.8798
21.8914 | 137.8174 | -61.4059 | 224.3938 | 0 | 0.8456 | 1.3768 | 3.86
21.9425 | 137.8763 | -63.0366 | 226.0246 | 0 | 0.8459 | 1.3868 | 3.8526
21.9921 | 137.9353 | -63.3331 | 226.3211 | 0 | 0.8463 | 1.3886 | 3.8456
22.0401 | 137.9943 | -63.6 | 226.588 | 0 | 0.8467 | 1.3902 | 3.8388
22.0944 | 138.6166 | -66.4464 | 229.4344 | 0 | 0.8505 | 1.4077 | 3.8467
22.1408 | 138.4384 | -67.751 | 230.739 | -0.0005 | 0.8494 | 1.4157 | 3.8337
22.1867 | 138.4974 | -63.9261 | 226.9141 | 0 | 0.8497 | 1.3922 | 3.8274
22.2394 | 138.5563 | -64.193 | 227.181 | 0 | 0.8501 | 1.3939 | 3.8199
22.2905 | 137.1624 | -62.2361 | 225.224 | 0 | 0.8415 | 1.3818 | 3.7728
22.3448 | 137.8737 | -60.6053 | 223.5933 | 0 | 0.8459 | 1.3718 | 3.7832
22.3912 | 137.7548 | -60.5164 | 223.5043 | -0.0011 | 0.8452 | 1.3713 | 3.7721
22.4408 | 137.1615 | -60.6646 | 223.6526 | -0.0011 | 0.8415 | 1.3722 | 3.7475
22.492 | 137.6356 | -59.5082 | 222.4962 | 0 | 0.8445 | 1.3651 | 3.7519
22.5431 | 137.2201 | -62.7698 | 225.7577 | -0.0011 | 0.8419 | 1.3851 | 3.7321
22.5927 | 137.0419 | -59.4489 | 222.4369 | 0 | 0.8408 | 1.3647 | 3.7191
22.6417 | 137.0416 | -57.9961 | 220.984 | 0 | 0.8408 | 1.3558 | 3.711
22.6913 | 136.8634 | -59.0931 | 222.0811 | -0.0011 | 0.8397 | 1.3626 | 3.6981
22.744 | 137.2189 | -63.2442 | 226.2321 | 0 | 0.8419 | 1.388 | 3.6991
22.7904 | 136.8628 | -58.9745 | 221.9625 | 0 | 0.8397 | 1.3618 | 3.682
22.8416 | 136.7142 | -60.5164 | 223.5043 | 0 | 0.8388 | 1.3713 | 3.6698
22.8943 | 136.9215 | -60.8129 | 223.8008 | -0.0005 | 0.8401 | 1.3731 | 3.6669
22.9391 | 136.5951 | -59.7751 | 222.7631 | 0 | 0.8381 | 1.3667 | 3.651
22.9918 | 136.4761 | -61.3466 | 224.3345 | -0.0011 | 0.8373 | 1.3764 | 3.6394
23.0446 | 136.802 | -62.6512 | 225.6391 | -0.0005 | 0.8393 | 1.3844 | 3.6398
23.0957 | 136.8017 | -63.5407 | 226.5287 | 0 | 0.8393 | 1.3898 | 3.6317
23.1416 | 137.0979 | -62.5029 | 225.4909 | -0.0005 | 0.8412 | 1.3835 | 3.6324
23.1927 | 137.2162 | -60.6646 | 223.6526 | 0 | 0.8419 | 1.3722 | 3.6275
23.2439 | 136.5933 | -58.4112 | 221.3991 | -0.0005 | 0.8381 | 1.3584 | 3.6031
23.2934 | 136.4151 | -59.9234 | 222.9113 | 0 | 0.837 | 1.3677 | 3.5907
23.343 | 136.059 | -59.9234 | 222.9113 | -0.0011 | 0.8348 | 1.3677 | 3.5737
23.3926 | 135.9401 | -60.042 | 223.0299 | 0 | 0.8341 | 1.3684 | 3.563
23.4453 | 136.177 | -58.2036 | 221.1916 | 0 | 0.8355 | 1.3571 | 3.5612
23.4896 | 135.9396 | -60.3385 | 223.3264 | 0 | 0.834 | 1.3702 | 3.5483
23.5444 | 135.6428 | -57.5217 | 220.5096 | -0.0005 | 0.8322 | 1.3529 | 3.5323
23.5919 | 135.9983 | -62.0285 | 225.0165 | 0 | 0.8344 | 1.3806 | 3.5344
23.643 | 135.5236 | -56.6618 | 219.6498 | -0.0005 | 0.8315 | 1.3476 | 3.5145
23.6942 | 135.8198 | -56.988 | 219.9759 | -0.0005 | 0.8333 | 1.3496 | 3.5146
23.7437 | 135.5231 | -57.1955 | 220.1835 | -0.0005 | 0.8315 | 1.3509 | 3.4995
23.7917 | 135.3153 | -62.3547 | 225.3426 | 0 | 0.8302 | 1.3826 | 3.4871
23.846 | 135.9376 | -61.6134 | 224.6014 | 0 | 0.834 | 1.378 | 3.4952
23.8887 | 136.056 | -61.7024 | 224.6903 | 0 | 0.8348 | 1.3786 | 3.492
23.9383 | 136.3523 | -61.821 | 224.8089 | -0.0011 | 0.8366 | 1.3793 | 3.4924
23.9947 | 136.6485 | -59.5082 | 222.4962 | 0 | 0.8384 | 1.3651 | 3.4917
24.0438 | 136.1738 | -60.3978 | 223.3857 | 0 | 0.8355 | 1.3706 | 3.4725
24.097 | 136.0549 | -57.0473 | 220.0352 | -0.0005 | 0.8348 | 1.35 | 3.4618
24.1476 | 136.114 | -51.6806 | 214.6685 | -0.0011 | 0.8351 | 1.3171 | 3.456
24.1925 | 135.7579 | -58.5594 | 221.5474 | 0 | 0.8329 | 1.3593 | 3.4406
24.2484 | 135.8763 | -61.0204 | 224.0084 | 0 | 0.8337 | 1.3744 | 3.4357
24.2932 | 135.6388 | -60.4571 | 223.445 | 0 | 0.8322 | 1.3709 | 3.4233
24.3443 | 135.0752 | -58.085 | 221.073 | -0.0005 | 0.8287 | 1.3564 | 3.4019
24.397 | 135.3122 | -57.5217 | 220.5096 | -0.0005 | 0.8302 | 1.3529 | 3.4005
24.4413 | 134.8969 | -59.5675 | 222.5555 | -0.0011 | 0.8276 | 1.3655 | 3.3839
24.4962 | 134.6594 | -60.3385 | 223.3264 | 0 | 0.8262 | 1.3702 | 3.3704
24.5452 | 134.8964 | -60.1902 | 223.1782 | 0 | 0.8276 | 1.3693 | 3.3696
24.5932 | 134.8961 | -60.4571 | 223.445 | 0 | 0.8276 | 1.3709 | 3.363
24.6459 | 135.3703 | -62.3547 | 225.3426 | -0.0011 | 0.8306 | 1.3826 | 3.3676
24.6955 | 135.3701 | -62.4436 | 225.4316 | 0 | 0.8306 | 1.3831 | 3.3609
24.7451 | 135.1326 | -61.4059 | 224.3938 | 0 | 0.8291 | 1.3768 | 3.3483
24.7962 | 135.1324 | -56.3653 | 219.3533 | -0.0011 | 0.8291 | 1.3458 | 3.3413
24.8474 | 134.6577 | -58.9745 | 221.9625 | 0 | 0.8262 | 1.3618 | 3.3227
24.8932 | 134.4203 | -57.1362 | 220.1242 | 0 | 0.8247 | 1.3506 | 3.3108
24.9465 | 134.598 | -58.5594 | 221.5474 | 0 | 0.8258 | 1.3593 | 3.3081
24.9955 | 133.7972 | -54.6752 | 217.6632 | -0.0011 | 0.8209 | 1.3355 | 3.2819
25.0451 | 134.3011 | -56.7211 | 219.7091 | 0 | 0.824 | 1.348 | 3.2878
25.0931 | 134.3601 | -59.6565 | 222.6445 | -0.0005 | 0.8244 | 1.366 | 3.2829
25.1474 | 133.2035 | -59.8344 | 222.8224 | -0.0011 | 0.8173 | 1.3671 | 3.2476
25.1985 | 134.1225 | -61.8803 | 224.8682 | 0 | 0.8229 | 1.3797 | 3.2634
25.2481 | 134.5967 | -61.6134 | 224.6014 | 0 | 0.8258 | 1.378 | 3.2685
25.2961 | 134.2407 | -59.5675 | 222.5555 | -0.0011 | 0.8236 | 1.3655 | 3.2537
25.3488 | 134.8335 | -64.193 | 227.181 | 0 | 0.8273 | 1.3939 | 3.2613
25.3947 | 134.4775 | -61.4948 | 224.4828 | 0 | 0.8251 | 1.3773 | 3.2468
25.4427 | 134.1808 | -57.9368 | 220.9247 | -0.0011 | 0.8233 | 1.3555 | 3.2335
25.497 | 133.6765 | -54.8235 | 217.8115 | 0 | 0.8202 | 1.3364 | 3.2145
25.5481 | 133.1426 | -54.0526 | 217.0405 | 0 | 0.8169 | 1.3316 | 3.1952
25.5977 | 133.4982 | -56.8397 | 219.8277 | 0 | 0.8191 | 1.3487 | 3.1976
25.6488 | 133.3201 | -56.9287 | 219.9166 | 0 | 0.818 | 1.3493 | 3.1869
25.6968 | 132.7565 | -56.9287 | 219.9166 | 0 | 0.8145 | 1.3493 | 3.1675
25.748 | 133.1418 | -56.0985 | 219.0864 | 0 | 0.8169 | 1.3442 | 3.1704
25.7959 | 132.4596 | -57.2548 | 220.2428 | -0.0005 | 0.8127 | 1.3513 | 3.1483
25.8466 | 132.5781 | -56.7804 | 219.7684 | 0 | 0.8134 | 1.3484 | 3.1449
25.8961 | 133.3784 | -59.6565 | 222.6445 | -0.0005 | 0.8183 | 1.366 | 3.1579
25.9457 | 133.0817 | -59.7751 | 222.7631 | 0 | 0.8165 | 1.3667 | 3.1448
26.0021 | 133.4373 | -58.8263 | 221.8142 | 0 | 0.8187 | 1.3609 | 3.1464
26.0464 | 133.0814 | -57.9961 | 220.984 | 0 | 0.8165 | 1.3558 | 3.1326
26.0975 | 132.4585 | -57.5217 | 220.5096 | 0 | 0.8127 | 1.3529 | 3.1119
26.1503 | 132.5769 | -55.3572 | 218.3452 | 0 | 0.8134 | 1.3396 | 3.1084
26.1983 | 132.1617 | -54.4677 | 217.4556 | 0 | 0.8109 | 1.3342 | 3.093
26.2494 | 131.8057 | -56.0392 | 219.0271 | -0.0011 | 0.8087 | 1.3438 | 3.0786
26.3006 | 131.9241 | -52.3032 | 215.2912 | -0.0005 | 0.8094 | 1.3209 | 3.0754
26.348 | 131.3013 | -51.2655 | 214.2534 | 0 | 0.8056 | 1.3145 | 3.0553
26.3992 | 131.8052 | -54.1415 | 217.1295 | 0 | 0.8087 | 1.3322 | 3.0611
26.4487 | 131.3009 | -52.155 | 215.1429 | -0.0005 | 0.8056 | 1.32 | 3.0437
26.4983 | 130.8264 | -54.0526 | 217.0405 | -0.0005 | 0.8027 | 1.3316 | 3.027
26.5479 | 131.864 | -53.5189 | 216.5068 | -0.0005 | 0.809 | 1.3284 | 3.0453
26.599 | 131.9231 | -60.7239 | 223.7119 | -0.0011 | 0.8094 | 1.3726 | 3.0408
26.6486 | 131.9822 | -59.9234 | 222.9113 | 0 | 0.8098 | 1.3677 | 3.0366
26.7013 | 131.9821 | -58.9745 | 221.9625 | 0 | 0.8098 | 1.3618 | 3.0306
26.7472 | 131.1221 | -54.6159 | 217.6039 | -0.0011 | 0.8045 | 1.3351 | 3.0056
26.802 | 131.0626 | -52.4811 | 215.4691 | 0 | 0.8041 | 1.322 | 2.9981
26.8463 | 131.2404 | -51.7399 | 214.7278 | 0 | 0.8052 | 1.3174 | 2.9972
26.9022 | 130.5879 | -49.6347 | 212.6226 | -0.0005 | 0.8012 | 1.3045 | 2.9761
26.9502 | 131.0029 | -51.5323 | 214.5203 | 0 | 0.8038 | 1.3162 | 2.9803
26.9982 | 130.6469 | -52.0957 | 215.0836 | -0.0011 | 0.8016 | 1.3196 | 2.9669
27.0461 | 130.4096 | -53.6375 | 216.6254 | -0.0005 | 0.8001 | 1.3291 | 2.9562
27.1004 | 130.5873 | -53.934 | 216.9219 | 0 | 0.8012 | 1.3309 | 2.9543
27.15 | 130.7651 | -59.1821 | 222.1701 | 0 | 0.8023 | 1.3631 | 2.953
27.1959 | 131.0614 | -57.3438 | 220.3317 | -0.0011 | 0.8041 | 1.3518 | 2.9547
27.2455 | 131.3578 | -58.9745 | 221.9625 | -0.0011 | 0.8059 | 1.3618 | 2.956
27.2998 | 131.1798 | -54.1415 | 217.1295 | -0.0005 | 0.8048 | 1.3322 | 2.9461
27.3477 | 131.061 | -55.5648 | 218.5527 | -0.0005 | 0.8041 | 1.3409 | 2.9383
27.4036 | 131.0609 | -56.0985 | 219.0864 | -0.0005 | 0.8041 | 1.3442 | 2.9323
27.4485 | 130.2899 | -54.9421 | 217.9301 | 0 | 0.7994 | 1.3371 | 2.9102
27.5028 | 130.1711 | -52.155 | 215.1429 | -0.0005 | 0.7987 | 1.32 | 2.9018
27.5523 | 129.9041 | -51.9474 | 214.9354 | -0.0005 | 0.797 | 1.3187 | 2.8907
27.5987 | 129.8447 | -53.9933 | 216.9812 | 0 | 0.7967 | 1.3313 | 2.8845
27.653 | 129.726 | -52.6887 | 215.6766 | 0 | 0.7959 | 1.3233 | 2.8762
27.701 | 129.4294 | -51.7992 | 214.7871 | -0.0011 | 0.7941 | 1.3178 | 2.8646
27.7516 | 129.7851 | -52.4218 | 215.4098 | 0 | 0.7963 | 1.3216 | 2.8673
27.798 | 129.3105 | -50.9986 | 213.9866 | -0.0005 | 0.7934 | 1.3129 | 2.852
27.8492 | 129.1918 | -51.9474 | 214.9354 | 0 | 0.7926 | 1.3187 | 2.8442
27.9035 | 129.9626 | -52.0067 | 214.9947 | 0 | 0.7974 | 1.3191 | 2.8556
27.9499 | 130.1701 | -56.8397 | 219.8277 | -0.0016 | 0.7986 | 1.3487 | 2.8554
28.0011 | 129.6659 | -56.1578 | 219.1457 | -0.0005 | 0.7956 | 1.3446 | 2.8391
28.0538 | 130.407 | -56.988 | 219.9759 | 0 | 0.8001 | 1.3496 | 2.85
28.1002 | 129.725 | -54.2601 | 217.2481 | 0 | 0.7959 | 1.3329 | 2.8304
28.1492 | 128.954 | -54.2601 | 217.2481 | 0 | 0.7912 | 1.3329 | 2.8087
28.1988 | 129.2504 | -50.791 | 213.779 | -0.0005 | 0.793 | 1.3116 | 2.8102
28.2515 | 128.9538 | -54.0526 | 217.0405 | 0 | 0.7912 | 1.3316 | 2.7985
28.3042 | 129.1315 | -54.2008 | 217.1888 | 0 | 0.7923 | 1.3325 | 2.7971
28.3506 | 128.746 | -49.2196 | 212.2075 | 0 | 0.7899 | 1.302 | 2.7842
28.3986 | 128.6866 | -53.1631 | 216.151 | 0 | 0.7895 | 1.3262 | 2.7782
28.4514 | 128.6272 | -53.252 | 216.24 | -0.0011 | 0.7892 | 1.3267 | 2.7718
28.5057 | 128.4492 | -54.8235 | 217.8115 | -0.0005 | 0.7881 | 1.3364 | 2.7627
28.5468 | 128.627 | -52.4218 | 215.4098 | -0.0005 | 0.7892 | 1.3216 | 2.7625
28.6048 | 128.8938 | -55.8909 | 218.8789 | -0.0005 | 0.7908 | 1.3429 | 2.7626
28.6523 | 129.0716 | -54.4084 | 217.3963 | 0 | 0.7919 | 1.3338 | 2.7619
28.7034 | 129.8424 | -52.6887 | 215.6766 | -0.0005 | 0.7966 | 1.3233 | 2.7734
28.7545 | 129.4272 | -54.2008 | 217.1888 | 0 | 0.7941 | 1.3325 | 2.7596
28.8009 | 128.6859 | -54.8235 | 217.8115 | 0.0005 | 0.7895 | 1.3364 | 2.7394
28.8537 | 128.6858 | -52.7776 | 215.7656 | -0.0005 | 0.7895 | 1.3238 | 2.7344
28.9017 | 128.0335 | -47.8557 | 210.8436 | 0 | 0.7855 | 1.2936 | 2.716
28.9528 | 127.9741 | -49.3678 | 212.3558 | -0.0011 | 0.7852 | 1.3029 | 2.7099
29.0024 | 127.8554 | -49.1603 | 212.1482 | 0 | 0.7844 | 1.3016 | 2.7028
29.0535 | 127.4995 | -48.0632 | 211.0512 | 0 | 0.7823 | 1.2949 | 2.6905
29.1026 | 127.1733 | -50.1091 | 213.097 | 0.0005 | 0.7803 | 1.3074 | 2.6791
29.1558 | 127.9145 | -51.7399 | 214.7278 | 0 | 0.7848 | 1.3174 | 2.6898
29.2049 | 127.6772 | -54.6159 | 217.6039 | 0 | 0.7834 | 1.3351 | 2.6803
29.2544 | 128.1516 | -54.4084 | 217.3963 | 0 | 0.7863 | 1.3338 | 2.6857
29.304 | 128.1515 | -55.8909 | 218.8789 | -0.0005 | 0.7863 | 1.3429 | 2.6812
29.352 | 128.2701 | -55.9799 | 218.9678 | -0.0011 | 0.787 | 1.3435 | 2.6793
29.4063 | 128.5665 | -55.2089 | 218.1969 | -0.0005 | 0.7888 | 1.3387 | 2.6805
29.4543 | 128.2699 | -54.1415 | 217.1295 | 0 | 0.787 | 1.3322 | 2.67
29.5017 | 128.092 | -53.1631 | 216.151 | -0.0005 | 0.7859 | 1.3262 | 2.662
29.555 | 128.1512 | -51.2655 | 214.2534 | 0.0011 | 0.7863 | 1.3145 | 2.6584
29.6008 | 127.4989 | -51.2655 | 214.2534 | 0 | 0.7823 | 1.3145 | 2.6408
29.6567 | 127.6767 | -51.6806 | 214.6685 | 0 | 0.7834 | 1.3171 | 2.6395
29.7063 | 127.5581 | -49.3678 | 212.3558 | 0 | 0.7826 | 1.3029 | 2.6326
29.7559 | 126.8168 | -50.9393 | 213.9273 | 0 | 0.7781 | 1.3125 | 2.613
29.8038 | 126.6981 | -47.7964 | 210.7843 | -0.0005 | 0.7773 | 1.2933 | 2.6063
29.8534 | 126.6981 | -52.155 | 215.1429 | 0 | 0.7773 | 1.32 | 2.602
29.903 | 127.1132 | -53.5782 | 216.5661 | 0 | 0.7799 | 1.3287 | 2.6062
29.9504 | 127.7358 | -53.7857 | 216.7737 | 0 | 0.7837 | 1.33 | 2.6148
30.0032 | 127.4096 | -52.4811 | 215.4691 | -0.0011 | 0.7817 | 1.322 | 2.6035