## GENERAL
TEST IDENTIFICATION
Borehole: | TNW081-BH
Sample: | 19WAXD
Depth: | 16.72 | [m]
Test number: | CAUc22
VISUAL DESCRIPTION
Stiff dark grey sandy silty CLAY
GENERAL
Date test started: | 07/10/2020
Type of sample: | Undisturbed
Type of drains fitted: | Radial (spiral) & one end only
INITIAL
Diameter | 71.73 | [mm]
Length | 138.99 | [mm]
Water content | 34.63189 | [%]
Bulk density | 2.091952 | [Mg/m³]
Dry density | 1.553831 | [Mg/m³]
Void ratio | 0.7376408 | [-]
Degree of saturation | 100 | [%]
Assumed particle density | 2.7 | [Mg/m³]
Torvane | - | [kPa]
Pocket penetrometer | - | [kPa]
SATURATION
Pressure increments applied | 100 | [kPa]
Differential pressure used | N/A | [kPa]
Cell pressure | 700 | [kPa]
Base PWP | 662 | [kPa]
Mid height PWP | - | [kPa]
B value achieved | 0.97 | [-]
CONSOLIDATION: ISOTROPIC
Cell pressure | 700 | [kPa]
Back pressure | 500 | [kPa]
Base PWP | 499.77677 | [kPa]
Mid height PWP | - | [kPa]
Effective radial pressure | 200.22323 | [kPa]
Effective axial pressure | 200.22323 | [kPa]
Deviator stress | 0 | [kPa]
Volumetirc strain | 1.442223 | [%]
External axial strain | 0.4180941 | [%]
Local axial strain | - | [%]
Local radial strain | - | [%]
Water content | 33.70371 | [%]
Bulk density | 2.107931 | [Mg/m³]
Dry density | 1.576569 | [Mg/m³]
Void ratio | 0.7125802 | [-]
Degree of saturation | 100 | [%]
CONSOLIDATION: ANISOTROPIC
Cell pressure | 700 | [kPa]
Back pressure | 500 | [kPa]
Base PWP | 500 | [kPa]
Mid height PWP | - | [kPa]
Effective radial pressure | 200 | [kPa]
Effective axial pressure | 166.6974 | [kPa]
Deviator stress | -33.30255 | [kPa]
Volumetric strain | 1.57911 | [%]
External axial strain | 0.3859774 | [%]
Local axial strain | - | [%]
Local radial strain | - | [%]
Water content | 33.63038 | [%]
Bulk density | 2.109213 | [Mg/m³]
Dry density | 1.578393 | [Mg/m³]
Void ratio | 0.7106002 | [-]
Degree of saturation | 100 | [%]
SHEARING STAGE
Initial effective radial pressure | 199.92004 | [kPa]
Initial effective axial pressure | 166.7675 | [kPa]
Rate of strain | 0.3384921 | [%/hour]
At peak deviator stress
Corrected deviator stress | 552.7766 | [kPa]
Membrane correction applied | 1.604263 | [kPa]
Drain correction applied | 0 | [kPa]
External axial strain | 15.99255 | [%]
Local axial strain | - | [%]
Local radial strain | - | [%]
Excess base PWP | -25.402877 | [kPa]
Excess mid height PWP | - | [kPa]
Effective radial pressure | 224.855842 | [kPa]
Effective axial pressure | 777.6324 | [kPa]
Principal effective stress ratio | 3.45836 | [-]
e50 | 1.124237 | [%]
Secant modulus (E50) at e50 | 26058.98 | [kPa]
At peak principal effective stress ratio
Corrected deviator stress | 376.6403 | [kPa]
Membrane correction applied | 0.4130362 | [kPa]
Drain correction applied | 0 | [kPa]
External axial strain | 3.251017 | [%]
Local axial strain | - | [%]
Local radial strain | - | [%]
Excess base PWP | 64.517652 | [kPa]
Excess mid height PWP | - | [kPa]
Effective radial pressure | 135.33366 | [kPa]
Effective axial pressure | 511.9739 | [kPa]
Principal effective stress ratio | 3.78305 | [-]
At 10% external axial strain
Corrected deviator stress | 510.3814 | [kPa]
Membrane correction applied | 1.128291 | [kPa]
Drain correction applied | 0 | [kPa]
External axial strain | 9.993693 | [%]
Local axial strain | - | [%]
Local radial strain | - | [%]
Excess base PWP | 6.672258 | [kPa]
Excess mid height PWP | - | [kPa]
Effective radial pressure | 193.339099 | [kPa]
Effective axial pressure | 703.7205 | [kPa]
Principal effective stress ratio | 3.639825 | [-]

## SATURATION
SATURATION
Time | Base pore-water pressure | Cell pressure
[hours] | [kPa] | [kPa]
0 | 0 | 0
0 | 462 | 500
2.1667 | 460 | 500
2.1667 | 556 | 600
19.5 | 565 | 600
19.5 | 662 | 700
24.9167 | 663 | 700

## CONSOLIDATION - 1
ISOTROPIC CONSOLIDATION
Square root time | Volumetric strain | External axial strain | Effective axial stress | s' | t | p' | q
[minutes] 0.5 | [%] | [%] | [kPa] | [kPa] | [kPa] | [kPa] | [kPa]
0 | 0 | 0 | 37.6638 | 37.6638 | 0 | 37.6638 | 0
0.5 | 0.2926 | 0.126 | 40.4273 | 40.4273 | 0 | 40.4273 | 0
1 | 0.5178 | 0.1877 | 62.3598 | 62.3598 | 0 | 62.3598 | 0
1.5 | 0.7119 | 0.2338 | 88.1277 | 88.1277 | 0 | 88.1277 | 0
2 | 0.8853 | 0.2802 | 118.7683 | 118.7683 | 0 | 118.7683 | 0
2.5 | 1.0206 | 0.3184 | 148.5059 | 148.5059 | 0 | 148.5059 | 0
3 | 1.1132 | 0.3452 | 169.1884 | 169.1884 | 0 | 169.1884 | 0
3.5 | 1.1714 | 0.3617 | 182.4264 | 182.4264 | 0 | 182.4264 | 0
4 | 1.2076 | 0.3713 | 188.9388 | 188.9388 | 0 | 188.9388 | 0
5 | 1.2481 | 0.3815 | 193.4568 | 193.4568 | 0 | 193.4568 | 0
6 | 1.2708 | 0.383 | 194.9489 | 194.9489 | 0 | 194.9489 | 0
7 | 1.2872 | 0.3862 | 195.5861 | 195.5861 | 0 | 195.5861 | 0
8 | 1.2987 | 0.3883 | 195.837 | 195.837 | 0 | 195.837 | 0
9 | 1.3086 | 0.3903 | 195.9588 | 195.9588 | 0 | 195.9588 | 0
10 | 1.3168 | 0.391 | 196.2791 | 196.2791 | 0 | 196.2791 | 0
11 | 1.3247 | 0.3895 | 196.4312 | 196.4312 | 0 | 196.4312 | 0
12 | 1.331 | 0.3839 | 196.5836 | 196.5836 | 0 | 196.5836 | 0
14 | 1.3424 | 0.3863 | 196.973 | 196.973 | 0 | 196.973 | 0
16 | 1.3508 | 0.3626 | 196.6482 | 196.6482 | 0 | 196.6482 | 0
18 | 1.3598 | 0.3977 | 197.2839 | 197.2839 | 0 | 197.2839 | 0
20 | 1.3689 | 0.3874 | 197.1948 | 197.1948 | 0 | 197.1948 | 0
25 | 1.3859 | 0.373 | 197.3826 | 197.3826 | 0 | 197.3826 | 0
30 | 1.4061 | 0.391 | 196.9263 | 196.9263 | 0 | 196.9263 | 0
35 | 1.4326 | 0.412 | 199.4802 | 199.4802 | 0 | 199.4802 | 0
37.0444 | 1.4422 | 0.4181 | 200.2232 | 200.2232 | 0 | 200.2232 | 0

## CONSOLIDATION - 2
ANISOTROPIC CONSOLIDATION
Square root time | Volumetric strain | External axial strain | Effective axial stress | s' | t | p' | q
[minutes] 0.5 | [%] | [%] | [kPa] | [kPa] | [kPa] | [kPa] | [kPa]
37.0444 | 1.4635 | 0.4148 | 199.999 | 199.999 | 0 | 199.999 | 0
64.4947 | 1.505 | 0.3932 | 184.7383 | 192.3692 | -7.6308 | 194.9128 | -15.2617
82.3989 | 1.5629 | 0.3932 | 169.7093 | 184.8547 | -15.1453 | 189.9031 | -30.2907
90.9647 | 1.5791 | 0.386 | 166.6974 | 183.3487 | -16.6513 | 188.8991 | -33.3026

## SHEARING
SHEARING STAGE
Axial strain | q | Excess pore-water pressure | p' | E | s' | t
[%] | [kPa] | [kPa] | [kPa] | [MPa] | [kPa] | [kPa]
0 | -33.1525 | 0 | 188.8692 |  | 183.3438 | -16.5763
0.1249 | 91.5255 | 60.0401 | 171.0016 | 99.8203 | 186.2558 | 45.7628
0.2498 | 134.3601 | 81.1492 | 163.4797 | 67.0634 | 185.8731 | 67.1801
0.3748 | 159.7697 | 91.65 | 161.5812 | 51.4762 | 188.2095 | 79.8848
0.4997 | 179.4113 | 97.6917 | 162.7976 | 42.5424 | 192.6995 | 89.7056
0.6246 | 195.1652 | 99.7026 | 165.434 | 36.5547 | 197.9615 | 97.5826
0.7495 | 209.9829 | 101.2971 | 169.2046 | 32.4386 | 204.2017 | 104.9914
0.8744 | 223.8615 | 101.2249 | 173.6865 | 29.3935 | 210.9968 | 111.9307
0.9994 | 237.036 | 100.611 | 178.8426 | 27.0357 | 218.3486 | 118.518
1.1242 | 249.6379 | 99.2603 | 184.1773 | 25.154 | 225.7836 | 124.8189
1.2493 | 261.6047 | 97.2902 | 189.8192 | 23.5944 | 233.42 | 130.8024
1.3741 | 272.8126 | 95.5619 | 195.5034 | 22.2661 | 240.9722 | 136.4063
1.4996 | 283.2677 | 93.7188 | 201.0193 | 21.1003 | 248.2305 | 141.6339
1.624 | 292.8725 | 91.5205 | 206.4079 | 20.0751 | 255.22 | 146.4362
1.7488 | 302.1617 | 89.1857 | 211.686 | 19.1735 | 262.0463 | 151.0809
1.8737 | 311.3144 | 86.2724 | 217.3237 | 18.3839 | 269.2095 | 155.6572
1.9988 | 319.2363 | 84.1543 | 222.3485 | 17.6299 | 275.5546 | 159.6182
2.1237 | 326.8983 | 81.9339 | 227.303 | 16.9539 | 281.786 | 163.4492
2.2486 | 333.8523 | 79.1639 | 231.8778 | 16.3216 | 287.5198 | 166.9261
2.3736 | 340.5887 | 77.0315 | 236.3533 | 15.7457 | 293.1181 | 170.2943
2.4984 | 346.9766 | 74.5335 | 240.6947 | 15.2147 | 298.5241 | 173.4883
2.6234 | 352.6384 | 72.3655 | 244.7225 | 14.706 | 303.4955 | 176.3192
2.7482 | 357.957 | 70.3892 | 248.4267 | 14.2314 | 308.0862 | 178.9785
2.8733 | 363.3451 | 69.0889 | 252.0683 | 13.7996 | 312.6259 | 181.6726
2.998 | 368.3485 | 66.8088 | 255.6713 | 13.3922 | 317.0627 | 184.1742
2.998 | 368.3485 | 66.8088 | 255.6713 | 13.3922 | 317.0627 | 184.1742
3.251 | 376.6403 | 64.5177 | 260.8804 | 12.6051 | 323.6538 | 188.3201
3.498 | 385.9555 | 60.9279 | 267.819 | 11.9815 | 332.1449 | 192.9778
3.7476 | 393.9485 | 57.3847 | 273.6573 | 11.3968 | 339.3154 | 196.9743
3.9976 | 401.4463 | 54.471 | 279.2651 | 10.8716 | 346.1728 | 200.7231
4.2473 | 408.4241 | 51.3245 | 284.5933 | 10.3967 | 352.664 | 204.2121
4.4971 | 415.2765 | 48.9475 | 289.5713 | 9.9715 | 358.7841 | 207.6382
4.7469 | 421.1982 | 46.1595 | 294.1663 | 9.5715 | 364.3659 | 210.5991
4.9968 | 427.5255 | 43.7014 | 298.7445 | 9.2195 | 369.9987 | 213.7627
5.2466 | 433.0902 | 40.7769 | 303.0601 | 8.8865 | 375.2418 | 216.5451
5.4965 | 438.6813 | 38.9102 | 307.1175 | 8.5843 | 380.231 | 219.3406
5.7464 | 443.8425 | 36.6671 | 311.0403 | 8.3007 | 385.0141 | 221.9212
5.9962 | 448.9 | 34.6681 | 314.8877 | 8.0393 | 389.7043 | 224.45
6.246 | 453.748 | 32.6894 | 318.4556 | 7.7954 | 394.0803 | 226.874
6.4959 | 458.4262 | 30.4443 | 321.9371 | 7.5675 | 398.3415 | 229.2131
6.7457 | 462.4586 | 28.5966 | 324.9362 | 7.347 | 402.0126 | 231.2293
6.9955 | 466.8883 | 27.2211 | 328.4984 | 7.148 | 406.3131 | 233.4442
7.2455 | 471.1712 | 25.4896 | 331.6594 | 6.9605 | 410.188 | 235.5856
7.4952 | 475.167 | 23.1298 | 334.7609 | 6.7819 | 413.9554 | 237.5835
7.7451 | 479.1904 | 21.7054 | 337.8018 | 6.6151 | 417.6669 | 239.5952
7.9949 | 482.9665 | 20.1072 | 340.7003 | 6.4556 | 421.1947 | 241.4832
8.2448 | 486.8416 | 18.2934 | 343.8378 | 6.3069 | 424.978 | 243.4208
8.4946 | 490.2136 | 16.3797 | 346.833 | 6.1612 | 428.5353 | 245.1068
8.7445 | 494.0236 | 14.8372 | 349.8178 | 6.0287 | 432.155 | 247.0118
8.9943 | 496.9465 | 12.8921 | 352.4448 | 5.8937 | 435.2692 | 248.4733
9.2441 | 500.5367 | 11.626 | 355.3714 | 5.7733 | 438.7942 | 250.2683
9.494 | 504.008 | 9.3785 | 358.0288 | 5.6579 | 442.0301 | 252.004
9.7439 | 507.1141 | 8.4786 | 360.679 | 5.5447 | 445.198 | 253.557
9.9937 | 510.3814 | 6.6723 | 363.4662 | 5.4388 | 448.5298 | 255.1907
10.2437 | 513.2437 | 5.42 | 365.7689 | 5.334 | 451.3095 | 256.6218
10.4933 | 517.0315 | 3.3999 | 369.0531 | 5.2432 | 455.225 | 258.5157
10.7433 | 520.0986 | 1.5483 | 371.7492 | 5.1497 | 458.4323 | 260.0493
10.993 | 522.9842 | -0.3176 | 374.5152 | 5.059 | 461.6792 | 261.4921
11.243 | 526.1852 | -1.7242 | 377.2331 | 4.975 | 464.9306 | 263.0926
11.4927 | 528.6374 | -3.0986 | 379.4924 | 4.8882 | 467.5986 | 264.3187
11.7426 | 530.8469 | -4.7845 | 381.5857 | 4.803 | 470.0602 | 265.4234
11.9926 | 532.6386 | -6.3432 | 383.5136 | 4.7179 | 472.2867 | 266.3193
12.2424 | 534.8877 | -7.1324 | 385.72 | 4.64 | 474.8679 | 267.4438
12.4922 | 537.2926 | -9.4638 | 388.1703 | 4.5664 | 477.719 | 268.6463
12.7421 | 539.9143 | -11.1679 | 390.6234 | 4.4974 | 480.6091 | 269.9572
12.9921 | 542.409 | -12.0642 | 393.0333 | 4.4301 | 483.4348 | 271.2045
13.2417 | 544.5013 | -13.8372 | 395.4165 | 4.3624 | 486.1667 | 272.2507
13.4915 | 546.5005 | -15.2711 | 397.3889 | 4.2964 | 488.4723 | 273.2503
13.7458 | 547.4266 | -16.3536 | 398.8714 | 4.2237 | 490.1092 | 273.7133
13.9912 | 548.7897 | -17.6554 | 400.5022 | 4.1593 | 491.9671 | 274.3948
14.2411 | 550.041 | -18.7847 | 402.2845 | 4.0951 | 493.958 | 275.0205
14.4946 | 550.3946 | -19.7966 | 403.0963 | 4.026 | 494.8288 | 275.1973
14.7407 | 550.8768 | -21.327 | 404.3309 | 3.962 | 496.1437 | 275.4384
14.9907 | 551.5959 | -21.8 | 405.5447 | 3.9007 | 497.4773 | 275.7979
15.2404 | 551.5257 | -23.0973 | 406.3025 | 3.8364 | 498.2234 | 275.7629
15.4902 | 551.5576 | -23.5271 | 406.9433 | 3.7747 | 498.8696 | 275.7788
15.74 | 552.3805 | -24.3447 | 408.3087 | 3.72 | 500.3721 | 276.1903
15.9926 | 552.7766 | -25.4029 | 409.1147 | 3.6638 | 501.2441 | 276.3883
16.2405 | 552.3885 | -26.1853 | 409.5064 | 3.6054 | 501.5712 | 276.1942
16.4897 | 552.5824 | -27.023 | 410.2199 | 3.5521 | 502.3169 | 276.2912
16.7394 | 552.4883 | -27.0996 | 410.7807 | 3.4986 | 502.8621 | 276.2442
16.9893 | 552.7692 | -27.7125 | 411.4706 | 3.4488 | 503.5988 | 276.3846
17.2391 | 552.417 | -28.9748 | 411.9927 | 3.3968 | 504.0622 | 276.2085
17.489 | 552.3453 | -28.6083 | 412.5248 | 3.3478 | 504.5823 | 276.1726
17.7388 | 552.1422 | -29.4791 | 412.6963 | 3.2995 | 504.7199 | 276.0711
17.9886 | 551.7128 | -29.9359 | 413.142 | 3.2513 | 505.0941 | 275.8564
18.2384 | 551.0257 | -30.2083 | 413.3394 | 3.203 | 505.1771 | 275.5129
18.4883 | 550.9436 | -30.6718 | 413.6122 | 3.1593 | 505.4362 | 275.4718
18.7382 | 550.3178 | -30.711 | 413.7889 | 3.1138 | 505.5086 | 275.1589
18.988 | 550.1446 | -31.6056 | 414.0568 | 3.0719 | 505.7476 | 275.0723
19.238 | 549.8667 | -31.8838 | 414.4711 | 3.0306 | 506.1155 | 274.9333
19.4877 | 550.0205 | -32.1935 | 414.9562 | 2.9925 | 506.6263 | 275.0103
19.7376 | 549.2132 | -32.3952 | 414.8288 | 2.9505 | 506.3643 | 274.6066
19.9874 | 548.6343 | -32.4762 | 414.7191 | 2.9108 | 506.1581 | 274.3171
20.2373 | 547.7519 | -32.7271 | 414.5932 | 2.8705 | 505.8852 | 273.876