## GENERAL
TEST IDENTIFICATION
Borehole: | TNW081-BH
Sample: | 32WAXA
Depth: | 52.05 | [m]
Test number: | CAUc23
VISUAL DESCRIPTION
High strength stiff dark brown CLAY with widely spaced layers of fine sand
GENERAL
Date test started: | 17/07/2020
Type of sample: | Undisturbed
Type of drains fitted: | Radial (spiral) & one end only
INITIAL
Diameter | 72.07 | [mm]
Length | 139.73 | [mm]
Water content | 23.72723 | [%]
Bulk density | 1.885414 | [Mg/m³]
Dry density | 1.523847 | [Mg/m³]
Void ratio | 0.7258947 | [-]
Degree of saturation | 85.96648 | [%]
Assumed particle density | 2.63 | [Mg/m³]
Torvane | 193.75 | [kPa]
Pocket penetrometer | 188.75 | [kPa]
SATURATION
Pressure increments applied | 100 | [kPa]
Differential pressure used | N/A | [kPa]
Cell pressure | 664 | [kPa]
Base PWP | 435 | [kPa]
Mid height PWP | - | [kPa]
B value achieved | 0.52 | [-]
CONSOLIDATION: ISOTROPIC
Cell pressure | 863.962908 | [kPa]
Back pressure | 500 | [kPa]
Base PWP | 500 | [kPa]
Mid height PWP | - | [kPa]
Effective radial pressure | 363.962908 | [kPa]
Effective axial pressure | 363.962908 | [kPa]
Deviator stress | 0 | [kPa]
Volumetirc strain | 1.666953 | [%]
External axial strain | 1.007398 | [%]
Local axial strain | - | [%]
Local radial strain | - | [%]
Water content | 26.50665 | [%]
Bulk density | 1.960448 | [Mg/m³]
Dry density | 1.54968 | [Mg/m³]
Void ratio | 0.6971248 | [-]
Degree of saturation | 100 | [%]
CONSOLIDATION: ANISOTROPIC
Cell pressure | 864 | [kPa]
Back pressure | 500 | [kPa]
Base PWP | 500 | [kPa]
Mid height PWP | - | [kPa]
Effective radial pressure | 364 | [kPa]
Effective axial pressure | 520.7259 | [kPa]
Deviator stress | 156.7259 | [kPa]
Volumetric strain | 2.435507 | [%]
External axial strain | 2.187792 | [%]
Local axial strain | - | [%]
Local radial strain | - | [%]
Water content | 26.02888 | [%]
Bulk density | 1.967612 | [Mg/m³]
Dry density | 1.561239 | [Mg/m³]
Void ratio | 0.6845595 | [-]
Degree of saturation | 100 | [%]
SHEARING STAGE
Initial effective radial pressure | 363.8047048 | [kPa]
Initial effective axial pressure | 521.0925 | [kPa]
Rate of strain | 0.3235901 | [%/hour]
At peak deviator stress
Corrected deviator stress | 349.3281 | [kPa]
Membrane correction applied | 0.3638397 | [kPa]
Drain correction applied | 0 | [kPa]
External axial strain | 3.265139 | [%]
Local axial strain | - | [%]
Local radial strain | - | [%]
Excess base PWP | 97.316444 | [kPa]
Excess mid height PWP | - | [kPa]
Effective radial pressure | 269.901189 | [kPa]
Effective axial pressure | 619.2292 | [kPa]
Principal effective stress ratio | 2.294281 | [-]
e50 | 0.2512842 | [%]
Secant modulus (E50) at e50 | 38211.78 | [kPa]
At peak principal effective stress ratio
Corrected deviator stress | 347.4782 | [kPa]
Membrane correction applied | 0.3104276 | [kPa]
Drain correction applied | 0 | [kPa]
External axial strain | 2.76289 | [%]
Local axial strain | - | [%]
Local radial strain | - | [%]
Excess base PWP | 102.94841 | [kPa]
Excess mid height PWP | - | [kPa]
Effective radial pressure | 264.581485 | [kPa]
Effective axial pressure | 612.0597 | [kPa]
Principal effective stress ratio | 2.313313 | [-]
At 10% external axial strain
Corrected deviator stress | 308.6308 | [kPa]
Membrane correction applied | 0.973745 | [kPa]
Drain correction applied | 0 | [kPa]
External axial strain | 9.795111 | [%]
Local axial strain | - | [%]
Local radial strain | - | [%]
Excess base PWP | 23.693554 | [kPa]
Excess mid height PWP | - | [kPa]
Effective radial pressure | 340.704303 | [kPa]
Effective axial pressure | 649.3351 | [kPa]
Principal effective stress ratio | 1.905861 | [-]

## SATURATION
SATURATION
Time | Base pore-water pressure | Cell pressure
[hours] | [kPa] | [kPa]
0 | 0 | 0
0.1667 | 27 | 464
69.6667 | 290 | 464
69.6667 | 320 | 564
72.8333 | 383 | 564
72.8333 | 435 | 664
89.1667 | 482 | 664

## CONSOLIDATION - 1
ISOTROPIC CONSOLIDATION
Square root time | Volumetric strain | External axial strain | Effective axial stress | s' | t | p' | q
[minutes] 0.5 | [%] | [%] | [kPa] | [kPa] | [kPa] | [kPa] | [kPa]
0 | 0 | 0 | 184.4854 | 184.4854 | 0 | 184.4854 | 0
0.5 | 0.021 | 0.012 | 184.8159 | 184.8159 | 0 | 184.8159 | 0
1 | 0.0327 | 0.0199 | 193.6871 | 193.6871 | 0 | 193.6871 | 0
1.5 | 0.045 | 0.0292 | 206.506 | 206.506 | 0 | 206.506 | 0
2 | 0.0586 | 0.0364 | 219.3891 | 219.3891 | 0 | 219.3891 | 0
2.5 | 0.0727 | 0.0455 | 229.6137 | 229.6137 | 0 | 229.6137 | 0
3 | 0.0876 | 0.0553 | 237.4379 | 237.4379 | 0 | 237.4379 | 0
3.5 | 0.1032 | 0.0654 | 243.4829 | 243.4829 | 0 | 243.4829 | 0
4 | 0.1196 | 0.0749 | 248.6167 | 248.6167 | 0 | 248.6167 | 0
5 | 0.1549 | 0.0974 | 256.1402 | 256.1402 | 0 | 256.1402 | 0
6 | 0.1925 | 0.1217 | 262.2478 | 262.2478 | 0 | 262.2478 | 0
7 | 0.2328 | 0.1456 | 267.0671 | 267.0671 | 0 | 267.0671 | 0
8 | 0.2745 | 0.1714 | 271.2246 | 271.2246 | 0 | 271.2246 | 0
9 | 0.3188 | 0.1971 | 275.2063 | 275.2063 | 0 | 275.2063 | 0
10 | 0.364 | 0.2238 | 278.8249 | 278.8249 | 0 | 278.8249 | 0
11 | 0.4106 | 0.2516 | 282.2277 | 282.2277 | 0 | 282.2277 | 0
12 | 0.4588 | 0.2801 | 285.4496 | 285.4496 | 0 | 285.4496 | 0
14 | 0.5562 | 0.3366 | 291.3607 | 291.3607 | 0 | 291.3607 | 0
16 | 0.6539 | 0.3923 | 296.9582 | 296.9582 | 0 | 296.9582 | 0
18 | 0.749 | 0.448 | 302.4051 | 302.4051 | 0 | 302.4051 | 0
20 | 0.8407 | 0.5019 | 307.5817 | 307.5817 | 0 | 307.5817 | 0
25 | 1.0464 | 0.6223 | 320.2264 | 320.2264 | 0 | 320.2264 | 0
30 | 1.2132 | 0.722 | 330.8364 | 330.8364 | 0 | 330.8364 | 0
35 | 1.3604 | 0.8245 | 336.0033 | 336.0033 | 0 | 336.0033 | 0
40 | 1.4773 | 0.8957 | 344.0523 | 344.0523 | 0 | 344.0523 | 0
45 | 1.5581 | 0.9533 | 349.6358 | 349.6358 | 0 | 349.6358 | 0
50 | 1.6061 | 0.9892 | 353.7562 | 353.7562 | 0 | 353.7562 | 0
60 | 1.6657 | 1.0079 | 361.6559 | 361.6559 | 0 | 361.6559 | 0
62.8258 | 1.667 | 1.0074 | 363.9629 | 363.9629 | 0 | 363.9629 | 0

## CONSOLIDATION - 2
ANISOTROPIC CONSOLIDATION
Square root time | Volumetric strain | External axial strain | Effective axial stress | s' | t | p' | q
[minutes] 0.5 | [%] | [%] | [kPa] | [kPa] | [kPa] | [kPa] | [kPa]
62.8258 | 1.6951 | 1.0069 | 364 | 364 | 0 | 364 | 0
110.5629 | 1.9324 | 1.3433 | 419.2212 | 391.6106 | 27.6106 | 382.4071 | 55.2212
116.9152 | 2.1394 | 1.6797 | 473.8023 | 418.9011 | 54.9011 | 400.6008 | 109.8023
122.8583 | 2.291 | 1.9373 | 505.6516 | 434.8258 | 70.8258 | 411.2172 | 141.6516
128.8959 | 2.4087 | 2.1234 | 515.6261 | 439.8131 | 75.8131 | 414.542 | 151.6261
134.3658 | 2.4355 | 2.1878 | 520.7259 | 442.3629 | 78.3629 | 416.242 | 156.7259

## SHEARING
SHEARING STAGE
Axial strain | q | Excess pore-water pressure | p' | E | s' | t
[%] | [kPa] | [kPa] | [kPa] | [MPa] | [kPa] | [kPa]
0 | 157.2877 | 0 | 416.234 |  | 442.4486 | 78.6439
0.1257 | 225.4719 | 43.0732 | 398.3784 | 54.2509 | 435.957 | 112.736
0.2513 | 241.983 | 55.6176 | 391.5082 | 33.705 | 431.8387 | 120.9915
0.3768 | 254.2929 | 64.2819 | 387.2239 | 25.7451 | 429.606 | 127.1464
0.5024 | 264.5614 | 71.234 | 383.7913 | 21.3536 | 427.8849 | 132.2807
0.628 | 273.9045 | 77.2578 | 381.102 | 18.5703 | 426.7528 | 136.9522
0.7536 | 282.178 | 82.5376 | 379.2046 | 16.5734 | 426.2343 | 141.089
0.8792 | 289.8375 | 86.7264 | 377.7148 | 15.0769 | 426.021 | 144.9187
1.0048 | 296.5479 | 90.3129 | 376.4996 | 13.8597 | 425.9242 | 148.274
1.1303 | 302.8401 | 93.4274 | 375.5396 | 12.8771 | 426.0129 | 151.42
1.2561 | 308.6463 | 96.1994 | 374.8203 | 12.0498 | 426.2613 | 154.3231
1.3815 | 314.3112 | 98.6928 | 374.4523 | 11.3661 | 426.8375 | 157.1556
1.507 | 319.5353 | 100.87 | 374.2728 | 10.7664 | 427.5287 | 159.7677
1.6326 | 324.0948 | 102.3435 | 374.4073 | 10.2173 | 428.4231 | 162.0474
1.7582 | 328.1465 | 103.7532 | 374.3073 | 9.7178 | 428.9984 | 164.0732
1.8838 | 332.3219 | 104.9496 | 374.5074 | 9.2917 | 429.8943 | 166.1609
2.0093 | 335.5975 | 105.4165 | 375.0664 | 8.874 | 430.9993 | 167.7987
2.1349 | 338.3255 | 105.5451 | 375.7343 | 8.4799 | 432.1219 | 169.1627
2.2605 | 340.5309 | 105.3714 | 376.3781 | 8.1065 | 433.1332 | 170.2654
2.3861 | 342.8158 | 104.9872 | 377.3271 | 7.7754 | 434.463 | 171.4079
2.5116 | 344.3004 | 104.442 | 378.2466 | 7.4459 | 435.63 | 172.1502
2.6372 | 346.105 | 103.7195 | 379.2856 | 7.1596 | 436.9698 | 173.0525
2.7629 | 347.4782 | 102.9484 | 380.4076 | 6.8838 | 438.3206 | 173.7391
2.8884 | 348.5449 | 101.9714 | 382.027 | 6.6215 | 440.1178 | 174.2725
3.0139 | 348.8937 | 100.2116 | 383.5646 | 6.3573 | 441.7136 | 174.4469
3.0139 | 348.8937 | 100.2116 | 383.5646 | 6.3573 | 441.7136 | 174.4469
3.2651 | 349.3281 | 97.3164 | 386.3439 | 5.8815 | 444.5652 | 174.664
3.5164 | 348.5884 | 92.5396 | 390.6444 | 5.4403 | 448.7424 | 174.2942
3.7675 | 347.4016 | 87.9015 | 394.4556 | 5.0461 | 452.3558 | 173.7008
4.0186 | 346.7655 | 83.9444 | 397.9493 | 4.715 | 455.7435 | 173.3828
4.27 | 345.2967 | 79.3352 | 401.5942 | 4.4031 | 459.1436 | 172.6484
4.521 | 343.8114 | 74.8414 | 405.2224 | 4.1258 | 462.5243 | 171.9057
4.7722 | 342.3411 | 70.5564 | 408.6907 | 3.8777 | 465.7476 | 171.1705
5.0232 | 339.9625 | 66.702 | 411.7191 | 3.6366 | 468.3796 | 169.9813
5.2744 | 338.1438 | 62.5317 | 414.8466 | 3.4289 | 471.2039 | 169.0719
5.5255 | 336.283 | 58.9007 | 418.1336 | 3.2394 | 474.1808 | 168.1415
5.7767 | 334.2249 | 55.818 | 420.4709 | 3.0629 | 476.1751 | 167.1125
6.0279 | 331.9398 | 51.4086 | 423.8048 | 2.8974 | 479.1281 | 165.9699
6.2791 | 330.2296 | 48.7083 | 426.208 | 2.7542 | 481.2462 | 165.1148
6.5302 | 328.7042 | 46.5234 | 427.7602 | 2.625 | 482.5442 | 164.3521
6.7814 | 327.4295 | 44.3614 | 429.2362 | 2.509 | 483.8078 | 163.7148
7.0324 | 325.7373 | 42.2137 | 430.9482 | 2.3953 | 485.2377 | 162.8686
7.2836 | 323.9998 | 40.1828 | 432.1231 | 2.2889 | 486.1231 | 161.9999
7.5349 | 321.6648 | 38.0733 | 433.4877 | 2.1815 | 487.0985 | 160.8324
7.786 | 319.2825 | 35.8902 | 435.0478 | 2.0806 | 488.2616 | 159.6413
8.0371 | 316.8258 | 33.688 | 436.2274 | 1.985 | 489.0317 | 158.4129
8.2882 | 314.7607 | 31.8873 | 437.3758 | 1.9 | 489.8359 | 157.3803
8.5395 | 312.9761 | 30.4863 | 438.3491 | 1.8232 | 490.5118 | 156.4881
8.7906 | 311.9305 | 29.1172 | 439.5974 | 1.7592 | 491.5858 | 155.9653
9.0417 | 310.4712 | 27.5364 | 440.4407 | 1.6942 | 492.1859 | 155.2356
9.2928 | 309.7072 | 25.8707 | 441.7034 | 1.6402 | 493.3213 | 154.8536
9.5442 | 309.294 | 24.9134 | 442.8109 | 1.5927 | 494.3599 | 154.647
9.7951 | 308.6308 | 23.6936 | 443.5812 | 1.5451 | 495.0197 | 154.3154
10.0463 | 308.0774 | 22.3148 | 444.6669 | 1.501 | 496.0131 | 154.0387