## GENERAL
TEST IDENTIFICATION
Borehole | TNW83-BH
Sample | 04WAXB
Depth: | 3.26 | [m]
Test number | DSS05
VISUAL DESCRIPTION
Very dark bluish grey CLAY
GENERAL
Date test started | 19/10/2020
Type of sample | Undisturbed
Specimen orientation | Vertical
INITIAL
Diameter | 65.78 | [mm]
Length | 19.7 | [mm]
Water content after compaction | 32.32842 | [%]
Bulk density after compaction | 1.932517 | [Mg/m³]
Dry density | 1.460394 | [Mg/m³]
Void ratio | 0.8488155 | [-]
Degree of saturation after compaction | 100 | [%]
Assumed particle density | 2.7 | [Mg/m³]
Torvane | 100 | [kPa]
Pocket penetrometer | - | [kPa]
Torvane 90° | - | [kPa]
Pocket penetrometer 90° | - | [kPa]
CONSOLIDATION 1
svc | 255.6773 | [kPa]
Vertical strain | 3.647716 | [%]
Bulk density | 1.96782 | [Mg/m³]
Dry density | 1.515682 | [Mg/m³]
Void ratio | 0.781376 | [-]
Water Content | 29.83066 | [%]
CONSOLIDATION 2
svc | 31.57345 | [kPa]
Vertical strain | 2.385738 | [%]
Bulk density | 1.955289 | [Mg/m³]
Dry density | 1.496057 | [Mg/m³]
Void ratio | 0.8047443 | [-]
Water Content | 30.69615 | [%]
SHEARING - CONSTANT VOLUME
At peak shear stress
Shear stress | 69.32823 | [kPa]
Shear strain | 29.64889 | [%]
Shear induced -Dsv | -66.76623 | [kPa]
Vertical stress | 98.33969 | [kPa]
Vertical strain | -0.00052001 | [%]
Rate of strain | 2.994686 | [%/hour]
At 15 % shear strain
Shear stress | 67.33074 | [kPa]
Shear induced -Dsv | -57.64436 | [kPa]
Vertical stress | 89.21781 | [kPa]
Vertical strain | -0.00052001 | [%]

## CONSOLIDATION - 1
CONSOLIDATION STAGE
Root time | Vertical strain | Vertical consolidation stress
[minutes0.5] | [%] | [kPa]
0 | 0 | 9.3867
0.9129 | 0 | 11.0051
1.4142 | 0.0117 | 13.418
1.8708 | 0.032 | 16.5959
2.3094 | 0.064 | 20.3035
2.7386 | 0.1137 | 24.6879
3.1623 | 0.1827 | 29.8962
3.5824 | 0.2685 | 35.8401
4 | 0.3619 | 42.3137
4.4159 | 0.4635 | 49.6112
4.8305 | 0.5777 | 57.3795
5.244 | 0.6904 | 66.0012
5.6569 | 0.8162 | 75.7998
6.069 | 0.9513 | 85.981
6.4807 | 1.1061 | 95.8385
6.892 | 1.2701 | 107.3144
7.303 | 1.4401 | 119.4671
7.7136 | 1.6112 | 132.2377
8.124 | 1.7944 | 145.3909
8.5342 | 1.9797 | 159.5739
8.9443 | 2.1665 | 174.2866
9.3541 | 2.3614 | 189.7938
9.7639 | 2.5543 | 206.2132
10.1735 | 2.7513 | 223.2211
10.583 | 2.9538 | 240.8469
10.9924 | 3.1497 | 256.0304
11.4018 | 3.267 | 255.5008
11.811 | 3.331 | 255.6773
12.2202 | 3.3701 | 255.5596
12.6293 | 3.4 | 255.5008
13.0384 | 3.4264 | 255.6185
13.4474 | 3.4421 | 255.6185
13.8564 | 3.4594 | 255.5596
14.2653 | 3.4726 | 255.6185
14.6742 | 3.4807 | 255.6185
15.0831 | 3.4924 | 255.6185
15.4919 | 3.5036 | 255.6185
15.9007 | 3.5147 | 255.6773
16.3095 | 3.5244 | 255.6185
16.7183 | 3.531 | 255.6773
17.127 | 3.5365 | 255.6185
17.5357 | 3.5452 | 255.5596
17.9444 | 3.5518 | 255.6185
18.353 | 3.5579 | 255.5596
18.7617 | 3.566 | 255.6185
19.1703 | 3.5721 | 255.6773
19.5789 | 3.5761 | 255.6185
19.9875 | 3.5812 | 255.5596
20.3961 | 3.5878 | 255.6185
20.8046 | 3.5929 | 255.6185
21.2132 | 3.5949 | 255.6185
21.6217 | 3.5995 | 255.6185
22.0303 | 3.6056 | 255.6185
22.4388 | 3.6091 | 255.6773
22.8473 | 3.6122 | 255.5596
23.2558 | 3.6162 | 255.6185
23.6643 | 3.6203 | 255.6185
24.0728 | 3.6244 | 255.6773
24.4813 | 3.6279 | 255.6773
24.8898 | 3.633 | 255.6773
25.2982 | 3.635 | 255.6185
25.7067 | 3.6401 | 255.6185
26.1151 | 3.6431 | 255.6185
26.5236 | 3.6477 | 255.6773

## CONSOLIDATION - 2
CONSOLIDATION STAGE
Root time | Vertical strain | Vertical consolidation stress
[minutes0.5] | [%] | [kPa]
-- | 3.6497 | 255.6773
-- | 3.6492 | 254.824
0 | 3.6497 | 252.8525
0.9129 | 3.6492 | 249.6157
1.4142 | 3.6487 | 245.4373
1.8708 | 3.6461 | 239.7582
2.3094 | 3.6395 | 232.9315
2.7386 | 3.6314 | 224.8395
3.1623 | 3.6207 | 215.5999
3.5824 | 3.607 | 205.1245
4 | 3.5852 | 193.3837
4.4159 | 3.5629 | 180.2306
4.8305 | 3.535 | 165.7239
5.244 | 3.502 | 150.1284
5.6569 | 3.4542 | 133.4442
6.069 | 3.4015 | 115.2887
6.4807 | 3.338 | 96.2505
6.892 | 3.2517 | 75.8587
7.303 | 3.1497 | 54.2604
7.7136 | 3.0101 | 31.5146
8.124 | 2.9411 | 31.7206
8.5342 | 2.902 | 31.5735
8.9443 | 2.87 | 31.5146
9.3541 | 2.8426 | 31.7206
9.7639 | 2.8218 | 31.5146
10.1735 | 2.7979 | 31.5735
10.583 | 2.7822 | 31.5735
10.9924 | 2.7604 | 31.5735
11.4018 | 2.7451 | 31.5146
11.811 | 2.7294 | 31.5735
12.2202 | 2.7147 | 31.5735
12.6293 | 2.7015 | 31.6617
13.0384 | 2.6908 | 31.5735
13.4474 | 2.6766 | 31.6617
13.8564 | 2.6639 | 31.6617
14.2653 | 2.6553 | 31.6617
14.6742 | 2.6456 | 31.5735
15.0831 | 2.6334 | 31.5735
15.4919 | 2.6238 | 31.5146
15.9007 | 2.6142 | 31.5735
16.3095 | 2.6065 | 31.5735
16.7183 | 2.601 | 31.5146
17.127 | 2.5928 | 31.5735
17.5357 | 2.5837 | 31.6617
17.9444 | 2.5766 | 31.5735
18.353 | 2.5695 | 31.5146
18.7617 | 2.5644 | 31.5735
19.1703 | 2.5583 | 31.5735
19.5789 | 2.5497 | 31.5735
19.9875 | 2.5446 | 31.5735
20.3961 | 2.54 | 31.5735
20.8046 | 2.534 | 31.6617
21.2132 | 2.5284 | 31.5146
21.6217 | 2.5187 | 31.5146
22.0303 | 2.5137 | 31.5735
22.4388 | 2.5076 | 31.5735
22.8473 | 2.506 | 31.5735
23.2558 | 2.501 | 31.5735
23.6643 | 2.4954 | 31.5735
24.0728 | 2.4898 | 31.5146
24.4813 | 2.4842 | 31.5735
24.8898 | 2.4832 | 31.5146
25.2982 | 2.4746 | 31.5735
25.7067 | 2.473 | 31.5146
26.1151 | 2.467 | 31.5735
26.5236 | 2.4629 | 31.5735
26.932 | 2.4619 | 31.4558
27.3404 | 2.4583 | 31.5146
27.7489 | 2.4543 | 31.6617
28.1573 | 2.4538 | 31.6617
28.5657 | 2.4467 | 31.5146
28.9741 | 2.4461 | 31.5735
29.3825 | 2.4416 | 31.6617
29.7909 | 2.4385 | 31.5146
30.1993 | 2.438 | 31.5735
30.6077 | 2.434 | 31.5146
31.0161 | 2.4324 | 31.5735
31.4245 | 2.4314 | 31.5735
31.8329 | 2.4279 | 31.5735
32.2413 | 2.4279 | 31.5146
32.6497 | 2.4263 | 31.6617
33.058 | 2.4269 | 31.6617
33.4664 | 2.4253 | 31.5146
33.8748 | 2.4233 | 31.6617
34.2831 | 2.4203 | 31.5735
34.6915 | 2.4177 | 31.5735
35.0999 | 2.4162 | 31.5735
35.5082 | 2.4142 | 31.5146
35.9166 | 2.4111 | 31.5735
36.3249 | 2.4091 | 31.5735
36.7333 | 2.4071 | 31.5146
37.1416 | 2.4055 | 31.5735
37.55 | 2.4035 | 31.5735
37.9583 | 2.4035 | 31.5146
38.3667 | 2.4015 | 31.5146
38.775 | 2.4 | 31.6617
39.1833 | 2.3994 | 31.5146
39.5917 | 2.3974 | 31.5735
40 | 2.3954 | 31.5735
40.4083 | 2.3954 | 31.6617
40.8167 | 2.3928 | 31.5735
41.225 | 2.3923 | 31.5735
41.6333 | 2.3918 | 31.5146
42.0416 | 2.3918 | 31.5735
42.45 | 2.3918 | 31.5735
42.8583 | 2.3893 | 31.5146
43.2666 | 2.3857 | 31.5735

## SHEARING
SHEARING STAGE
Shear strain | Shear stress | Shear induced -Dsv | Vertical stress | Change in vertical strain | Shear stress / Consolidation stress | Vertical stress / Consolidation stress | Shear modulus / Consolidation Stress
[%] | [kPa] | [kPa] | [kPa] | [%] | [-] | [-] | [-]
0 | -1.1145 | 0 | 31.5735 | 0 | -0.0353 | 1 | --
0.0447 | 4.593 | 2.6777 | 28.8957 | -0.001 | 0.1455 | 0.9152 | 404.2152
0.0946 | 7.8286 | 0.8533 | 30.7201 | -0.001 | 0.2479 | 0.973 | 299.2843
0.144 | 10.1815 | 0.8533 | 30.7201 | -0.001 | 0.3225 | 0.973 | 248.377
0.194 | 11.9165 | 0.5885 | 30.9849 | -0.001 | 0.3774 | 0.9814 | 212.7813
0.2418 | 13.2983 | -1.2359 | 32.8093 | -0.001 | 0.4212 | 1.0391 | 188.7829
0.2933 | 14.9156 | -5.0023 | 36.5758 | -0.001 | 0.4724 | 1.1584 | 173.1099
0.3432 | 16.1797 | -1.6184 | 33.1919 | -0.001 | 0.5124 | 1.0513 | 159.5962
0.3947 | 17.5615 | -0.6179 | 32.1914 | -0.0005 | 0.5562 | 1.0196 | 149.8678
0.4441 | 18.6785 | -6.1499 | 37.7234 | -0.0005 | 0.5916 | 1.1948 | 141.1629
0.494 | 19.6484 | -6.3559 | 37.9293 | -0.0016 | 0.6223 | 1.2013 | 133.1162
0.5434 | 20.8537 | -6.503 | 38.0765 | -0.0016 | 0.6605 | 1.206 | 128.0398
0.5933 | 21.6177 | -7.2975 | 38.871 | -0.0016 | 0.6847 | 1.2311 | 121.3448
0.6433 | 22.5876 | -11.2699 | 42.8434 | -0.001 | 0.7154 | 1.3569 | 116.7031
0.6911 | 23.4398 | -12.3587 | 43.9321 | -0.001 | 0.7424 | 1.3914 | 112.5301
0.7426 | 24.4391 | -11.0051 | 42.5786 | -0.001 | 0.774 | 1.3486 | 108.9908
0.7935 | 25.409 | -11.8879 | 43.4613 | -0.001 | 0.8048 | 1.3765 | 105.8625
0.8435 | 26.32 | -13.2414 | 44.8149 | -0.001 | 0.8336 | 1.4194 | 103.0179
0.8934 | 26.9663 | -11.2699 | 42.8434 | -0.0005 | 0.8541 | 1.3569 | 99.5524
0.9428 | 27.7596 | -11.2699 | 42.8434 | -0.0016 | 0.8792 | 1.3569 | 97.0012
0.9927 | 28.2293 | -12.0938 | 43.6673 | -0.0016 | 0.8941 | 1.383 | 93.6217
1.0421 | 29.0227 | -12.4175 | 43.991 | -0.0016 | 0.9192 | 1.3933 | 91.5949
1.092 | 29.6689 | -13.5651 | 45.1386 | -0.001 | 0.9397 | 1.4296 | 89.282
1.1419 | 30.2563 | -12.3587 | 43.9321 | -0.0016 | 0.9583 | 1.3914 | 87.0081
1.1929 | 31.2262 | -13.5651 | 45.1386 | -0.001 | 0.989 | 1.4296 | 85.8662
1.2428 | 31.8725 | -17.155 | 48.7285 | -0.001 | 1.0095 | 1.5433 | 84.0641
1.2922 | 32.4304 | -17.9789 | 49.5524 | -0.0005 | 1.0271 | 1.5694 | 82.2179
1.3421 | 32.9001 | -17.2139 | 48.7873 | -0.001 | 1.042 | 1.5452 | 80.2682
1.3921 | 33.517 | -19.3031 | 50.8765 | -0.001 | 1.0616 | 1.6114 | 78.7931
1.4415 | 34.1044 | -19.921 | 51.4945 | -0.001 | 1.0802 | 1.6309 | 77.3835
1.4914 | 34.5152 | -18.4497 | 50.0232 | -0.001 | 1.0932 | 1.5843 | 75.6657
1.5429 | 35.3086 | -18.6557 | 50.2292 | -0.0016 | 1.1183 | 1.5909 | 74.7696
1.5923 | 35.7783 | -18.7146 | 50.288 | -0.0016 | 1.1332 | 1.5927 | 73.3841
1.6422 | 36.3068 | -18.4497 | 50.0232 | -0.0016 | 1.1499 | 1.5843 | 72.1727
1.6916 | 36.8648 | -20.8626 | 52.4361 | -0.0016 | 1.1676 | 1.6608 | 71.1098
1.7415 | 37.0403 | -19.8033 | 51.3767 | -0.0016 | 1.1731 | 1.6272 | 69.3905
1.7909 | 37.51 | -21.2157 | 52.7892 | -0.0016 | 1.188 | 1.6719 | 68.3071
1.8408 | 38.068 | -22.1573 | 53.7308 | -0.001 | 1.2057 | 1.7018 | 67.4147
1.8908 | 38.42 | -20.7449 | 52.3184 | -0.0021 | 1.2168 | 1.657 | 66.2245
1.9417 | 39.1251 | -20.3918 | 51.9653 | -0.0016 | 1.2392 | 1.6459 | 65.6365
1.9916 | 39.5065 | -21.7454 | 53.3188 | -0.001 | 1.2513 | 1.6887 | 64.5979
2.0416 | 39.9763 | -23.8934 | 55.4669 | -0.001 | 1.2661 | 1.7568 | 63.747
2.091 | 40.3871 | -26.2769 | 57.8503 | -0.001 | 1.2791 | 1.8322 | 62.8633
2.1409 | 40.6215 | -27.5422 | 59.1156 | -0.001 | 1.2866 | 1.8723 | 61.7441
2.1903 | 41.1795 | -28.3661 | 59.9395 | -0.001 | 1.3042 | 1.8984 | 61.1584
2.2402 | 41.5315 | -25.6001 | 57.1736 | -0.001 | 1.3154 | 1.8108 | 60.2933
2.2917 | 41.9424 | -24.5114 | 56.0848 | -0.001 | 1.3284 | 1.7763 | 59.5066
2.3411 | 42.3827 | -25.247 | 56.8204 | -0.0016 | 1.3424 | 1.7996 | 58.8466
2.391 | 42.8524 | -25.3941 | 56.9676 | -0.001 | 1.3572 | 1.8043 | 58.2402
2.4404 | 43.2045 | -25.9238 | 57.4972 | -0.0016 | 1.3684 | 1.8211 | 57.5182
2.4903 | 43.2622 | -25.247 | 56.8204 | -0.0016 | 1.3702 | 1.7996 | 56.4386
2.5402 | 43.5554 | -25.3941 | 56.9676 | -0.001 | 1.3795 | 1.8043 | 55.6951
2.5896 | 43.9957 | -26.6006 | 58.174 | -0.0005 | 1.3934 | 1.8425 | 55.1711
2.6396 | 44.4066 | -28.4249 | 59.9984 | -0.001 | 1.4065 | 1.9003 | 54.6207
2.6911 | 44.9941 | -30.1905 | 61.7639 | -0.001 | 1.4251 | 1.9562 | 54.2672
2.7405 | 45.3755 | -31.1321 | 62.7055 | -0.001 | 1.4371 | 1.986 | 53.7298
2.7904 | 45.6687 | -28.4838 | 60.0572 | -0.0016 | 1.4464 | 1.9021 | 53.1014
2.8398 | 46.0208 | -30.9261 | 62.4996 | -0.0005 | 1.4576 | 1.9795 | 52.5703
2.8897 | 46.0197 | -29.5137 | 61.0871 | -0.001 | 1.4575 | 1.9348 | 51.6609
2.9391 | 46.5484 | -33.1624 | 64.7359 | -0.0016 | 1.4743 | 2.0503 | 51.3622
2.989 | 46.871 | -34.516 | 66.0894 | -0.001 | 1.4845 | 2.0932 | 50.8463
3.0389 | 47.0465 | -30.0433 | 61.6168 | -0.001 | 1.4901 | 1.9515 | 50.1939
3.0899 | 47.5751 | -31.6029 | 63.1763 | -0.001 | 1.5068 | 2.0009 | 49.9079
3.1398 | 47.8683 | -30.1905 | 61.7639 | -0.001 | 1.5161 | 1.9562 | 49.4102
3.1897 | 48.1321 | -30.2493 | 61.8228 | -0.001 | 1.5244 | 1.9581 | 48.8988
3.2391 | 48.3076 | -30.6613 | 62.2347 | -0.0016 | 1.53 | 1.9711 | 48.3247
3.2891 | 48.542 | -30.9261 | 62.4996 | -0.0016 | 1.5374 | 1.9795 | 47.8169
3.3385 | 48.7763 | -33.2801 | 64.8536 | -0.001 | 1.5449 | 2.0541 | 47.3317
3.3884 | 49.0696 | -32.5445 | 64.1179 | -0.001 | 1.5541 | 2.0308 | 46.9084
3.4399 | 49.6276 | -31.6029 | 63.1763 | -0.001 | 1.5718 | 2.0009 | 46.7202
3.4893 | 49.9797 | -34.2217 | 65.7952 | -0.001 | 1.583 | 2.0839 | 46.3783
3.5392 | 50.1552 | -34.0452 | 65.6186 | -0.0016 | 1.5885 | 2.0783 | 45.8812
3.5886 | 50.5073 | -37.6057 | 69.1791 | -0.001 | 1.5997 | 2.1911 | 45.5603
3.6385 | 50.5651 | -37.7528 | 69.3262 | -0.001 | 1.6015 | 2.1957 | 44.9856
3.6884 | 50.8583 | -38.3413 | 69.9148 | -0.001 | 1.6108 | 2.2144 | 44.6285
3.7378 | 51.181 | -38.3413 | 69.9148 | -0.0016 | 1.621 | 2.2144 | 44.3121
3.7878 | 51.3565 | -40.4305 | 72.004 | -0.001 | 1.6266 | 2.2805 | 43.8749
3.8392 | 51.8851 | -38.4884 | 70.0619 | -0.0016 | 1.6433 | 2.219 | 43.7226
3.8886 | 52.0018 | -36.6052 | 68.1787 | -0.001 | 1.647 | 2.1594 | 43.2622
3.937 | 52.1774 | -37.8705 | 69.4439 | -0.0016 | 1.6526 | 2.1994 | 42.872
3.988 | 52.4118 | -38.6944 | 70.2679 | -0.0016 | 1.66 | 2.2255 | 42.5103
4.0379 | 52.5579 | -39.6949 | 71.2683 | -0.001 | 1.6646 | 2.2572 | 42.0994
4.0894 | 52.7334 | -39.1652 | 70.7387 | -0.001 | 1.6702 | 2.2404 | 41.7053
4.1388 | 52.9678 | -37.282 | 68.8554 | -0.001 | 1.6776 | 2.1808 | 41.3869
4.1902 | 53.4964 | -38.6944 | 70.2679 | -0.001 | 1.6943 | 2.2255 | 41.278
4.2381 | 53.5543 | -39.1064 | 70.6798 | -0.001 | 1.6962 | 2.2386 | 40.8553
4.288 | 53.7299 | -37.6645 | 69.238 | -0.001 | 1.7017 | 2.1929 | 40.5093
4.3379 | 54.1114 | -42.1372 | 73.7106 | -0.001 | 1.7138 | 2.3346 | 40.3217
4.3873 | 54.1104 | -41.3133 | 72.8867 | -0.0016 | 1.7138 | 2.3085 | 39.867
4.4372 | 54.1683 | -40.1657 | 71.7391 | -0.001 | 1.7156 | 2.2721 | 39.4597
4.4866 | 54.4027 | -42.0783 | 73.6518 | -0.0016 | 1.7231 | 2.3327 | 39.1908
4.5366 | 54.6371 | -41.0484 | 72.6219 | -0.001 | 1.7305 | 2.3001 | 38.9231
4.588 | 55.1069 | -41.7841 | 73.3575 | -0.0016 | 1.7454 | 2.3234 | 38.8107
4.6374 | 55.2825 | -41.4015 | 72.975 | -0.001 | 1.7509 | 2.3113 | 38.5172
4.6858 | 55.3698 | -43.4025 | 74.9759 | -0.0016 | 1.7537 | 2.3747 | 38.1787
4.7368 | 55.5454 | -46.5804 | 78.1539 | -0.0016 | 1.7592 | 2.4753 | 37.8853
4.7867 | 55.5444 | -43.7556 | 75.329 | -0.0016 | 1.7592 | 2.3858 | 37.4896
4.8366 | 55.7788 | -44.6383 | 76.2118 | -0.001 | 1.7666 | 2.4138 | 37.2561
4.886 | 55.8367 | -42.2549 | 73.8283 | -0.001 | 1.7685 | 2.3383 | 36.917
4.9359 | 55.8357 | -42.196 | 73.7695 | -0.001 | 1.7684 | 2.3364 | 36.543
4.9874 | 56.2467 | -42.9317 | 74.5051 | -0.001 | 1.7815 | 2.3597 | 36.4267
5.0368 | 56.1868 | -45.4328 | 77.0063 | -0.0016 | 1.7796 | 2.439 | 36.0318
5.0867 | 56.3624 | -42.5491 | 74.1226 | -0.001 | 1.7851 | 2.3476 | 35.7876
5.1361 | 56.4203 | -44.0204 | 75.5939 | -0.001 | 1.787 | 2.3942 | 35.479
5.1861 | 56.4782 | -45.374 | 76.9474 | -0.001 | 1.7888 | 2.4371 | 35.1729
5.2355 | 56.595 | -46.0508 | 77.6242 | -0.001 | 1.7925 | 2.4585 | 34.9116
5.2854 | 56.7705 | -47.0512 | 78.6247 | -0.0005 | 1.798 | 2.4902 | 34.6871
5.3369 | 57.2109 | -47.2572 | 78.8306 | -0.001 | 1.812 | 2.4967 | 34.6138
5.3863 | 57.2688 | -47.0512 | 78.6247 | -0.001 | 1.8138 | 2.4902 | 34.3304
5.4362 | 57.3267 | -48.2871 | 79.8605 | -0.001 | 1.8157 | 2.5294 | 34.0489
5.4877 | 57.3846 | -45.2268 | 76.8003 | -0.0016 | 1.8175 | 2.4324 | 33.7629
5.5355 | 57.3837 | -46.9335 | 78.507 | -0.001 | 1.8175 | 2.4865 | 33.4706
5.5854 | 57.5593 | -49.4347 | 81.0081 | -0.0005 | 1.823 | 2.5657 | 33.271
5.6348 | 57.5584 | -46.3744 | 77.9479 | -0.001 | 1.823 | 2.4688 | 32.9788
5.6847 | 57.4986 | -45.8448 | 77.4182 | -0.001 | 1.8211 | 2.452 | 32.6558
5.7362 | 57.733 | -46.4627 | 78.0362 | -0.001 | 1.8285 | 2.4716 | 32.4922
5.7856 | 57.732 | -44.3735 | 75.947 | -0.0016 | 1.8285 | 2.4054 | 32.2143
5.834 | 57.9077 | -49.0816 | 80.655 | -0.001 | 1.8341 | 2.5545 | 32.0426
5.885 | 58.0244 | -48.5519 | 80.1254 | -0.001 | 1.8378 | 2.5377 | 31.8279
5.9349 | 57.9646 | -47.934 | 79.5074 | -0.001 | 1.8359 | 2.5182 | 31.5283
5.9848 | 58.0226 | -45.9036 | 77.4771 | -0.001 | 1.8377 | 2.4539 | 31.296
6.0342 | 57.8451 | -43.6967 | 75.2702 | -0.001 | 1.8321 | 2.384 | 30.9466
6.0857 | 58.4621 | -44.1675 | 75.741 | -0.001 | 1.8516 | 2.3989 | 31.0059
6.1356 | 58.4023 | -44.2852 | 75.8587 | -0.0016 | 1.8497 | 2.4026 | 30.7228
6.185 | 58.6368 | -47.6691 | 79.2426 | -0.001 | 1.8572 | 2.5098 | 30.5975
6.2349 | 58.7535 | -47.1983 | 78.7718 | -0.0016 | 1.8609 | 2.4949 | 30.4118
6.2843 | 58.6938 | -44.8443 | 76.4178 | -0.001 | 1.859 | 2.4203 | 30.1426
6.3342 | 58.7517 | -45.6976 | 77.2711 | -0.001 | 1.8608 | 2.4473 | 29.934
6.3836 | 58.7508 | -46.2567 | 77.8302 | -0.001 | 1.8608 | 2.4651 | 29.7019
6.4336 | 58.9853 | -45.1091 | 76.6826 | -0.0005 | 1.8682 | 2.4287 | 29.5869
6.485 | 59.2786 | -43.5496 | 75.123 | -0.001 | 1.8775 | 2.3793 | 29.4952
6.5344 | 59.3954 | -45.8448 | 77.4182 | -0.001 | 1.8812 | 2.452 | 29.3289
6.5859 | 59.571 | -47.934 | 79.5074 | -0.0005 | 1.8867 | 2.5182 | 29.1841
6.6343 | 59.629 | -47.1395 | 78.7129 | -0.0016 | 1.8886 | 2.493 | 28.999
6.6837 | 59.5692 | -48.8167 | 80.3902 | -0.001 | 1.8867 | 2.5461 | 28.7563
6.7336 | 59.6272 | -46.0508 | 77.6242 | -0.0016 | 1.8885 | 2.4585 | 28.5704
6.7846 | 59.8911 | -53.2011 | 84.7746 | -0.001 | 1.8969 | 2.685 | 28.479
6.8329 | 59.949 | -51.1119 | 82.6854 | -0.001 | 1.8987 | 2.6188 | 28.3043
6.8844 | 60.3601 | -51.5239 | 83.0973 | -0.001 | 1.9117 | 2.6319 | 28.2818
6.9338 | 60.4769 | -51.3179 | 82.8914 | -0.001 | 1.9154 | 2.6253 | 28.1336
6.9837 | 60.6525 | -51.8476 | 83.421 | -0.001 | 1.921 | 2.6421 | 28.0122
7.0331 | 60.5339 | -50.9648 | 82.5382 | -0.0005 | 1.9172 | 2.6142 | 27.762
7.0831 | 60.5919 | -50.8471 | 82.4205 | -0.001 | 1.9191 | 2.6104 | 27.5923
7.133 | 60.591 | -47.4043 | 78.9778 | -0.001 | 1.919 | 2.5014 | 27.3988
7.1824 | 60.7667 | -50.494 | 82.0674 | -0.0005 | 1.9246 | 2.5993 | 27.2878
7.2339 | 61.266 | -51.4356 | 83.0091 | -0.001 | 1.9404 | 2.6291 | 27.3122
7.2838 | 61.0591 | -45.168 | 76.7414 | -0.001 | 1.9339 | 2.4306 | 27.0351
7.3332 | 61.1171 | -47.8751 | 79.4486 | -0.0005 | 1.9357 | 2.5163 | 26.878
7.3831 | 61.3811 | -49.4935 | 81.067 | -0.0016 | 1.9441 | 2.5676 | 26.8095
7.4325 | 61.1154 | -47.316 | 78.8895 | -0.001 | 1.9357 | 2.4986 | 26.518
7.4824 | 61.2616 | -47.934 | 79.5074 | -0.001 | 1.9403 | 2.5182 | 26.403
7.5303 | 61.3196 | -46.1096 | 77.6831 | -0.0016 | 1.9421 | 2.4604 | 26.2597
7.5817 | 61.4953 | -48.14 | 79.7134 | -0.0005 | 1.9477 | 2.5247 | 26.1548
7.6332 | 62.024 | -51.1708 | 82.7442 | -0.001 | 1.9644 | 2.6207 | 26.1978
7.6826 | 61.9643 | -49.6112 | 81.1847 | -0.001 | 1.9625 | 2.5713 | 26.0047
7.7341 | 62.14 | -50.9059 | 82.4794 | -0.001 | 1.9681 | 2.6123 | 25.9035
7.7825 | 62.198 | -48.7579 | 80.3313 | -0.0016 | 1.9699 | 2.5443 | 25.7662
7.8319 | 62.1383 | -52.4655 | 84.0389 | -0.001 | 1.9681 | 2.6617 | 25.5795
7.8818 | 62.1963 | -50.5823 | 82.1557 | -0.001 | 1.9699 | 2.6021 | 25.4408
7.9312 | 62.3131 | -52.0535 | 83.627 | -0.001 | 1.9736 | 2.6486 | 25.329
7.9811 | 62.5476 | -53.1423 | 84.7157 | -0.001 | 1.981 | 2.6831 | 25.2636
8.0326 | 62.8116 | -52.7303 | 84.3038 | -0.001 | 1.9894 | 2.6701 | 25.2058
8.082 | 62.693 | -52.3772 | 83.9507 | -0.0005 | 1.9856 | 2.6589 | 25.0053
8.1319 | 62.8687 | -47.6691 | 79.2426 | -0.001 | 1.9912 | 2.5098 | 24.9202
8.1813 | 62.6913 | -51.3179 | 82.8914 | -0.0005 | 1.9856 | 2.6253 | 24.701
8.2312 | 62.6905 | -50.3763 | 81.9497 | -0.0016 | 1.9855 | 2.5955 | 24.5509
8.2812 | 62.8074 | -49.0816 | 80.655 | -0.0021 | 1.9892 | 2.5545 | 24.4476
8.3306 | 62.9242 | -49.2287 | 80.8021 | -0.001 | 1.9929 | 2.5592 | 24.347
8.382 | 63.2176 | -51.4356 | 83.0091 | -0.0016 | 2.0022 | 2.6291 | 24.3084
8.432 | 63.1579 | -54.5547 | 86.1281 | -0.0016 | 2.0003 | 2.7279 | 24.142
8.4814 | 63.3925 | -53.466 | 85.0394 | -0.001 | 2.0078 | 2.6934 | 24.089
8.5313 | 63.4505 | -52.3184 | 83.8918 | -0.0005 | 2.0096 | 2.657 | 23.9696
8.5807 | 63.4497 | -54.6135 | 86.187 | -0.001 | 2.0096 | 2.7297 | 23.8313
8.6306 | 63.4488 | -55.3492 | 86.9226 | -0.001 | 2.0096 | 2.753 | 23.6931
8.68 | 63.6834 | -54.6135 | 86.187 | -0.001 | 2.017 | 2.7297 | 23.6439
8.7299 | 63.6826 | -53.6131 | 85.1865 | -0.001 | 2.017 | 2.698 | 23.5084
8.7814 | 63.9171 | -52.2007 | 83.7741 | -0.0016 | 2.0244 | 2.6533 | 23.4552
8.8308 | 63.6809 | -53.9368 | 85.5102 | -0.0005 | 2.0169 | 2.7083 | 23.2392
8.8807 | 64.0332 | -53.3483 | 84.9217 | -0.0016 | 2.0281 | 2.6897 | 23.2342
8.9322 | 64.1795 | -54.025 | 85.5985 | -0.0016 | 2.0327 | 2.7111 | 23.1522
8.9801 | 63.9138 | -55.2315 | 86.8049 | -0.0016 | 2.0243 | 2.7493 | 22.9352
9.03 | 63.9719 | -56.585 | 88.1585 | -0.0016 | 2.0261 | 2.7922 | 22.8287
9.0794 | 64.1182 | -55.7023 | 87.2757 | -0.001 | 2.0308 | 2.7642 | 22.7555
9.1293 | 64.4705 | -58.7331 | 90.3066 | -0.0016 | 2.0419 | 2.8602 | 22.7533
9.1808 | 64.6462 | -60.9694 | 92.5429 | -0.001 | 2.0475 | 2.931 | 22.6864
9.2302 | 64.6454 | -55.4375 | 87.0109 | -0.001 | 2.0475 | 2.7558 | 22.5647
9.2785 | 64.5269 | -56.9676 | 88.541 | -0.001 | 2.0437 | 2.8043 | 22.4066
9.3295 | 64.5849 | -59.4687 | 91.0422 | -0.0016 | 2.0455 | 2.8835 | 22.3039
9.3794 | 64.5253 | -55.82 | 87.3934 | -0.001 | 2.0437 | 2.7679 | 22.1651
9.4293 | 64.5245 | -57.0559 | 88.6293 | -0.0016 | 2.0436 | 2.8071 | 22.0474
9.4787 | 64.6414 | -56.3202 | 87.8937 | -0.0016 | 2.0473 | 2.7838 | 21.9716
9.5318 | 64.9936 | -57.3795 | 88.953 | -0.001 | 2.0585 | 2.8173 | 21.9664
9.5801 | 65.0517 | -61.2931 | 92.8666 | -0.0021 | 2.0603 | 2.9413 | 21.8747
9.6295 | 64.9921 | -58.2623 | 89.8357 | -0.0016 | 2.0584 | 2.8453 | 21.7429
9.6795 | 65.0501 | -58.0563 | 89.6298 | -0.001 | 2.0603 | 2.8388 | 21.6497
9.7289 | 64.7551 | -54.9666 | 86.5401 | -0.001 | 2.0509 | 2.7409 | 21.4437
9.7788 | 64.8132 | -52.7892 | 84.3626 | -0.0016 | 2.0528 | 2.6719 | 21.3531
9.8282 | 64.8712 | -55.0843 | 86.6578 | -0.0016 | 2.0546 | 2.7446 | 21.2645
9.8781 | 64.8116 | -51.9064 | 83.4799 | -0.001 | 2.0527 | 2.644 | 21.1379
9.9296 | 65.1639 | -54.6724 | 86.2458 | -0.0016 | 2.0639 | 2.7316 | 21.1407
9.979 | 65.222 | -53.6131 | 85.1865 | -0.001 | 2.0657 | 2.698 | 21.0544
10.0289 | 65.2212 | -54.3487 | 85.9222 | -0.0016 | 2.0657 | 2.7213 | 20.9494
10.0768 | 65.1616 | -57.0559 | 88.6293 | -0.001 | 2.0638 | 2.8071 | 20.8312
10.1282 | 65.2196 | -59.0862 | 90.6597 | -0.0016 | 2.0656 | 2.8714 | 20.7435
10.1782 | 65.2189 | -58.2034 | 89.7769 | -0.001 | 2.0656 | 2.8434 | 20.6415
10.2276 | 65.2181 | -58.2034 | 89.7769 | -0.0005 | 2.0656 | 2.8434 | 20.5415
10.279 | 65.5998 | -57.8503 | 89.4238 | -0.0016 | 2.0777 | 2.8322 | 20.5563
10.3305 | 65.599 | -57.3207 | 88.8941 | -0.0005 | 2.0777 | 2.8155 | 20.4536
10.3784 | 65.716 | -62.529 | 94.1024 | -0.001 | 2.0814 | 2.9804 | 20.395
10.4283 | 65.8329 | -61.911 | 93.4845 | -0.001 | 2.0851 | 2.9609 | 20.3329
10.4777 | 65.6556 | -59.1451 | 90.7185 | -0.0016 | 2.0795 | 2.8733 | 20.1834
10.5276 | 65.596 | -60.4103 | 91.9838 | -0.001 | 2.0776 | 2.9133 | 20.0698
10.5775 | 65.6541 | -61.9699 | 93.5433 | -0.0016 | 2.0794 | 2.9627 | 19.9925
10.6269 | 65.6533 | -59.557 | 91.1305 | -0.001 | 2.0794 | 2.8863 | 19.8993
10.6784 | 65.888 | -57.6444 | 89.2178 | -0.001 | 2.0868 | 2.8257 | 19.8729
10.7278 | 65.8284 | -55.4963 | 87.0698 | -0.001 | 2.0849 | 2.7577 | 19.7638
10.7777 | 65.7099 | -55.6434 | 87.2169 | -0.001 | 2.0812 | 2.7623 | 19.6375
10.8276 | 65.8857 | -58.8802 | 90.4537 | -0.001 | 2.0867 | 2.8649 | 19.5984
10.8755 | 65.6496 | -56.6439 | 88.2174 | -0.001 | 2.0793 | 2.794 | 19.4434
10.927 | 65.6488 | -56.1731 | 87.7465 | -0.001 | 2.0792 | 2.7791 | 19.3516
10.9764 | 65.7069 | -56.6439 | 88.2174 | -0.0016 | 2.0811 | 2.794 | 19.2812
11.0279 | 66.1181 | -59.6159 | 91.1893 | -0.0016 | 2.0941 | 2.8882 | 19.3093
11.0778 | 65.882 | -61.0283 | 92.6017 | -0.0005 | 2.0866 | 2.9329 | 19.1548
11.1293 | 66.0578 | -58.3211 | 89.8946 | -0.001 | 2.0922 | 2.8472 | 19.1162
11.1771 | 66.0571 | -57.0559 | 88.6293 | -0.001 | 2.0922 | 2.8071 | 19.0342
11.227 | 65.8798 | -60.2926 | 91.8661 | -0.001 | 2.0866 | 2.9096 | 18.8995
11.2764 | 65.9968 | -61.4991 | 93.0725 | -0.0016 | 2.0903 | 2.9478 | 18.8496
11.3263 | 65.996 | -61.4991 | 93.0725 | -0.001 | 2.0902 | 2.9478 | 18.7663
11.3773 | 65.9364 | -56.9676 | 88.541 | -0.0016 | 2.0884 | 2.8043 | 18.6657
11.4272 | 66.23 | -58.7331 | 90.3066 | -0.0016 | 2.0976 | 2.8602 | 18.6655
11.4771 | 66.1704 | -58.9979 | 90.5714 | -0.001 | 2.0958 | 2.8686 | 18.5678
11.5265 | 65.9343 | -58.6154 | 90.1889 | -0.001 | 2.0883 | 2.8565 | 18.4234
11.5765 | 66.2278 | -59.6159 | 91.1893 | -0.0016 | 2.0976 | 2.8882 | 18.4243
11.6259 | 66.1094 | -62.7055 | 94.279 | -0.0016 | 2.0938 | 2.986 | 18.3137
11.6758 | 66.1675 | -59.2628 | 90.8362 | -0.001 | 2.0957 | 2.877 | 18.2512
11.7257 | 66.1668 | -60.7635 | 92.3369 | -0.001 | 2.0956 | 2.9245 | 18.1733
11.7751 | 66.2838 | -62.323 | 93.8965 | -0.0005 | 2.0994 | 2.9739 | 18.1285
11.8266 | 66.4008 | -59.4099 | 90.9833 | -0.0005 | 2.1031 | 2.8816 | 18.0809
11.876 | 66.4589 | -60.9106 | 92.484 | -0.0005 | 2.1049 | 2.9292 | 18.0212
11.9259 | 66.517 | -61.7639 | 93.3374 | -0.0016 | 2.1067 | 2.9562 | 17.9612
11.9758 | 66.4575 | -61.9699 | 93.5433 | -0.001 | 2.1049 | 2.9627 | 17.8706
12.0252 | 66.3391 | -62.1759 | 93.7493 | -0.001 | 2.1011 | 2.9692 | 17.766
12.0752 | 66.3972 | -59.8807 | 91.4541 | -0.0016 | 2.1029 | 2.8966 | 17.7078
12.1246 | 66.1611 | -58.4094 | 89.9829 | -0.0016 | 2.0955 | 2.85 | 17.574
12.176 | 66.5135 | -59.4687 | 91.0422 | -0.0016 | 2.1066 | 2.8835 | 17.5913
12.226 | 66.3951 | -56.791 | 88.3645 | -0.001 | 2.1029 | 2.7987 | 17.4888
12.2754 | 66.5121 | -58.2623 | 89.8357 | -0.001 | 2.1066 | 2.8453 | 17.4486
12.3253 | 66.5114 | -58.5271 | 90.1006 | -0.0016 | 2.1066 | 2.8537 | 17.3778
12.3752 | 66.2753 | -56.9676 | 88.541 | -0.001 | 2.0991 | 2.8043 | 17.2473
12.4246 | 66.2747 | -58.6154 | 90.1889 | -0.0016 | 2.0991 | 2.8565 | 17.1785
12.4745 | 66.274 | -56.4968 | 88.0702 | -0.001 | 2.099 | 2.7894 | 17.1096
12.5255 | 66.391 | -57.5267 | 89.1001 | -0.001 | 2.1027 | 2.822 | 17.0696
12.5754 | 66.6257 | -58.3211 | 89.8946 | -0.001 | 2.1102 | 2.8472 | 17.0609
12.6269 | 66.5073 | -56.9676 | 88.541 | -0.001 | 2.1064 | 2.8043 | 16.9617
12.6747 | 66.5655 | -57.1736 | 88.747 | -0.0005 | 2.1083 | 2.8108 | 16.9122
12.7246 | 66.5648 | -55.82 | 87.3934 | -0.001 | 2.1083 | 2.7679 | 16.8457
12.774 | 66.4464 | -58.0563 | 89.6298 | -0.001 | 2.1045 | 2.8388 | 16.7512
12.824 | 66.5635 | -61.4991 | 93.0725 | -0.001 | 2.1082 | 2.9478 | 16.7149
12.8739 | 66.5628 | -60.4103 | 91.9838 | -0.0016 | 2.1082 | 2.9133 | 16.6499
12.9248 | 66.7975 | -60.4103 | 91.9838 | -0.001 | 2.1156 | 2.9133 | 16.6417
12.9748 | 66.7968 | -58.5271 | 90.1006 | -0.001 | 2.1156 | 2.8537 | 16.5776
13.0242 | 66.855 | -60.8223 | 92.3958 | -0.001 | 2.1174 | 2.9264 | 16.5288
13.0741 | 66.8544 | -62.7938 | 94.3673 | -0.001 | 2.1174 | 2.9888 | 16.4656
13.124 | 66.6183 | -61.2343 | 92.8077 | -0.0016 | 2.1099 | 2.9394 | 16.346
13.1734 | 66.4999 | -58.4094 | 89.9829 | -0.001 | 2.1062 | 2.85 | 16.2562
13.2233 | 66.5581 | -60.1455 | 91.719 | -0.001 | 2.108 | 2.9049 | 16.2088
13.2727 | 66.6163 | -59.8807 | 91.4541 | -0.001 | 2.1099 | 2.8966 | 16.1623
13.3242 | 66.7334 | -57.4678 | 89.0413 | -0.0021 | 2.1136 | 2.8201 | 16.1277
13.3741 | 66.7916 | -59.8218 | 91.3953 | -0.001 | 2.1154 | 2.8947 | 16.0813
13.4235 | 66.8498 | -57.7326 | 89.3061 | -0.0016 | 2.1173 | 2.8285 | 16.0358
13.4735 | 66.908 | -57.9386 | 89.5121 | -0.0016 | 2.1191 | 2.835 | 15.9901
13.5229 | 66.6719 | -61.2931 | 92.8666 | -0.0005 | 2.1116 | 2.9413 | 15.8764
13.5728 | 66.789 | -60.4986 | 92.0721 | -0.0005 | 2.1154 | 2.9161 | 15.8453
13.6243 | 66.906 | -62.1759 | 93.7493 | -0.0016 | 2.1191 | 2.9692 | 15.8127
13.6737 | 66.9937 | -63.1175 | 94.6909 | -0.001 | 2.1218 | 2.9991 | 15.7758
13.7236 | 67.2284 | -60.9106 | 92.484 | -0.0016 | 2.1293 | 2.9292 | 15.7726
13.7735 | 67.2866 | -63.5883 | 95.1617 | -0.0016 | 2.1311 | 3.014 | 15.7288
13.8229 | 67.3449 | -66.7074 | 98.2808 | -0.001 | 2.133 | 3.1128 | 15.686
13.8728 | 67.2265 | -62.529 | 94.1024 | -0.001 | 2.1292 | 2.9804 | 15.6025
13.9222 | 67.1082 | -60.4986 | 92.0721 | -0.001 | 2.1255 | 2.9161 | 15.5202
13.9721 | 66.9016 | -60.4103 | 91.9838 | -0.001 | 2.1189 | 2.9133 | 15.4179
14.02 | 66.901 | -60.4986 | 92.0721 | -0.0016 | 2.1189 | 2.9161 | 15.3652
14.073 | 67.224 | -61.4402 | 93.0137 | -0.001 | 2.1291 | 2.9459 | 15.38
14.123 | 67.1057 | -57.7915 | 89.3649 | -0.0016 | 2.1254 | 2.8304 | 15.2991
14.1708 | 67.1639 | -58.7919 | 90.3654 | -0.0005 | 2.1272 | 2.8621 | 15.2604
14.2223 | 67.2221 | -59.557 | 91.1305 | -0.001 | 2.1291 | 2.8863 | 15.2182
14.2722 | 66.7801 | -59.351 | 90.9245 | -0.001 | 2.1151 | 2.8798 | 15.0669
14.3216 | 67.0443 | -60.0278 | 91.6013 | -0.001 | 2.1234 | 2.9012 | 15.0733
14.3715 | 67.1026 | -61.6462 | 93.2197 | -0.001 | 2.1253 | 2.9525 | 15.0338
14.4209 | 67.1608 | -59.4099 | 90.9833 | -0.001 | 2.1271 | 2.8816 | 14.9951
14.4724 | 67.3367 | -58.7919 | 90.3654 | -0.001 | 2.1327 | 2.8621 | 14.9802
14.5223 | 67.2773 | -59.8218 | 91.3953 | -0.001 | 2.1308 | 2.8947 | 14.9158
14.5717 | 67.5121 | -65.3538 | 96.9273 | -0.0005 | 2.1383 | 3.0699 | 14.9162
14.6216 | 67.1584 | -59.4099 | 90.9833 | -0.0016 | 2.1271 | 2.8816 | 14.7887
14.671 | 67.0989 | -62.117 | 93.6905 | -0.001 | 2.1252 | 2.9674 | 14.7261
14.721 | 67.0983 | -61.6462 | 93.2197 | -0.001 | 2.1251 | 2.9525 | 14.676
14.7688 | 66.8918 | -57.9386 | 89.5121 | -0.001 | 2.1186 | 2.835 | 14.5842
14.8218 | 67.2737 | -58.2034 | 89.7769 | -0.0016 | 2.1307 | 2.8434 | 14.6136
14.8718 | 67.3908 | -57.6444 | 89.2178 | -0.001 | 2.1344 | 2.8257 | 14.5895
14.9217 | 67.3313 | -57.9386 | 89.5121 | -0.0005 | 2.1325 | 2.835 | 14.528
14.9711 | 67.3307 | -57.6444 | 89.2178 | -0.0016 | 2.1325 | 2.8257 | 14.48
15.021 | 67.2124 | -61.2931 | 92.8666 | -0.0016 | 2.1288 | 2.9413 | 14.4069
15.0704 | 67.0942 | -57.8503 | 89.4238 | -0.001 | 2.125 | 2.8322 | 14.3348
15.1203 | 67.2113 | -59.557 | 91.1305 | -0.0016 | 2.1287 | 2.8863 | 14.312
15.1718 | 67.093 | -56.791 | 88.3645 | -0.001 | 2.125 | 2.7987 | 14.2388
15.2212 | 67.3278 | -57.2618 | 88.8353 | -0.0016 | 2.1324 | 2.8136 | 14.2414
15.2727 | 67.3861 | -57.1736 | 88.747 | -0.0016 | 2.1343 | 2.8108 | 14.2055
15.3205 | 67.3855 | -59.4099 | 90.9833 | -0.0005 | 2.1342 | 2.8816 | 14.161
15.372 | 67.5615 | -62.0582 | 93.6316 | -0.001 | 2.1398 | 2.9655 | 14.1498
15.4204 | 67.2078 | -61.911 | 93.4845 | -0.001 | 2.1286 | 2.9609 | 14.0328
15.4698 | 67.1484 | -62.5878 | 94.1613 | -0.0016 | 2.1267 | 2.9823 | 13.9759
15.5197 | 67.2067 | -61.911 | 93.4845 | -0.0016 | 2.1286 | 2.9609 | 13.9428
15.5691 | 67.2649 | -65.295 | 96.8684 | -0.001 | 2.1304 | 3.068 | 13.9104
15.6206 | 67.6763 | -65.8246 | 97.3981 | -0.001 | 2.1435 | 3.0848 | 13.948
15.6721 | 67.6757 | -61.4402 | 93.0137 | -0.001 | 2.1434 | 2.9459 | 13.902
15.7199 | 67.6752 | -65.6775 | 97.2509 | -0.0016 | 2.1434 | 3.0801 | 13.8596
15.7683 | 67.5569 | -65.089 | 96.6624 | -0.0005 | 2.1397 | 3.0615 | 13.7934
15.8192 | 67.4975 | -61.911 | 93.4845 | -0.0016 | 2.1378 | 2.9609 | 13.737
15.8676 | 67.3793 | -58.9391 | 90.5125 | -0.001 | 2.134 | 2.8667 | 13.6716
15.917 | 67.4376 | -62.1759 | 93.7493 | -0.001 | 2.1359 | 2.9692 | 13.6407
15.97 | 67.6135 | -61.4991 | 93.0725 | -0.0016 | 2.1415 | 2.9478 | 13.6303
16.0199 | 67.7307 | -60.5575 | 92.1309 | -0.0005 | 2.1452 | 2.918 | 13.611
16.0699 | 67.6713 | -61.0283 | 92.6017 | -0.0016 | 2.1433 | 2.9329 | 13.557
16.1193 | 67.6707 | -59.763 | 91.3364 | -0.0016 | 2.1433 | 2.8928 | 13.5154
16.1708 | 67.4936 | -64.2651 | 95.8385 | -0.001 | 2.1377 | 3.0354 | 13.4376
16.217 | 67.1989 | -55.7023 | 87.2757 | -0.001 | 2.1283 | 2.7642 | 13.3417
16.2685 | 67.3749 | -60.2338 | 91.8072 | -0.0016 | 2.1339 | 2.9077 | 13.3338
16.3184 | 67.4332 | -59.8807 | 91.4541 | -0.0016 | 2.1358 | 2.8966 | 13.3043
16.3694 | 67.7269 | -64.2062 | 95.7797 | -0.0005 | 2.1451 | 3.0336 | 13.3197
16.4193 | 67.7852 | -64.4122 | 95.9857 | -0.0005 | 2.1469 | 3.0401 | 13.2905
16.4708 | 67.9612 | -63.3823 | 94.9558 | -0.001 | 2.1525 | 3.0075 | 13.2828
16.5186 | 67.9607 | -63.0586 | 94.6321 | -0.0016 | 2.1525 | 2.9972 | 13.2442
16.5665 | 67.7248 | -64.5299 | 96.1034 | -0.001 | 2.145 | 3.0438 | 13.1608
16.618 | 67.6654 | -62.8527 | 94.4261 | -0.001 | 2.1431 | 2.9907 | 13.1088
16.6679 | 67.7237 | -61.8522 | 93.4256 | -0.0016 | 2.145 | 2.959 | 13.0806
16.7194 | 67.9585 | -60.1455 | 91.719 | -0.001 | 2.1524 | 2.9049 | 13.0848
16.7688 | 67.958 | -59.0862 | 90.6597 | -0.001 | 2.1524 | 2.8714 | 13.0461
16.8187 | 67.7809 | -59.4099 | 90.9833 | -0.0016 | 2.1468 | 2.8816 | 12.9741
16.8681 | 67.7804 | -60.6163 | 92.1898 | -0.001 | 2.1468 | 2.9199 | 12.936
16.918 | 67.7211 | -60.0867 | 91.6601 | -0.001 | 2.1449 | 2.9031 | 12.8867
16.9674 | 67.3674 | -56.7027 | 88.2762 | -0.001 | 2.1337 | 2.7959 | 12.7832
17.0173 | 67.4258 | -58.1152 | 89.6886 | -0.0005 | 2.1355 | 2.8406 | 12.7565
17.0672 | 67.4841 | -58.0563 | 89.6298 | -0.001 | 2.1374 | 2.8388 | 12.73
17.1182 | 67.4836 | -57.8503 | 89.4238 | -0.0016 | 2.1374 | 2.8322 | 12.692
17.1681 | 67.6008 | -59.4099 | 90.9833 | -0.0021 | 2.1411 | 2.8816 | 12.6768
17.2181 | 67.2472 | -57.5855 | 89.159 | -0.0016 | 2.1299 | 2.8239 | 12.575
17.2675 | 67.7763 | -58.9391 | 90.5125 | -0.0016 | 2.1466 | 2.8667 | 12.636
17.3174 | 67.5404 | -61.911 | 93.4845 | -0.001 | 2.1392 | 2.9609 | 12.5565
17.3668 | 67.6576 | -61.911 | 93.4845 | -0.001 | 2.1429 | 2.9609 | 12.5421
17.4167 | 67.716 | -61.4991 | 93.0725 | -0.001 | 2.1447 | 2.9478 | 12.5168
17.4661 | 67.7155 | -59.8218 | 91.3953 | -0.001 | 2.1447 | 2.8947 | 12.4813
17.5176 | 67.8327 | -61.7639 | 93.3374 | -0.0016 | 2.1484 | 2.9562 | 12.4658
17.5675 | 67.8322 | -56.9676 | 88.541 | -0.0016 | 2.1484 | 2.8043 | 12.4303
17.6153 | 67.7729 | -59.6747 | 91.2482 | -0.001 | 2.1465 | 2.89 | 12.3859
17.6668 | 67.6547 | -57.0559 | 88.6293 | -0.0016 | 2.1428 | 2.8071 | 12.3286
17.7167 | 67.713 | -59.4687 | 91.0422 | -0.001 | 2.1446 | 2.8835 | 12.3043
17.7646 | 67.5949 | -60.0867 | 91.6601 | -0.0016 | 2.1409 | 2.9031 | 12.2501
17.8161 | 67.6532 | -60.4103 | 91.9838 | -0.0016 | 2.1427 | 2.9133 | 12.2251
17.8691 | 67.8881 | -59.763 | 91.3364 | -0.001 | 2.1502 | 2.8928 | 12.2304
17.9169 | 67.8876 | -58.9391 | 90.5125 | -0.001 | 2.1501 | 2.8667 | 12.1977
17.9684 | 67.946 | -58.7331 | 90.3066 | -0.001 | 2.152 | 2.8602 | 12.173
18.0163 | 67.8278 | -57.9386 | 89.5121 | -0.0016 | 2.1483 | 2.835 | 12.1199
18.0662 | 67.8274 | -63.9414 | 95.5148 | -0.001 | 2.1482 | 3.0252 | 12.0863
18.1156 | 67.9446 | -64.2062 | 95.7797 | -0.001 | 2.152 | 3.0336 | 12.0739
18.1655 | 67.9441 | -63.2646 | 94.8381 | -0.001 | 2.1519 | 3.0037 | 12.0406
18.2133 | 68.0614 | -65.8246 | 97.3981 | -0.0016 | 2.1557 | 3.0848 | 12.0294
18.2648 | 68.3552 | -66.2954 | 97.8689 | -0.001 | 2.165 | 3.0997 | 12.0464
18.3163 | 68.237 | -61.0283 | 92.6017 | -0.001 | 2.1612 | 2.9329 | 11.9921
18.3678 | 68.4425 | -64.9419 | 96.5153 | -0.0016 | 2.1677 | 3.0568 | 11.9939
18.4156 | 68.1772 | -58.6742 | 90.2477 | -0.001 | 2.1593 | 2.8583 | 11.9171
18.4656 | 67.8825 | -62.0582 | 93.6316 | -0.001 | 2.15 | 2.9655 | 11.8344
18.515 | 67.8232 | -58.2623 | 89.8357 | -0.0016 | 2.1481 | 2.8453 | 11.7927
18.5649 | 67.7639 | -62.2347 | 93.8082 | -0.0005 | 2.1462 | 2.9711 | 11.7508
18.6164 | 68.2342 | -62.529 | 94.1024 | -0.001 | 2.1611 | 2.9804 | 11.7984
18.6673 | 68.0572 | -64.8242 | 96.3976 | -0.0016 | 2.1555 | 3.0531 | 11.7361
18.7141 | 68.0568 | -62.5878 | 94.1613 | -0.0016 | 2.1555 | 2.9823 | 11.7067
18.7651 | 68.1152 | -62.2347 | 93.8082 | -0.001 | 2.1574 | 2.9711 | 11.6848
18.815 | 68.0559 | -63.2058 | 94.7792 | -0.001 | 2.1555 | 3.0019 | 11.6438
18.8649 | 67.9377 | -61.4991 | 93.0725 | -0.0016 | 2.1517 | 2.9478 | 11.5931
18.9128 | 67.8785 | -63.1175 | 94.6909 | -0.001 | 2.1499 | 2.9991 | 11.5539
18.9642 | 67.9369 | -62.2347 | 93.8082 | -0.001 | 2.1517 | 2.9711 | 11.5323
19.0157 | 68.2307 | -64.4711 | 96.0445 | -0.0016 | 2.161 | 3.0419 | 11.55
19.0651 | 68.2891 | -65.295 | 96.8684 | -0.0016 | 2.1629 | 3.068 | 11.5298
19.115 | 68.4946 | -68.061 | 99.6344 | -0.001 | 2.1694 | 3.1556 | 11.5337
19.1644 | 68.4353 | -63.7943 | 95.3677 | -0.0005 | 2.1675 | 3.0205 | 11.4942
19.2128 | 68.2289 | -64.5299 | 96.1034 | -0.001 | 2.161 | 3.0438 | 11.4312
19.2638 | 67.9931 | -62.7938 | 94.3673 | -0.001 | 2.1535 | 2.9888 | 11.3622
19.3121 | 68.1104 | -63.8531 | 95.4266 | -0.001 | 2.1572 | 3.0224 | 11.353
19.3636 | 68.11 | -60.5575 | 92.1309 | -0.0016 | 2.1572 | 2.918 | 11.3227
19.4146 | 68.2861 | -60.7046 | 92.2781 | -0.0016 | 2.1628 | 2.9226 | 11.3217
19.4629 | 68.2268 | -60.4986 | 92.0721 | -0.001 | 2.1609 | 2.9161 | 11.284
19.5144 | 68.4324 | -59.6159 | 91.1893 | -0.001 | 2.1674 | 2.8882 | 11.2876
19.5638 | 67.9906 | -57.8503 | 89.4238 | -0.0016 | 2.1534 | 2.8322 | 11.1875
19.6137 | 68.049 | -63.2646 | 94.8381 | -0.001 | 2.1553 | 3.0037 | 11.1685
19.6616 | 67.872 | -59.9395 | 91.513 | -0.001 | 2.1497 | 2.8984 | 11.1128
19.7131 | 68.0482 | -63.3235 | 94.8969 | -0.0016 | 2.1552 | 3.0056 | 11.1121
19.7645 | 68.1066 | -61.0283 | 92.6017 | -0.001 | 2.1571 | 2.9329 | 11.0925
19.8139 | 68.2239 | -61.6462 | 93.2197 | -0.0005 | 2.1608 | 2.9525 | 11.0836
19.8639 | 68.3412 | -64.7359 | 96.3093 | -0.0005 | 2.1645 | 3.0503 | 11.0744
19.9133 | 68.1642 | -63.8531 | 95.4266 | -0.001 | 2.1589 | 3.0224 | 11.0188
19.9632 | 68.1638 | -65.6775 | 97.2509 | -0.001 | 2.1589 | 3.0801 | 10.9912
20.0131 | 68.1046 | -67.5019 | 99.0753 | -0.0016 | 2.157 | 3.1379 | 10.9544
20.0609 | 68.1631 | -66.0306 | 97.6041 | -0.001 | 2.1589 | 3.0913 | 10.9375
20.1124 | 67.9861 | -65.9717 | 97.5452 | -0.0016 | 2.1533 | 3.0895 | 10.8817
20.1639 | 68.2211 | -66.6485 | 98.222 | -0.001 | 2.1607 | 3.1109 | 10.8908
20.2133 | 68.103 | -64.0591 | 95.6326 | -0.0016 | 2.157 | 3.0289 | 10.8457
20.2648 | 68.2203 | -63.8531 | 95.4266 | -0.001 | 2.1607 | 3.0224 | 10.8364
20.3126 | 68.1022 | -62.7938 | 94.3673 | -0.0016 | 2.1569 | 2.9888 | 10.7925
20.361 | 67.8076 | -61.2931 | 92.8666 | -0.001 | 2.1476 | 2.9413 | 10.7211
20.4104 | 67.8661 | -63.3235 | 94.8969 | -0.001 | 2.1495 | 3.0056 | 10.7042
20.4619 | 67.8657 | -59.8807 | 91.4541 | -0.0021 | 2.1495 | 2.8966 | 10.6772
20.5134 | 68.2184 | -60.8223 | 92.3958 | -0.0016 | 2.1606 | 2.9264 | 10.7048
20.5628 | 68.0415 | -59.4687 | 91.0422 | -0.0016 | 2.155 | 2.8835 | 10.6519
20.6127 | 68.0999 | -60.9106 | 92.484 | -0.001 | 2.1569 | 2.9292 | 10.6351
20.6642 | 68.1584 | -58.8802 | 90.4537 | -0.001 | 2.1587 | 2.8649 | 10.6175
20.712 | 68.0403 | -60.9694 | 92.5429 | -0.001 | 2.155 | 2.931 | 10.575
20.7635 | 67.8634 | -61.7639 | 93.3374 | -0.0016 | 2.1494 | 2.9562 | 10.5217
20.8113 | 67.8042 | -63.6766 | 95.25 | -0.001 | 2.1475 | 3.0168 | 10.4885
20.8612 | 67.9804 | -64.5299 | 96.1034 | -0.0005 | 2.1531 | 3.0438 | 10.4902
20.9127 | 67.9211 | -63.8531 | 95.4266 | -0.0005 | 2.1512 | 3.0224 | 10.4554
20.9637 | 68.215 | -66.5603 | 98.1337 | -0.001 | 2.1605 | 3.1081 | 10.4744
21.0105 | 68.1558 | -69.3262 | 100.8997 | -0.001 | 2.1586 | 3.1957 | 10.4421
21.0635 | 68.2143 | -64.0002 | 95.5737 | -0.001 | 2.1605 | 3.027 | 10.4246
21.1114 | 68.0374 | -66.1483 | 97.7218 | -0.001 | 2.1549 | 3.0951 | 10.3745
21.1613 | 67.9782 | -64.677 | 96.2505 | -0.001 | 2.153 | 3.0485 | 10.3411
21.2091 | 67.8602 | -61.2931 | 92.8666 | -0.0005 | 2.1493 | 2.9413 | 10.3002
21.259 | 67.8598 | -60.3515 | 91.925 | -0.001 | 2.1493 | 2.9115 | 10.2759
21.3121 | 68.036 | -59.6747 | 91.2482 | -0.0016 | 2.1548 | 2.89 | 10.2765
21.3599 | 68.2122 | -61.4402 | 93.0137 | -0.001 | 2.1604 | 2.9459 | 10.2797
21.4114 | 68.0941 | -59.1451 | 90.7185 | -0.0016 | 2.1567 | 2.8733 | 10.2375
21.4624 | 67.9761 | -58.9391 | 90.5125 | -0.001 | 2.153 | 2.8667 | 10.1957
21.5092 | 67.8581 | -59.8807 | 91.4541 | -0.001 | 2.1492 | 2.8966 | 10.1562
21.5601 | 67.8577 | -59.2628 | 90.8362 | -0.0005 | 2.1492 | 2.877 | 10.1321
21.6116 | 68.0339 | -60.1455 | 91.719 | -0.001 | 2.1548 | 2.9049 | 10.1338
21.6615 | 68.269 | -61.3814 | 92.9548 | -0.0016 | 2.1622 | 2.9441 | 10.1448
21.7109 | 68.151 | -63.8531 | 95.4266 | -0.001 | 2.1585 | 3.0224 | 10.1045
21.7609 | 68.4743 | -65.2067 | 96.7801 | -0.001 | 2.1687 | 3.0652 | 10.1284
21.8108 | 68.1503 | -64.2062 | 95.7797 | -0.001 | 2.1585 | 3.0336 | 10.0582
21.8586 | 68.2088 | -66.1483 | 97.7218 | -0.001 | 2.1603 | 3.0951 | 10.0446
21.9085 | 68.1496 | -65.8246 | 97.3981 | -0.001 | 2.1584 | 3.0848 | 10.0132
21.9595 | 68.0316 | -66.0306 | 97.6041 | -0.0016 | 2.1547 | 3.0913 | 9.9729
22.0094 | 68.0901 | -63.1175 | 94.6909 | -0.001 | 2.1566 | 2.9991 | 9.9587
22.0609 | 68.4135 | -61.9699 | 93.5433 | -0.001 | 2.1668 | 2.9627 | 9.9819
22.1103 | 68.472 | -63.3235 | 94.8969 | -0.0016 | 2.1687 | 3.0056 | 9.968
22.1618 | 68.4717 | -64.2651 | 95.8385 | -0.001 | 2.1686 | 3.0354 | 9.9448
22.2117 | 68.5302 | -62.7055 | 94.279 | -0.0005 | 2.1705 | 2.986 | 9.9308
22.2595 | 68.2651 | -62.2347 | 93.8082 | -0.001 | 2.1621 | 2.9711 | 9.8717
22.311 | 68.3236 | -63.3823 | 94.9558 | -0.0016 | 2.164 | 3.0075 | 9.8573
22.3604 | 68.2645 | -60.7046 | 92.2781 | -0.001 | 2.1621 | 2.9226 | 9.8271
22.4119 | 68.7055 | -62.2347 | 93.8082 | -0.0005 | 2.1761 | 2.9711 | 9.8669
22.4618 | 68.6464 | -65.2067 | 96.7801 | -0.0016 | 2.1742 | 3.0652 | 9.8366
22.5097 | 68.7049 | -66.1483 | 97.7218 | -0.0005 | 2.176 | 3.0951 | 9.8239
22.5596 | 68.7046 | -66.6485 | 98.222 | -0.0016 | 2.176 | 3.1109 | 9.8021
22.609 | 68.5866 | -65.8246 | 97.3981 | -0.0005 | 2.1723 | 3.0848 | 9.7642
22.6589 | 68.4098 | -63.8531 | 95.4266 | -0.0016 | 2.1667 | 3.0224 | 9.718
22.7068 | 68.2035 | -63.3823 | 94.9558 | -0.001 | 2.1602 | 3.0075 | 9.6687
22.7567 | 68.0855 | -58.9979 | 90.5714 | -0.0005 | 2.1564 | 2.8686 | 9.6311
22.8097 | 68.3206 | -62.6467 | 94.2201 | -0.001 | 2.1639 | 2.9842 | 9.6413
22.8591 | 68.4086 | -62.8527 | 94.4261 | -0.001 | 2.1666 | 2.9907 | 9.6327
22.909 | 68.4083 | -60.8223 | 92.3958 | -0.001 | 2.1666 | 2.9264 | 9.6117
22.959 | 68.408 | -61.8522 | 93.4256 | -0.0005 | 2.1666 | 2.959 | 9.5907
23.0084 | 68.084 | -59.9395 | 91.513 | -0.0005 | 2.1564 | 2.8984 | 9.5255
23.0583 | 68.1426 | -64.883 | 96.4565 | -0.0005 | 2.1582 | 3.055 | 9.513
23.1077 | 68.0246 | -59.8218 | 91.3953 | -0.001 | 2.1545 | 2.8947 | 9.4764
23.156 | 67.9655 | -59.557 | 91.1305 | -0.001 | 2.1526 | 2.8863 | 9.4486
23.2091 | 68.2595 | -61.8522 | 93.4256 | -0.0005 | 2.1619 | 2.959 | 9.4671
23.2585 | 68.1415 | -59.2628 | 90.8362 | -0.001 | 2.1582 | 2.877 | 9.4309
23.3084 | 68.1412 | -59.6159 | 91.1893 | -0.0016 | 2.1582 | 2.8882 | 9.4107
23.3599 | 68.1409 | -60.3515 | 91.925 | -0.001 | 2.1582 | 2.9115 | 9.3899
23.4093 | 68.0818 | -65.089 | 96.6624 | -0.0016 | 2.1563 | 3.0615 | 9.3621
23.4592 | 68.2581 | -64.5299 | 96.1034 | -0.0016 | 2.1619 | 3.0438 | 9.366
23.5071 | 68.199 | -64.2062 | 95.7797 | -0.001 | 2.16 | 3.0336 | 9.3389
23.5585 | 68.1399 | -61.2343 | 92.8077 | -0.001 | 2.1581 | 2.9394 | 9.3106
23.6079 | 68.2573 | -66.0894 | 97.6629 | -0.0016 | 2.1619 | 3.0932 | 9.3069
23.6594 | 68.4042 | -64.883 | 96.4565 | -0.001 | 2.1665 | 3.055 | 9.3063
23.7078 | 68.5216 | -62.7938 | 94.3673 | -0.001 | 2.1702 | 2.9888 | 9.303
23.7572 | 68.4625 | -65.9717 | 97.5452 | -0.001 | 2.1684 | 3.0895 | 9.2757
23.8071 | 68.0797 | -62.2347 | 93.8082 | -0.001 | 2.1562 | 2.9711 | 9.2054
23.8565 | 68.0206 | -61.911 | 93.4845 | -0.001 | 2.1544 | 2.9609 | 9.1785
23.908 | 68.1381 | -62.2347 | 93.8082 | -0.0016 | 2.1581 | 2.9711 | 9.1743
23.9579 | 68.3144 | -61.4402 | 93.0137 | -0.0016 | 2.1637 | 2.9459 | 9.1784
24.0094 | 68.5201 | -61.2343 | 92.8077 | -0.0005 | 2.1702 | 2.9394 | 9.1859
24.0557 | 68.0785 | -59.8807 | 91.4541 | -0.0016 | 2.1562 | 2.8966 | 9.1101
24.1071 | 68.4608 | -59.2039 | 90.7774 | -0.001 | 2.1683 | 2.8751 | 9.1409
24.1565 | 68.1957 | -61.4991 | 93.0725 | -0.0016 | 2.1599 | 2.9478 | 9.0874
24.2065 | 68.0777 | -60.5575 | 92.1309 | -0.0005 | 2.1562 | 2.918 | 9.0532
24.2559 | 68.0775 | -60.1455 | 91.719 | -0.001 | 2.1562 | 2.9049 | 9.0348
24.3073 | 68.4009 | -60.7635 | 92.3369 | -0.0016 | 2.1664 | 2.9245 | 9.0578
24.3573 | 68.4596 | -65.295 | 96.8684 | -0.001 | 2.1683 | 3.068 | 9.0468
24.4051 | 68.3122 | -65.3538 | 96.9273 | -0.0005 | 2.1636 | 3.0699 | 9.01
24.4581 | 68.312 | -67.5901 | 99.1636 | -0.001 | 2.1636 | 3.1407 | 8.9904
24.506 | 68.2529 | -65.295 | 96.8684 | -0.001 | 2.1617 | 3.068 | 8.9652
24.5559 | 68.1938 | -65.8835 | 97.4569 | -0.0016 | 2.1598 | 3.0867 | 8.9394
24.6058 | 68.1936 | -61.7639 | 93.3374 | -0.001 | 2.1598 | 2.9562 | 8.9212
24.6568 | 68.2522 | -60.4986 | 92.0721 | -0.0016 | 2.1617 | 2.9161 | 8.9103
24.7067 | 68.5168 | -58.6742 | 90.2477 | -0.0005 | 2.1701 | 2.8583 | 8.9262
24.7546 | 68.3989 | -63.0586 | 94.6321 | -0.001 | 2.1663 | 2.9972 | 8.8939
24.806 | 68.2516 | -62.117 | 93.6905 | -0.001 | 2.1617 | 2.9674 | 8.8566
24.8539 | 68.3102 | -60.6163 | 92.1898 | -0.0005 | 2.1635 | 2.9199 | 8.847
24.9069 | 68.2511 | -64.2651 | 95.8385 | -0.001 | 2.1617 | 3.0354 | 8.8207
24.9553 | 68.1332 | -60.2338 | 91.8072 | -0.001 | 2.1579 | 2.9077 | 8.7886
25.0047 | 68.0742 | -61.5579 | 93.1314 | -0.0005 | 2.1561 | 2.9497 | 8.7638
25.0546 | 68.2505 | -63.0586 | 94.6321 | -0.001 | 2.1616 | 2.9972 | 8.7686
25.1061 | 68.3091 | -62.529 | 94.1024 | -0.001 | 2.1635 | 2.9804 | 8.758
25.1555 | 68.5738 | -63.7354 | 95.3089 | -0.001 | 2.1719 | 3.0186 | 8.7741
25.2038 | 68.0145 | -53.8191 | 85.3925 | -0.0016 | 2.1542 | 2.7046 | 8.687
25.2553 | 68.3085 | -58.9979 | 90.5714 | -0.001 | 2.1635 | 2.8686 | 8.7062
25.3047 | 68.1318 | -61.0871 | 92.6606 | -0.0016 | 2.1579 | 2.9348 | 8.6671
25.3562 | 68.0727 | -61.1754 | 92.7489 | -0.001 | 2.156 | 2.9376 | 8.6421
25.404 | 68.0137 | -59.763 | 91.3364 | -0.001 | 2.1541 | 2.8928 | 8.6185
25.4555 | 68.1901 | -62.117 | 93.6905 | -0.0016 | 2.1597 | 2.9674 | 8.623
25.5034 | 68.1899 | -61.4402 | 93.0137 | -0.0016 | 2.1597 | 2.9459 | 8.6068
25.5549 | 68.3074 | -59.351 | 90.9245 | -0.0016 | 2.1634 | 2.8798 | 8.604
25.6048 | 68.1895 | -60.7635 | 92.3369 | -0.001 | 2.1597 | 2.9245 | 8.5727
25.6526 | 68.0128 | -59.1451 | 90.7185 | -0.0016 | 2.1541 | 2.8733 | 8.5348
25.7057 | 68.248 | -60.3515 | 91.925 | -0.0005 | 2.1616 | 2.9115 | 8.5462
25.7519 | 68.1301 | -56.2319 | 87.8054 | -0.001 | 2.1578 | 2.781 | 8.5164
25.8034 | 68.3065 | -61.9699 | 93.5433 | -0.001 | 2.1634 | 2.9627 | 8.521
25.8549 | 68.5123 | -60.2338 | 91.8072 | -0.001 | 2.1699 | 2.9077 | 8.5293
25.9027 | 68.3944 | -60.2926 | 91.8661 | -0.001 | 2.1662 | 2.9096 | 8.4991
25.9542 | 68.4531 | -62.323 | 93.8965 | -0.001 | 2.1681 | 2.9739 | 8.4894
26.0041 | 68.5117 | -61.6462 | 93.2197 | 0 | 2.1699 | 2.9525 | 8.4802
26.0535 | 68.2467 | -61.7639 | 93.3374 | -0.001 | 2.1615 | 2.9562 | 8.4319
26.1035 | 68.2466 | -63.7943 | 95.3677 | -0.001 | 2.1615 | 3.0205 | 8.4158
26.1549 | 68.3052 | -59.4099 | 90.9833 | -0.0005 | 2.1634 | 2.8816 | 8.4063
26.2012 | 68.2462 | -59.9395 | 91.513 | -0.0016 | 2.1615 | 2.8984 | 8.3844
26.2543 | 68.6875 | -64.4711 | 96.0445 | -0.001 | 2.1755 | 3.0419 | 8.4206
26.3021 | 68.6285 | -66.3543 | 97.9277 | -0.001 | 2.1736 | 3.1016 | 8.3982
26.3536 | 68.8637 | -66.9134 | 98.4868 | -0.001 | 2.1811 | 3.1193 | 8.4101
26.403 | 68.6281 | -64.0002 | 95.5737 | -0.001 | 2.1736 | 3.027 | 8.3661
26.4513 | 68.628 | -66.5014 | 98.0749 | -0.001 | 2.1736 | 3.1062 | 8.3508
26.5044 | 68.6278 | -64.7359 | 96.3093 | -0.001 | 2.1736 | 3.0503 | 8.3341
26.5507 | 68.5688 | -61.8522 | 93.4256 | -0.0005 | 2.1717 | 2.959 | 8.3125
26.6037 | 68.7452 | -63.2058 | 94.7792 | -0.001 | 2.1773 | 3.0019 | 8.3169
26.6536 | 68.6862 | -64.7359 | 96.3093 | -0.0016 | 2.1754 | 3.0503 | 8.2943
26.7046 | 68.8626 | -62.323 | 93.8965 | -0.0016 | 2.181 | 2.9739 | 8.2994
26.7514 | 68.8625 | -60.4986 | 92.0721 | -0.0016 | 2.181 | 2.9161 | 8.2849
26.8024 | 68.6269 | -60.6163 | 92.1898 | -0.0016 | 2.1736 | 2.9199 | 8.2413
26.8538 | 68.568 | -62.9998 | 94.5732 | -0.001 | 2.1717 | 2.9953 | 8.2185
26.9001 | 68.509 | -59.8218 | 91.3953 | -0.0016 | 2.1698 | 2.8947 | 8.1975
26.9532 | 68.45 | -62.529 | 94.1024 | -0.0016 | 2.168 | 2.9804 | 8.1744
27.0046 | 68.8618 | -63.9414 | 95.5148 | -0.001 | 2.181 | 3.0252 | 8.2071
27.0546 | 68.8028 | -64.1474 | 95.7208 | -0.001 | 2.1791 | 3.0317 | 8.1851
27.1008 | 68.8027 | -64.5299 | 96.1034 | -0.001 | 2.1791 | 3.0438 | 8.1711
27.1523 | 68.9203 | -65.3538 | 96.9273 | -0.001 | 2.1829 | 3.0699 | 8.1693
27.2017 | 68.7436 | -66.4426 | 98.016 | -0.001 | 2.1773 | 3.1044 | 8.1339
27.2501 | 68.8023 | -66.8251 | 98.3985 | -0.001 | 2.1791 | 3.1165 | 8.1263
27.301 | 68.8022 | -65.7658 | 97.3392 | -0.001 | 2.1791 | 3.0829 | 8.1111
27.351 | 69.0375 | -65.1478 | 96.7213 | -0.001 | 2.1866 | 3.0634 | 8.1235
27.404 | 68.9196 | -63.4706 | 95.044 | -0.001 | 2.1828 | 3.0103 | 8.0942
27.4518 | 68.8607 | -63.0586 | 94.6321 | -0.001 | 2.181 | 2.9972 | 8.0733
27.5018 | 68.7429 | -60.3515 | 91.925 | 0 | 2.1772 | 2.9115 | 8.0451
27.5512 | 68.6251 | -60.2338 | 91.8072 | -0.0016 | 2.1735 | 2.9077 | 8.0171
27.5995 | 68.6249 | -60.5575 | 92.1309 | -0.001 | 2.1735 | 2.918 | 8.003
27.651 | 68.7425 | -60.3515 | 91.925 | -0.0016 | 2.1772 | 2.9115 | 8.0016
27.6989 | 68.6247 | -60.9694 | 92.5429 | -0.0016 | 2.1735 | 2.931 | 7.9743
27.7535 | 68.9777 | -64.5299 | 96.1034 | -0.0005 | 2.1847 | 3.0438 | 7.9989
27.8018 | 68.9188 | -64.3534 | 95.9268 | -0.001 | 2.1828 | 3.0382 | 7.9783
27.8497 | 68.6244 | -63.0586 | 94.6321 | -0.001 | 2.1735 | 2.9972 | 7.9311
27.9027 | 68.9186 | -64.883 | 96.4565 | -0.0005 | 2.1828 | 3.055 | 7.9494
27.9505 | 68.8008 | -62.7938 | 94.3673 | -0.0005 | 2.1791 | 2.9888 | 7.9225
28.0005 | 68.7418 | -61.0871 | 92.6606 | -0.0005 | 2.1772 | 2.9348 | 7.9017
28.0504 | 68.624 | -64.0002 | 95.5737 | -0.001 | 2.1735 | 3.027 | 7.8743
28.0998 | 68.6239 | -65.6186 | 97.1921 | -0.001 | 2.1735 | 3.0783 | 7.8604
28.1497 | 68.565 | -60.7635 | 92.3369 | -0.0005 | 2.1716 | 2.9245 | 7.8399
28.2007 | 68.7415 | -63.7354 | 95.3089 | -0.0016 | 2.1772 | 3.0186 | 7.8455
28.2506 | 68.6237 | -61.3814 | 92.9548 | -0.001 | 2.1735 | 2.9441 | 7.8185
28.3005 | 68.5647 | -62.9998 | 94.5732 | -0.001 | 2.1716 | 2.9953 | 7.7981
28.3499 | 68.6235 | -60.9694 | 92.5429 | -0.001 | 2.1735 | 2.931 | 7.791
28.3983 | 68.7411 | -61.6462 | 93.2197 | -0.001 | 2.1772 | 2.9525 | 7.7909
28.4492 | 68.6822 | -63.9414 | 95.5148 | -0.001 | 2.1753 | 3.0252 | 7.7704
28.5007 | 68.9175 | -60.6163 | 92.1898 | -0.001 | 2.1828 | 2.9199 | 7.7825
28.5506 | 69.094 | -65.5598 | 97.1332 | -0.0016 | 2.1884 | 3.0764 | 7.7885
28.6016 | 69.1528 | -67.7078 | 99.2813 | -0.0016 | 2.1902 | 3.1445 | 7.7811
28.6515 | 69.0938 | -65.5598 | 97.1332 | -0.001 | 2.1884 | 3.0764 | 7.761
28.6994 | 68.7407 | -62.9998 | 94.5732 | -0.001 | 2.1772 | 2.9953 | 7.7091
28.7477 | 68.7995 | -59.8218 | 91.3953 | -0.0016 | 2.179 | 2.8947 | 7.7026
28.7971 | 68.7994 | -62.1759 | 93.7493 | -0.001 | 2.179 | 2.9692 | 7.6894
28.8486 | 68.8582 | -65.8835 | 97.4569 | -0.001 | 2.1809 | 3.0867 | 7.6821
28.9001 | 69.0935 | -66.4426 | 98.016 | -0.0016 | 2.1883 | 3.1044 | 7.6942
28.9516 | 69.2112 | -65.2067 | 96.7801 | -0.0016 | 2.1921 | 3.0652 | 7.6934
28.9994 | 69.2111 | -64.883 | 96.4565 | -0.001 | 2.1921 | 3.055 | 7.6807
29.0478 | 69.0345 | -64.8242 | 96.3976 | -0.001 | 2.1865 | 3.0531 | 7.6487
29.0972 | 68.7402 | -61.0283 | 92.6017 | -0.001 | 2.1772 | 2.9329 | 7.6037
29.1502 | 68.9167 | -60.9694 | 92.5429 | -0.001 | 2.1827 | 2.931 | 7.609
29.198 | 68.7989 | -61.0871 | 92.6606 | -0.001 | 2.179 | 2.9348 | 7.5838
29.248 | 68.9754 | -63.6766 | 95.25 | -0.001 | 2.1846 | 3.0168 | 7.5899
29.301 | 69.1519 | -64.677 | 96.2505 | -0.001 | 2.1902 | 3.0485 | 7.5953
29.3473 | 68.9754 | -63.4706 | 95.044 | -0.001 | 2.1846 | 3.0103 | 7.5642
29.3988 | 69.0342 | -64.9419 | 96.5153 | -0.0016 | 2.1865 | 3.0568 | 7.5573
29.4466 | 68.8576 | -60.8223 | 92.3958 | -0.001 | 2.1809 | 2.9264 | 7.5261
29.4981 | 68.8575 | -60.2338 | 91.8072 | -0.001 | 2.1809 | 2.9077 | 7.5129
29.5464 | 68.9752 | -60.5575 | 92.1309 | -0.001 | 2.1846 | 2.918 | 7.5132
29.5974 | 68.9163 | -63.7354 | 95.3089 | -0.001 | 2.1827 | 3.0186 | 7.494
29.6489 | 69.3282 | -66.7662 | 98.3397 | -0.0005 | 2.1958 | 3.1146 | 7.525
29.6988 | 69.3282 | -68.8554 | 100.4289 | -0.0016 | 2.1958 | 3.1808 | 7.5123
29.7467 | 69.2693 | -68.4435 | 100.0169 | -0.0016 | 2.1939 | 3.1678 | 7.494
29.7997 | 69.1516 | -60.8223 | 92.3958 | -0.0016 | 2.1902 | 2.9264 | 7.4681
29.8475 | 69.0927 | -66.0306 | 97.6041 | 0 | 2.1883 | 3.0913 | 7.4499
29.8959 | 69.0338 | -62.4407 | 94.0142 | -0.001 | 2.1865 | 2.9776 | 7.4316
29.9474 | 68.975 | -60.9694 | 92.5429 | -0.001 | 2.1846 | 2.931 | 7.4126
29.9968 | 68.8572 | -61.4991 | 93.0725 | -0.0005 | 2.1809 | 2.9478 | 7.388