## GENERAL
TEST IDENTIFICATION
Borehole | TNW083-BH
Sample | Batch 1
Depth | 8.20 - 8.50 | [m]
Test number | CID245
VISUAL DESCRIPTION
Yellow fine to medium SAND
GENERAL
Date test started | 17/09/2021
Type of sample | Re-compacted
Type of drains fitted | One end only
INITIAL
Diameter | 69.36 | [mm]
Length | 140 | [mm]
Water content | 4.702194 | [%]
Bulk density | 1.86827 | [Mg/m³]
Dry density | 1.784365 | [Mg/m³]
Void ratio | 0.485122 | [-]
Degree of saturation | 25.68594 | [%]
Assumed particle density | 2.65 | [Mg/m³]
Torvane | - | [kPa]
Pocket penetrometer | - | [kPa]
SPECIMEN CONDITIONS POST FLOODING
Water content | 18.30658 | [%]
Bulk density | 2.111021 | [Mg/m³]
Dry density | 1.784365 | [Mg/m³]
Void ratio | 0.485122 | [-]
Degree of saturation | 100.0005 | [%]
SATURATION (INCREMENTS OF CELL & BACK PRESSURE)
Pressure increments applied | 100 | [kPa]
Differential pressure used | 10 | [kPa]
Cell pressure | 700 | [kPa]
Base PWP | 688.29 | [kPa]
Mid height PWP | - | [kPa]
B value achieved | 0.999042 | [-]
CONSOLIDATION (DRAINED)
Cell pressure | 807 | [kPa]
Back pressure | 689 | [kPa]
Base PWP | 689.485 | [kPa]
Mid height PWP | - | [kPa]
Effective radial pressure | 117.515 | [kPa]
Effective axial pressure | 119.7993 | [kPa]
Deviator stress | 2.284302 | [kPa]
Volumetric strain | 0.5128776 | [%]
External axial strain | 0.1541429 | [%]
Local axial strain | - | [%]
Local radial strain | - | [%]
Water content | 18.01915 | [%]
Bulk density | 2.116749 | [Mg/m³]
Dry density | 1.793564 | [Mg/m³]
Void ratio | 0.4775051 | [-]
Degree of saturation | 100 | [%]
SHEAR STAGE (DRAINED)
Initial effective radial pressure | 117.515 | [kPa]
Initial effective axial pressure | 119.7993 | [kPa]
Rate of strain | 1.300679 | [%/hour]
At peak deviator stress
Corrected deviator stress | 454.677 | [kPa]
Membrane correction applied | 0.4039696 | [kPa]
Drain correction applied | 0 | [kPa]
External axial strain | 3.173964 | [%]
Local axial strain | - | [%]
Local radial strain | - | [%]
Shear induced Δ volumetric strain | -1.686229 | [%]
Local volumetric strain | - | [%]
Effective radial pressure | 119.0609 | [kPa]
Effective axial pressure | 573.7379 | [kPa]
Principal effective stress ratio | 4.818861 | [-]
ɛ50 | 0.3062578 | [%]
Secant modulus (E50) at ɛ50 | 73858.16 | [kPa]
At peak principal effective stress ratio
Corrected deviator stress | 453.031 | [kPa]
Membrane correction applied | 0.3611875 | [kPa]
Drain correction applied | 0 | [kPa]
External axial strain | 2.82142 | [%]
Local axial strain | - | [%]
Local radial strain | - | [%]
Shear induced Δ volumetric strain | -1.417542 | [%]
Local volumetric strain | - | [%]
Effective radial pressure | 117.4591 | [kPa]
Effective axial pressure | 570.4901 | [kPa]
Principal effective stress ratio | 4.856926 | [-]
At 10% axial strain
Corrected deviator stress | 328.7099 | [kPa]
Membrane correction applied | 1.128811 | [kPa]
Drain correction applied | 0 | [kPa]
External axial strain | 9.992975 | [%]
Local axial strain | - | [%]
Local radial strain | - | [%]
Shear induced Δ volumetric strain | -5.432263 | [%]
Local volumetric strain | - | [%]
Effective radial pressure | 117.6834 | [kPa]
Effective axial pressure | 446.3933 | [kPa]
Principal effective stress ratio | 3.793171 | [-]
FINAL CONDITIONS
Water content | 21.56947 | [%]
Bulk density | 2.049895 | [Mg/m³]
Dry density | 1.686192 | [Mg/m³]
Void ratio | 0.5715886 | [-]
MOHR FAILURE ENVELOPE
Effective angle of internal friction (j') | 41 | [degree]
Effective cohesion (c') | 0 | [kPa]

## SATURATION
SATURATION (INCREMENTS OF CELL & BACK PRESSURE)
Time | Base pore-water pressure | Cell pressure | Back pressure
[hours] | [kPa] | [kPa] | [kPa]
0 | 37.1281 | 51 | 39
0.002777778 | 40.5974 | 53 | 42
0.011111111 | 54.5148 | 67 | 55
0.025 | 77.7289 | 90 | 79
0.044444444 | 110.257 | 122 | 111
0.069444444 | 151.8216 | 163 | 153
0.1 | 202.0092 | 214 | 203
0.136111111 | 262.4128 | 273 | 263
0.177777778 | 330.5437 | 342 | 332
0.225 | 408.1927 | 419 | 410
0.277777778 | 496.7536 | 507 | 497
0.336111111 | 588.5829 | 600 | 590
0.4 | 588.2443 | 600 | 590
0.469444444 | 588.4097 | 600 | 590
0.544444444 | 588.7985 | 600 | 590
0.625 | 588.5025 | 600 | 590
0.711111111 | 589.0021 | 600 | 590
0.803055556 | 588.8467 | 600 | 590
0.9 | 588.9937 | 600 | 590
1.002777778 | 588.1858 | 600 | 590
1.111388889 | 589.1997 | 600 | 590
1.225 | 588.5075 | 600 | 590
1.344444444 | 588.5612 | 600 | 590
1.469444444 | 589.1185 | 600 | 590
1.6 | 588.8961 | 600 | 590
1.736111111 | 588.3662 | 600 | 590
1.877777778 | 588.2538 | 600 | 590
2.025 | 589.1436 | 600 | 590
2.177777778 | 589.0663 | 600 | 590
2.336111111 | 588.603 | 600 | 590
2.5 | 588.9601 | 600 | 590
2.669444444 | 589.2262 | 600 | 590
2.844444444 | 588.6409 | 600 | 590
3.025277778 | 588.3617 | 600 | 590
3.211111111 | 588.6643 | 600 | 590
3.402777778 | 588.8963 | 600 | 590
3.6 | 589.0209 | 600 | 590
3.802777778 | 588.7557 | 600 | 590
4.011111111 | 588.6137 | 600 | 590
4.225 | 588.2407 | 600 | 590
4.444722222 | 588.6032 | 600 | 590
4.669444444 | 588.9362 | 600 | 590
4.9 | 588.4409 | 600 | 590
5.136111111 | 588.7901 | 600 | 590
5.377777778 | 588.4955 | 600 | 590
5.625 | 588.6262 | 600 | 590
5.877777778 | 588.265 | 600 | 590
6.136111111 | 589.1064 | 600 | 590
6.4 | 588.9088 | 600 | 590
6.669444444 | 588.3483 | 600 | 590
6.944444444 | 588.9861 | 600 | 590
7.225 | 588.588 | 600 | 590
7.511111111 | 588.5662 | 600 | 590
7.802777778 | 588.672 | 600 | 590
8.1 | 588.7861 | 600 | 590
8.402777778 | 588.3049 | 600 | 590
8.711111111 | 588.2058 | 600 | 590
9.025 | 588.549 | 600 | 590
9.344444444 | 588.556 | 600 | 590
9.669444444 | 588.8298 | 600 | 590
10.00027778 | 588.9245 | 600 | 590
10.33611111 | 588.724 | 600 | 590
10.67777778 | 589.0706 | 600 | 590
11.025 | 589.1949 | 600 | 590
11.37777778 | 588.5989 | 600 | 590
11.73611111 | 588.3703 | 600 | 590
12.1 | 588.6409 | 600 | 590
12.46944444 | 588.1573 | 600 | 590
12.84444444 | 588.6663 | 600 | 590
13.225 | 589.1479 | 600 | 590
13.61111111 | 588.755 | 600 | 590
14.00277778 | 588.6617 | 600 | 590
14.4 | 589.104 | 600 | 590
14.80277778 | 589.3339 | 600 | 590
15.21111111 | 589.4597 | 600 | 590
15.625 | 589.2382 | 600 | 590
16.04444444 | 588.7465 | 600 | 590
16.46944444 | 588.7075 | 600 | 590
16.9 | 588.8906 | 600 | 590
17.33611111 | 589.0971 | 600 | 590
17.77805556 | 588.745 | 600 | 590
18.225 | 589.3508 | 600 | 590
18.67777778 | 589.0663 | 600 | 590
19.13611111 | 589.3527 | 600 | 590
19.6 | 590.0678 | 600 | 590
20.06944444 | 589.0446 | 600 | 590
20.54444444 | 589.3727 | 600 | 590
21.025 | 589.2522 | 600 | 590
21.51111111 | 589.3033 | 600 | 590
22.00277778 | 589.6935 | 600 | 590
22.5 | 589.0052 | 600 | 590
23.00277778 | 589.162 | 600 | 590
23.51111111 | 589.1357 | 600 | 590
24.025 | 589.3671 | 600 | 590
24.54444444 | 589.953 | 600 | 590
25.06944444 | 589.1522 | 600 | 590
25.60027778 | 588.6008 | 600 | 590
26.13611111 | 589.5267 | 600 | 590
26.67777778 | 589.137 | 600 | 590
27.22527778 | 589.3326 | 600 | 590
27.77777778 | 589.3957 | 600 | 590
28.33638889 | 589.3491 | 600 | 590
28.9 | 588.4435 | 600 | 590
29.46944444 | 589.1885 | 600 | 590
30.04472222 | 588.9756 | 600 | 590
30.625 | 589.1663 | 600 | 590
31.21111111 | 588.4066 | 600 | 590
31.80277778 | 588.8773 | 600 | 590
32.4 | 589.0839 | 600 | 590
33.00277778 | 589.0078 | 600 | 590
33.61111111 | 589.0675 | 600 | 590
34.225 | 589.1727 | 600 | 590
34.84444444 | 589.5897 | 600 | 590
35.46944444 | 589.0131 | 600 | 590
36.1 | 589.126 | 600 | 590
36.73611111 | 589.4768 | 600 | 590
37.37777778 | 588.7197 | 600 | 590
38.025 | 588.7866 | 600 | 590
38.67777778 | 589.131 | 600 | 590
39.33611111 | 589.5485 | 600 | 590
40 | 589.4523 | 600 | 590
40.66944444 | 589.2926 | 600 | 590
41.34444444 | 588.8674 | 600 | 590
42.025 | 588.8596 | 600 | 590
42.71111111 | 588.9832 | 600 | 590
43.40277778 | 588.4171 | 600 | 590
44.1 | 588.9362 | 600 | 590
44.80277778 | 589.3651 | 600 | 590
45.51111111 | 589.1637 | 600 | 590
46.225 | 589.263 | 600 | 590
46.94444444 | 589.6348 | 600 | 590
47.66944444 | 588.9116 | 600 | 590
48.40027778 | 588.8885 | 600 | 590
49.13611111 | 588.6474 | 600 | 590
49.87777778 | 589.3355 | 600 | 590
50.62527778 | 588.7784 | 600 | 590
51.37777778 | 589.0725 | 600 | 590
52.13611111 | 589.4601 | 600 | 590
52.9 | 589.2124 | 600 | 590
53.66944444 | 589.7244 | 600 | 590
54.44444444 | 589.3314 | 600 | 590
55.225 | 589.4699 | 600 | 590
56.01111111 | 589.1945 | 600 | 590
56.80277778 | 589.0715 | 600 | 590
57.60027778 | 588.9956 | 600 | 590
58.40277778 | 589.2407 | 600 | 590
59.21111111 | 589.2651 | 600 | 590
60.025 | 588.9472 | 600 | 590
60.84444444 | 589.2525 | 600 | 590
61.66944444 | 588.9381 | 600 | 590
62.5 | 589.0118 | 600 | 590
63.33611111 | 589.1217 | 600 | 590
64.17777778 | 589.1567 | 600 | 590
65.025 | 588.9734 | 600 | 590
65.87805556 | 589.2728 | 600 | 590
66.58138889 | 588.5207 | 600 | 590
66.58194444 | 588.3858 | 600 | 590
66.58472222 | 685.2641 | 699 | 690
66.59305556 | 687.2672 | 700 | 690
66.60694444 | 687.5297 | 700 | 690
66.62638889 | 687.5674 | 700 | 690
66.65138889 | 687.8388 | 700 | 690
66.68222222 | 687.5648 | 700 | 690
66.71805556 | 687.8093 | 700 | 690
66.75972222 | 687.6996 | 700 | 690
66.80694444 | 687.947 | 700 | 690
66.85972222 | 688.1672 | 700 | 690
66.91805556 | 688.0154 | 700 | 690
66.98194444 | 688.2286 | 700 | 690
67.05138889 | 688.4057 | 700 | 690
67.12638889 | 688.3155 | 700 | 690
67.20694444 | 688.421 | 700 | 690
67.29305556 | 688.29 | 700 | 690
67.38472222 | 688.3217 | 700 | 690
67.48194444 | 688.5028 | 700 | 690
67.58472222 | 688.2308 | 700 | 690
67.67944444 | 688.29 | 700 | 690

## CONSOLIDATION
CONSOLIDATION (DRAINED)
Square root time | Volumetric strain | External axial strain | Effective axial stress | p' | s' | t
[minutes0.5 ] | [%] | [%] | [kPa] | [kPa] | [kPa] | [kPa]
0 | 0 | 0 |  | 11.35464384 | 11.70311577 | 1.045415766
0.40824829 | -0.001512356 | -0.003714286 | 12.26881076 | 10.89253692 | 11.23660538 | 1.032205382
0.816496581 | 0.000756178 | -0.002571429 | 13.3288998 | 11.98789993 | 12.3231499 | 1.005749899
1.224744871 | 0.003213756 | 0.000642857 | 13.45331838 | 12.07703946 | 12.42110919 | 1.032209192
1.632993162 | 0.008885089 | 0.006357143 | 14.7185175 | 13.34223917 | 13.68630875 | 1.03220875
2.041241452 | 0.016824955 | 0.010642857 | 16.44085724 | 15.09981908 | 15.43507862 | 1.005778618
2.449489743 | 0.023630555 | 0.012142857 | 17.00422546 | 15.69840849 | 16.02486273 | 0.979362731
2.857738033 | 0.035162266 | 0.015071429 | 19.2625802 | 17.88606007 | 18.2301901 | 1.032390102
3.26853688 | 0.048962511 | 0.017357143 | 21.36539431 | 20.04166477 | 20.37259715 | 0.992797154
3.674234614 | 0.065220333 | 0.021428571 | 24.40836992 | 23.03152331 | 23.37573496 | 1.032634961
4.082482905 | 0.082234332 | 0.026142857 | 27.47189988 | 26.16549996 | 26.49209994 | 0.979799939
4.490731195 | 0.100571643 | 0.030785714 | 30.58532269 | 29.22577423 | 29.56566134 | 1.019661343
4.898979486 | 0.121555576 | 0.035785714 | 33.88292702 | 32.48784234 | 32.83661351 | 1.046313509
5.307227776 | 0.142161421 | 0.040642857 | 37.62519149 | 36.31819716 | 36.64494575 | 0.980245747
5.715476066 | 0.164468665 | 0.046928571 | 41.80058267 | 40.33439422 | 40.70094134 | 1.099641336
6.123724357 | 0.187532087 | 0.053071429 | 46.16735379 | 44.7185846 | 45.08077689 | 1.086576893
6.531972647 | 0.21191882 | 0.058785714 | 51.41989907 | 50.12989969 | 50.45239953 | 0.967499534
6.940220938 | 0.234982242 | 0.066142857 | 55.85153696 | 54.50831232 | 54.84411848 | 1.007418478
7.348469228 | 0.257856619 | 0.0725 | 60.58064002 | 59.27254667 | 59.59957001 | 0.981070008
7.756717519 | 0.282621441 | 0.08 | 66.62758001 | 65.31926 | 65.64634001 | 0.981240005
8.164965809 | 0.309087663 | 0.0885 | 71.61545622 | 70.07701874 | 70.46162811 | 1.15382811
8.5732141 | 0.334230574 | 0.095785714 | 77.67464511 | 76.3304817 | 76.66652255 | 1.008122554
8.98146239 | 0.35918444 | 0.103928571 | 84.89641763 | 83.58740588 | 83.91465882 | 0.981758815
9.389710681 | 0.38470544 | 0.113 | 91.12788073 | 89.80096024 | 90.13269037 | 0.995190367
9.797958971 | 0.407768862 | 0.121071429 | 98.18718079 | 96.86006026 | 97.1918404 | 0.995340396
10.20620726 | 0.431966551 | 0.129357143 | 105.4787527 | 104.1691176 | 104.4965264 | 0.98222637
10.61445555 | 0.455219017 | 0.137714286 | 112.6707485 | 111.3255162 | 111.6618242 | 1.008924233
11.02270384 | 0.476770083 | 0.145714286 | 119.2171152 | 117.9071051 | 118.2346076 | 0.982507606
11.43095213 | 0.482063328 | 0.1475 | 119.2251054 | 117.8442351 | 118.1894527 | 1.035652687
11.83920042 | 0.485277083 | 0.148785714 | 119.5696227 | 118.2595409 | 118.5870614 | 0.982561372
12.24744871 | 0.487734661 | 0.149857143 | 119.1113867 | 117.6950622 | 118.0491433 | 1.062243345
12.655697 | 0.490003194 | 0.150785714 | 119.3007896 | 117.9552632 | 118.2916448 | 1.009144798
13.06394529 | 0.492082683 | 0.151642857 | 119.5566712 | 118.1934237 | 118.5342356 | 1.022435608
13.47219359 | 0.49321695 | 0.151071429 | 119.500149 | 118.154583 | 118.4909745 | 1.009174502
13.88044188 | 0.494729305 | 0.151571429 | 119.4936421 | 118.0949474 | 118.444621 | 1.049021029
14.28869017 | 0.497186883 | 0.152785714 | 120.2960527 | 118.9327509 | 119.2735764 | 1.022476353
14.69693846 | 0.497943061 | 0.153285714 | 119.6726475 | 118.2208158 | 118.5837737 | 1.088873743
15.10518675 | 0.50002255 | 0.154357143 | 119.6740696 | 118.2222232 | 118.5851848 | 1.088884816
15.51343504 | 0.501912994 | 0.155714286 | 120.0849231 | 118.6507744 | 119.0093115 | 1.075611548
15.92168333 | 0.50342535 | 0.155071429 | 119.955593 | 118.574531 | 118.9197965 | 1.035796497
16.32993162 | 0.505315794 | 0.152142857 | 119.3128736 | 117.8786245 | 118.2371868 | 1.075686811
16.73817991 | 0.507017194 | 0.153 | 119.9780504 | 118.6146168 | 118.9554752 | 1.022575183
17.1464282 | 0.507206239 | 0.154428571 | 119.9297649 | 118.584055 | 118.9204825 | 1.009282463
17.55515119 | 0.509285727 | 0.156 | 119.9805151 | 118.652505 | 118.9845076 | 0.996007572
17.96292478 | 0.510798083 | 0.156642857 | 119.9114161 | 118.4417387 | 118.809158 | 1.102258038
18.37117307 | 0.511554261 | 0.156142857 | 119.7173362 | 118.4247121 | 118.7478681 | 0.969468089
18.77942136 | 0.51363375 | 0.152071429 | 120.0202678 | 118.6390226 | 118.9843339 | 1.035933906
19.07266805 | 0.513255661 | 0.153928571 | 119.3385742 | 118.0281914 | 118.3557871 | 0.982787075
19.07354188 | 0.512877572 | 0.154142857 | 119.7993023 | 118.2764341 | 118.6571512 | 1.142151161

## SHEARING
SHEAR STAGE (DRAINED)
Axial strain | Deviator stress | Shear induced Dvolumetric strain | p' | s' | t | E | Principal effective stress
[%] | [kPa] | [%] | [kPa] | [kPa] | [kPa] | [Mpa] | [kPa]
0 | 2.284302321 | 0 | 118.2764341 | 118.6571512 | 1.142151161 |  | 119.7993023
0.000500772 | 2.602962072 | 0 | 118.152554 | 118.586381 | 1.301481036 | 63.63371193 | 119.8878621
0.00121616 | 3.107518845 | 0.000190019 | 118.6801396 | 119.1980594 | 1.553759422 | 67.68980187 | 120.7518188
0.002003088 | 3.532381192 | 0.000570057 | 118.7940604 | 119.3827906 | 1.766190596 | 62.30775235 | 121.1489812
0.002718476 | 4.010367246 | 0.000760076 | 118.6641891 | 119.3325836 | 2.005183623 | 63.49384332 | 121.3377672
0.003433864 | 4.488348277 | 0.000950095 | 118.8230161 | 119.5710741 | 2.244174139 | 64.18558349 | 121.8152483
0.004149253 | 5.524112753 | 0.001330133 | 119.2465709 | 120.1672564 | 2.762056376 | 78.08177748 | 122.9293128
0.00493618 | 7.197328838 | 0.00190019 | 119.8864096 | 121.0859644 | 3.598664419 | 99.53093932 | 124.6846288
0.005723107 | 8.95022004 | 0.002470247 | 120.4158067 | 121.90751 | 4.47511002 | 116.4737469 | 126.38262
0.005937724 | 9.507983637 | 0.002850285 | 120.9432279 | 122.5278918 | 4.753991818 | 121.6574113 | 127.2818836
0.007082346 | 11.49982688 | 0.003420342 | 121.3157756 | 123.2324134 | 5.749913441 | 130.1196695 | 128.9823269
0.007726195 | 12.64184067 | 0.003990399 | 122.1258469 | 124.2328203 | 6.320920333 | 134.057427 | 130.5537407
0.008513122 | 13.6510368 | 0.004750475 | 122.5603456 | 124.8355184 | 6.8255184 | 133.5201585 | 131.6610368
0.009228511 | 14.73987844 | 0.005130513 | 122.3661928 | 124.8228392 | 7.36993922 | 134.9684297 | 132.1927784
0.009943899 | 15.69594022 | 0.00570057 | 122.8881801 | 125.5041701 | 7.84797011 | 134.8730269 | 133.3521402
0.010659288 | 16.62543873 | 0.006270627 | 123.1484129 | 125.9193194 | 8.312719366 | 134.5412269 | 134.2320387
0.011303137 | 17.63457106 | 0.006460646 | 123.4845904 | 126.4236855 | 8.817285531 | 135.805382 | 135.2409711
0.012161603 | 18.69681693 | 0.007030703 | 123.9596723 | 127.0758085 | 9.348408463 | 134.9535426 | 136.4242169
0.012876992 | 19.70590869 | 0.007220722 | 124.1724362 | 127.4567543 | 9.852954343 | 135.2925171 | 137.3097087
0.01359238 | 20.63538824 | 0.007790779 | 124.3229627 | 127.7621941 | 10.31769412 | 135.0100981 | 138.0798882
0.014307769 | 21.5648241 | 0.008170817 | 124.8149747 | 128.4091121 | 10.78241205 | 134.7556156 | 139.1915241
0.015094696 | 22.60042477 | 0.008360836 | 124.7540749 | 128.5208124 | 11.30021239 | 134.5911339 | 139.8210248
0.015738546 | 23.29092216 | 0.009120912 | 125.1902407 | 129.0720611 | 11.64546108 | 133.4724341 | 140.7175222
0.016525473 | 24.19370886 | 0.009310931 | 125.5570696 | 129.5893544 | 12.09685443 | 132.5796046 | 141.6862089
0.017169322 | 24.93722953 | 0.009690969 | 125.5008098 | 129.6570148 | 12.46861477 | 131.9383878 | 142.1256295
0.017884711 | 25.78700566 | 0.010261026 | 125.9745686 | 130.2724028 | 12.89350283 | 131.4122633 | 143.1659057
0.018600099 | 26.5836096 | 0.010641064 | 125.8415032 | 130.2721048 | 13.2918048 | 130.6407396 | 143.5639096
0.019315488 | 27.3270893 | 0.011021102 | 125.8960298 | 130.4505447 | 13.66354465 | 129.6513313 | 144.1140893
0.020102415 | 28.01746891 | 0.011591159 | 126.5395563 | 131.2091345 | 14.00873446 | 128.010324 | 145.2178689
0.020746265 | 28.78752918 | 0.011971197 | 126.9499431 | 131.7478646 | 14.39376459 | 127.7493918 | 146.1416292
0.021533192 | 29.5841956 | 0.012731273 | 127.2612985 | 132.1919978 | 14.7920978 | 126.780523 | 146.9840956
0.02224858 | 30.30109973 | 0.013111311 | 127.0662666 | 132.1164499 | 15.15054987 | 125.9262255 | 147.2669997
0.022963969 | 31.01805802 | 0.013681369 | 127.7808527 | 132.950529 | 15.50902901 | 125.1253911 | 148.459558
0.023679357 | 32.00048408 | 0.013871388 | 127.885828 | 133.219242 | 16.00024204 | 125.4940391 | 149.2194841
0.024394746 | 32.71743508 | 0.014441445 | 128.0541117 | 133.5070175 | 16.35871754 | 124.7528187 | 149.8657351
0.025181673 | 33.35467364 | 0.015011502 | 128.3288245 | 133.8879368 | 16.67733682 | 123.3848579 | 150.5652736
0.025825522 | 34.07158928 | 0.01539154 | 128.4081964 | 134.0867946 | 17.03579464 | 123.0847778 | 151.1225893
0.026540911 | 34.81502545 | 0.015771578 | 129.0675085 | 134.8700127 | 17.40751273 | 122.5682239 | 152.2775255
0.027256299 | 35.37261294 | 0.016341635 | 129.007471 | 134.9029065 | 17.68630647 | 121.3969299 | 152.5892129
0.027971688 | 36.00987495 | 0.016911692 | 129.5389917 | 135.5406375 | 18.00493748 | 120.5703885 | 153.545575
0.028758615 | 36.64709932 | 0.017481749 | 129.9102998 | 136.0181497 | 18.32354966 | 119.4869674 | 154.3416993
0.029402465 | 37.49672 | 0.017671768 | 129.8265067 | 136.07596 | 18.74836 | 119.7600884 | 154.82432
0.030189392 | 38.37296319 | 0.018241825 | 129.8924877 | 136.2879816 | 19.18648159 | 119.540867 | 155.4744632
0.03090478 | 38.93053893 | 0.018811882 | 130.6158463 | 137.1042695 | 19.46526947 | 118.5778905 | 156.5695389
0.031620169 | 39.88633748 | 0.019001901 | 131.0214458 | 137.6691687 | 19.94316874 | 118.9178824 | 157.6123375
0.032407096 | 40.33771245 | 0.019761977 | 131.2167042 | 137.9396562 | 20.16885623 | 117.4230793 | 158.1085125
0.033122485 | 41.00143654 | 0.020142015 | 131.4097455 | 138.2433183 | 20.50071827 | 116.8907912 | 158.7440365
0.033766334 | 41.66519557 | 0.020522053 | 131.2884985 | 138.2326978 | 20.83259778 | 116.6276834 | 159.0652956
0.034481723 | 42.27587549 | 0.02109211 | 131.6021585 | 138.6481377 | 21.13793774 | 115.9790469 | 159.7860755
0.035197111 | 42.80687945 | 0.021662167 | 131.5955598 | 138.7300397 | 21.40343973 | 115.130407 | 160.1334795
0.035912499 | 43.4174734 | 0.022042205 | 132.0737911 | 139.3100367 | 21.7087367 | 114.5371995 | 161.0187734
0.036627888 | 44.1077369 | 0.022422243 | 131.723179 | 139.0744685 | 22.05386845 | 114.1846747 | 161.1283369
0.037343276 | 44.85111135 | 0.022802281 | 132.1120705 | 139.5872557 | 22.42555568 | 113.9878802 | 162.0128114
0.038058665 | 45.40857689 | 0.023182319 | 132.4162923 | 139.9843884 | 22.70428845 | 113.3100042 | 162.6886769
0.038774053 | 46.04579906 | 0.023752376 | 132.5107997 | 140.1850995 | 23.02289953 | 112.8628379 | 163.2079991
0.039274825 | 46.4969794 | 0.023752376 | 132.4059931 | 140.1554897 | 23.2484897 | 112.5725627 | 163.4039794
0.040276369 | 47.74493396 | 0.024512452 | 133.120378 | 141.077867 | 23.87246698 | 112.8717234 | 164.950334
0.040991757 | 48.24945165 | 0.025272528 | 133.4140506 | 141.4556258 | 24.12472583 | 112.1326636 | 165.5803517
0.041707146 | 48.93959313 | 0.025462547 | 133.3647977 | 141.5213966 | 24.46979657 | 111.8640223 | 165.9911931
0.042422534 | 49.39090034 | 0.026032604 | 133.6040334 | 141.8358502 | 24.69545017 | 111.0414523 | 166.5313003
0.043209461 | 50.08117617 | 0.026602661 | 133.6447254 | 141.9915881 | 25.04058809 | 110.616685 | 167.0321762
0.043853311 | 50.5060646 | 0.027362737 | 134.2730549 | 142.6907323 | 25.2530323 | 109.9615084 | 167.9437646
0.044568699 | 51.11661466 | 0.027742775 | 134.5034716 | 143.0229073 | 25.55830733 | 109.5663839 | 168.5812147
0.045355627 | 51.83334233 | 0.028122813 | 134.7683808 | 143.4072712 | 25.91667117 | 109.2456296 | 169.3239423
0.046071015 | 52.41732641 | 0.028502851 | 134.9646421 | 143.7008632 | 26.2086632 | 108.8168426 | 169.9095264
0.046786404 | 52.92173648 | 0.029072908 | 135.0869788 | 143.9072682 | 26.46086824 | 108.231089 | 170.3681365
0.047430253 | 53.5854326 | 0.029452946 | 135.2193109 | 144.1502163 | 26.7927163 | 108.1611984 | 170.9429326
0.047787947 | 53.85086318 | 0.029642965 | 134.9675877 | 143.9427316 | 26.92543159 | 107.9070428 | 170.8681632
0.049004108 | 55.28441209 | 0.030213022 | 135.4907374 | 144.704806 | 27.64220605 | 108.1544225 | 172.3470121
0.049719496 | 55.68258532 | 0.030783079 | 136.0311618 | 145.3115927 | 27.84129266 | 107.399083 | 173.1528853
0.050434885 | 56.21354031 | 0.031353136 | 136.0988468 | 145.4677702 | 28.10677016 | 106.9284452 | 173.5745403
0.051150273 | 56.85061187 | 0.031733174 | 136.404104 | 145.8792059 | 28.42530594 | 106.6784326 | 174.3045119
0.051865661 | 57.38145353 | 0.032113212 | 136.2251512 | 145.7887268 | 28.69072677 | 106.2304994 | 174.4794535
0.05258105 | 58.07151913 | 0.032303231 | 136.483473 | 146.1620596 | 29.03575957 | 106.097571 | 175.1978191
0.053296438 | 58.62901975 | 0.032873288 | 136.8971066 | 146.6686099 | 29.31450987 | 105.7194799 | 175.9831197
0.054083366 | 59.26613532 | 0.033443345 | 136.9227784 | 146.8004677 | 29.63306766 | 105.3592585 | 176.4335353
0.054727215 | 59.71734644 | 0.033823383 | 136.8334821 | 146.7863732 | 29.85867322 | 104.9442108 | 176.6450464
0.055442604 | 60.48717468 | 0.034203421 | 137.0710916 | 147.1522873 | 30.24358734 | 104.9786058 | 177.3958747
0.056157992 | 61.04455036 | 0.034583459 | 137.3010835 | 147.4751752 | 30.52227518 | 104.6338123 | 177.9974504
0.056873381 | 61.97358616 | 0.034773478 | 137.4997621 | 147.8286931 | 30.98679308 | 104.9511797 | 178.8154862
0.057660308 | 62.58424703 | 0.035533554 | 137.8670157 | 148.2977235 | 31.29212351 | 104.5779098 | 179.589847
0.058375696 | 63.00883229 | 0.035913592 | 138.2489441 | 148.7504161 | 31.50441614 | 104.02365 | 180.2548323
0.059091085 | 63.59286918 | 0.036483649 | 138.1894231 | 148.7882346 | 31.79643459 | 103.752651 | 180.5846692
0.059806473 | 64.17678236 | 0.036863687 | 138.2482608 | 148.9443912 | 32.08839118 | 103.4879283 | 181.0327824
0.060521862 | 64.70770371 | 0.037433744 | 138.9855346 | 149.7701519 | 32.35385185 | 103.1419057 | 182.1240037
0.06123725 | 65.45094292 | 0.037813782 | 139.096781 | 150.0052715 | 32.72547146 | 103.1506813 | 182.7307429
0.061952638 | 65.92862373 | 0.03819382 | 139.2434079 | 150.2315119 | 32.96431186 | 102.7306068 | 183.1958237
0.062739566 | 66.48603632 | 0.038763877 | 139.4190121 | 150.5000182 | 33.24301816 | 102.3305362 | 183.7430363
0.063383415 | 67.04343416 | 0.039143915 | 139.4035114 | 150.5774171 | 33.52171708 | 102.1704677 | 184.0991342
0.064098804 | 67.65388134 | 0.039523953 | 139.3811938 | 150.6568407 | 33.82694067 | 101.9825257 | 184.4837813
0.064814192 | 68.52974449 | 0.039713972 | 139.6268482 | 151.0484722 | 34.26487224 | 102.2082355 | 185.3133445
0.065529581 | 69.08720297 | 0.04028403 | 139.7955677 | 151.3101015 | 34.54360148 | 101.9431225 | 185.853703
0.066316508 | 69.53851306 | 0.041044106 | 140.4976044 | 152.0873565 | 34.76925653 | 101.4139811 | 186.8566131
0.067031896 | 70.09596911 | 0.041614163 | 140.567123 | 152.2497846 | 35.04798456 | 101.1632827 | 187.2977691
0.067747285 | 70.60004537 | 0.041804182 | 140.6772485 | 152.4439227 | 35.30002268 | 100.8390865 | 187.7439454
0.068462673 | 71.15749613 | 0.042374239 | 141.1861654 | 153.0457481 | 35.57874807 | 100.5996269 | 188.6244961
0.069178062 | 71.68825429 | 0.042754277 | 140.9482848 | 152.8963271 | 35.84412715 | 100.3265347 | 188.7404543
0.06989345 | 72.1925916 | 0.043324334 | 140.9967972 | 153.0288958 | 36.0962958 | 100.0212312 | 189.1251916
0.070608838 | 72.75003655 | 0.043894391 | 141.4836122 | 153.6086183 | 36.37501828 | 99.79732814 | 189.9836366
0.071324227 | 73.2276771 | 0.044274429 | 141.5733257 | 153.7779386 | 36.61383855 | 99.46602697 | 190.3917771
0.072039615 | 73.81181263 | 0.045034505 | 142.1088375 | 154.4108063 | 36.90590632 | 99.28913413 | 191.3167126
0.072468848 | 74.07698182 | 0.045034505 | 141.6977273 | 154.0438909 | 37.03849091 | 99.06695232 | 191.0823818
0.073470392 | 75.2714692 | 0.045604562 | 141.9048897 | 154.4501346 | 37.6357346 | 99.34228562 | 192.0858692
0.074185781 | 75.74909578 | 0.0459846 | 142.1750986 | 154.7999479 | 37.87454789 | 99.0281329 | 192.6744958
0.074901169 | 76.2534182 | 0.046554657 | 142.1795061 | 154.8884091 | 38.1267091 | 98.75562261 | 193.0151182
0.075688096 | 76.7045665 | 0.047124714 | 142.6119888 | 155.3960833 | 38.35228325 | 98.32492526 | 193.7483665
0.076403485 | 77.2087389 | 0.047504752 | 142.8566463 | 155.7247694 | 38.60436945 | 98.0641613 | 194.3291389
0.077118873 | 77.65980014 | 0.04788479 | 143.0483 | 155.9916001 | 38.82990007 | 97.73936606 | 194.8215001
0.077834262 | 78.29688379 | 0.048454847 | 143.4857613 | 156.5352419 | 39.1484419 | 97.65953944 | 195.6836838
0.07854965 | 78.82760048 | 0.048834885 | 143.3776668 | 156.5156002 | 39.41380024 | 97.44575317 | 195.9294005
0.079265039 | 79.3583136 | 0.049214923 | 143.8423712 | 157.0687568 | 39.6791568 | 97.23582136 | 196.7479136
0.080051966 | 79.94206351 | 0.049594961 | 143.6813545 | 157.0050318 | 39.97103175 | 97.00918697 | 196.9760635
0.080767354 | 80.52602899 | 0.050165018 | 143.9693097 | 157.3903145 | 40.2630145 | 96.87295987 | 197.653329
0.081411204 | 81.40183939 | 0.050355037 | 143.8312465 | 157.3982197 | 40.70091969 | 97.18261533 | 198.0991394
0.082198131 | 81.82641091 | 0.050925094 | 144.5094703 | 158.1472055 | 40.91320546 | 96.76875558 | 199.0604109
0.082841981 | 82.25096111 | 0.051305132 | 144.409687 | 158.1181806 | 41.12548056 | 96.52914875 | 199.2436611
0.083628908 | 82.8612437 | 0.05168517 | 144.7410146 | 158.5512219 | 41.43062185 | 96.35058417 | 199.9818437
0.084415835 | 83.57789247 | 0.052255227 | 144.7570975 | 158.6867462 | 41.78894624 | 96.30135139 | 200.4756925
0.085131224 | 84.10857663 | 0.052635265 | 145.1486922 | 159.1667883 | 42.05428831 | 96.11546827 | 201.2210766
0.085846612 | 84.63925722 | 0.053015303 | 145.1407857 | 159.2473286 | 42.31962861 | 95.93267905 | 201.5669572
0.086562001 | 85.03733173 | 0.05358536 | 145.4816772 | 159.6545659 | 42.51866587 | 95.59971913 | 202.1732317
0.087348928 | 85.5944886 | 0.053965398 | 145.4201962 | 159.6859443 | 42.7972443 | 95.37631237 | 202.4831886
0.087992777 | 86.15178342 | 0.054345436 | 145.6383611 | 159.9969917 | 43.07589171 | 95.31177847 | 203.0728834
0.088708166 | 86.6558984 | 0.054725474 | 145.5972995 | 160.0399492 | 43.3279492 | 95.11141984 | 203.3678984
0.089423554 | 87.69089394 | 0.054915493 | 145.848298 | 160.463447 | 43.84544697 | 95.50793667 | 204.3088939
0.090138943 | 88.08895732 | 0.05548555 | 146.3788858 | 161.0603787 | 44.04447866 | 95.19154806 | 205.1048573
0.090854331 | 88.54012436 | 0.056055607 | 146.3497748 | 161.1064622 | 44.27006218 | 94.93859117 | 205.3765244
0.09156972 | 88.96473771 | 0.056625664 | 146.9608126 | 161.7882689 | 44.48236885 | 94.66058841 | 206.2706377
0.092285108 | 89.62797993 | 0.056815683 | 146.8781933 | 161.81619 | 44.81398996 | 94.64547364 | 206.6301799
0.093000496 | 90.05258884 | 0.05738574 | 146.9579296 | 161.9666944 | 45.02629442 | 94.37399782 | 206.9929888
0.093787424 | 90.7955751 | 0.057765778 | 147.3879917 | 162.5205876 | 45.39778755 | 94.37435131 | 207.9183751
0.094574351 | 91.37924346 | 0.058145816 | 147.3312478 | 162.5611217 | 45.68962173 | 94.20624108 | 208.2507435
0.095218201 | 91.85702495 | 0.058715873 | 147.3761083 | 162.6856125 | 45.92851248 | 94.07100958 | 208.614125
0.095933589 | 92.3876582 | 0.059095911 | 147.7847861 | 163.1827291 | 46.1938291 | 93.92263623 | 209.3765582
0.096648977 | 92.94466291 | 0.05928593 | 147.8214543 | 163.3122315 | 46.47233146 | 93.8037452 | 209.7845629
0.097006672 | 93.15704965 | 0.059665968 | 148.1737499 | 163.6999248 | 46.57852483 | 93.67680153 | 210.2784497
0.098079754 | 94.3247073 | 0.060236025 | 148.2385691 | 163.9593537 | 47.16235365 | 93.84240976 | 211.1217073
0.098795143 | 94.80222211 | 0.060616063 | 148.5681407 | 164.3685111 | 47.40111106 | 93.64622305 | 211.7696221
0.09958207 | 95.20018275 | 0.06118612 | 148.6926943 | 164.5593914 | 47.60009138 | 93.30583343 | 212.1594828
0.10022592 | 95.75742419 | 0.061566158 | 149.0254414 | 164.9850121 | 47.87871209 | 93.26242371 | 212.8637242
0.100941308 | 96.18182769 | 0.061946196 | 149.2037092 | 165.2340138 | 48.09091385 | 93.02190266 | 213.3249277
0.101656697 | 96.73898435 | 0.062326234 | 149.1029281 | 165.2260922 | 48.36949217 | 92.91535653 | 213.5955843
0.102443624 | 97.4817303 | 0.062516253 | 149.1806101 | 165.4275651 | 48.74086515 | 92.92665022 | 214.1684303
0.103159012 | 98.06542834 | 0.062896291 | 149.6009761 | 165.9452142 | 49.03271417 | 92.8480449 | 214.9779283
0.10394594 | 98.54302625 | 0.063466348 | 150.0239754 | 166.4478131 | 49.27151313 | 92.60460233 | 215.7193263
0.104589789 | 99.02059474 | 0.063846386 | 150.0635649 | 166.5669974 | 49.51029737 | 92.49114396 | 216.0772947
0.105305178 | 99.57773209 | 0.064226424 | 150.0277774 | 166.624066 | 49.78886604 | 92.39187667 | 216.4129321
0.106020566 | 100.4269228 | 0.064606462 | 150.4521409 | 167.1899614 | 50.21346141 | 92.56941762 | 217.4034228
0.106735954 | 100.7718389 | 0.065176519 | 150.771413 | 167.5667194 | 50.38591943 | 92.27212806 | 217.9526389
0.107451343 | 101.2493142 | 0.065556557 | 150.8159714 | 167.6908571 | 50.62465711 | 92.10216389 | 218.3155142
0.108166731 | 101.8064376 | 0.065936595 | 150.9059792 | 167.8737188 | 50.90321882 | 92.00808246 | 218.7769376
0.10888212 | 102.257356 | 0.066316633 | 151.1920853 | 168.234978 | 51.12867798 | 91.81769596 | 219.363656
0.109669047 | 102.8411349 | 0.066886691 | 151.3723783 | 168.5125674 | 51.42056744 | 91.69117021 | 219.9331349
0.110312897 | 103.3452312 | 0.067266729 | 151.4349104 | 168.6591156 | 51.67261559 | 91.61297725 | 220.3317312
0.111028285 | 103.7697878 | 0.067836786 | 151.8177293 | 169.1126939 | 51.88489392 | 91.40507349 | 220.9975878
0.111815212 | 104.3799114 | 0.068216824 | 151.8872038 | 169.2838557 | 52.18995571 | 91.30744108 | 221.4738114
0.112530601 | 104.8841143 | 0.068786881 | 152.1657714 | 169.6464572 | 52.44205716 | 91.17503268 | 222.0885143
0.113245989 | 105.4144648 | 0.0689769 | 152.1372549 | 169.7063324 | 52.70723239 | 91.06738633 | 222.4135648
0.113961378 | 106.2901585 | 0.069356938 | 152.4743528 | 170.1893793 | 53.14507927 | 91.26412684 | 223.3344585
0.114676766 | 106.8207002 | 0.069736976 | 152.3833001 | 170.1867501 | 53.41035009 | 91.15743446 | 223.5971002
0.115463693 | 107.2186077 | 0.070307033 | 153.0461359 | 170.9159038 | 53.60930385 | 90.88078023 | 224.5252077
0.116107543 | 107.6164821 | 0.070687071 | 152.9796607 | 170.915741 | 53.80824105 | 90.71949774 | 224.7239821
0.116822931 | 107.9611685 | 0.071067109 | 152.9628562 | 170.9563842 | 53.98058424 | 90.45900915 | 224.9369685
0.11753832 | 108.597896 | 0.071447147 | 152.9475987 | 171.047248 | 54.29894799 | 90.45015605 | 225.346196
0.118325247 | 109.0486863 | 0.071827185 | 153.3307621 | 171.5055432 | 54.52434317 | 90.22958893 | 226.0298863
0.119040635 | 109.5792086 | 0.072207223 | 153.6559029 | 171.9191043 | 54.78960431 | 90.13300867 | 226.7087086
0.119756024 | 110.0033217 | 0.072397242 | 153.7329739 | 172.0668608 | 55.00166083 | 89.94872726 | 227.0685217
0.120542951 | 110.6403641 | 0.073157318 | 153.9497214 | 172.3897821 | 55.32018206 | 89.89000245 | 227.7099641
0.12125834 | 111.1443274 | 0.073537356 | 154.2542091 | 172.7782637 | 55.57216368 | 89.77528915 | 228.3504274
0.121973728 | 112.0730693 | 0.073917394 | 154.6763898 | 173.3552346 | 56.03653465 | 90.01017572 | 229.3917693
0.122689117 | 112.5770243 | 0.074297432 | 154.5668748 | 173.3297122 | 56.28851217 | 89.89609278 | 229.6182243
0.123404505 | 112.868801 | 0.074867489 | 154.7973337 | 173.6088005 | 56.43440051 | 89.61139526 | 230.043201
0.124119893 | 113.4258483 | 0.075247527 | 155.1135161 | 174.0178241 | 56.71292414 | 89.54370079 | 230.7307483
0.124835282 | 113.8764809 | 0.075437546 | 155.173027 | 174.1524404 | 56.93824045 | 89.39153816 | 231.0906809
0.12555067 | 114.43352 | 0.075817584 | 155.3862067 | 174.45846 | 57.21675998 | 89.32586135 | 231.67522
0.126266059 | 114.8312652 | 0.076197622 | 155.4862884 | 174.6248326 | 57.4156326 | 89.13477149 | 232.0404652
0.126981447 | 115.4148455 | 0.07657766 | 155.8827152 | 175.1185228 | 57.70742277 | 89.09218299 | 232.8259455
0.127696836 | 115.9718738 | 0.076957698 | 155.8523913 | 175.1810369 | 57.9859369 | 89.0292786 | 233.1669738
0.128412224 | 116.5288983 | 0.077337736 | 156.0078661 | 175.4293492 | 58.26444916 | 88.96707218 | 233.6937983
0.128769918 | 116.767365 | 0.077337736 | 156.300955 | 175.7621825 | 58.38368252 | 88.90512964 | 234.145865
0.12991454 | 118.1468026 | 0.077717774 | 156.5276675 | 176.2188013 | 59.0734013 | 89.18362837 | 235.2922026
0.130629928 | 118.4651078 | 0.078287831 | 156.7658693 | 176.5100539 | 59.23255388 | 88.93888797 | 235.7426078
0.131416855 | 118.7567697 | 0.078857888 | 156.8212899 | 176.6140848 | 59.37838483 | 88.62825623 | 235.9924697
0.132060705 | 119.2074525 | 0.079047907 | 156.8717175 | 176.7396262 | 59.60372624 | 88.53742691 | 236.3433525
0.132776093 | 119.5525284 | 0.079807983 | 157.2111428 | 177.1365642 | 59.7762642 | 88.32028647 | 236.9128284
0.133563021 | 120.1357518 | 0.079998002 | 157.3806506 | 177.4032759 | 60.0678759 | 88.23658588 | 237.4711518
0.13420687 | 120.6132005 | 0.08037804 | 157.6318002 | 177.7340002 | 60.30660024 | 88.16903181 | 238.0406005
0.134993798 | 121.1698653 | 0.080568059 | 157.4551551 | 177.6501327 | 60.58493265 | 88.06742614 | 238.2350653
0.135637647 | 121.6209914 | 0.081138116 | 157.5414305 | 177.8115957 | 60.81049568 | 87.98198105 | 238.6220914
0.136424574 | 122.1778788 | 0.081518154 | 158.1172596 | 178.4802394 | 61.08893939 | 87.88268311 | 239.5691788
0.136782269 | 122.4696429 | 0.081708173 | 157.8803143 | 178.2919215 | 61.23482146 | 87.86616992 | 239.5267429
0.137855351 | 123.63671 | 0.082088211 | 158.1849367 | 178.791055 | 61.81835501 | 88.02879724 | 240.60941
0.13857074 | 124.1142765 | 0.082658268 | 158.7880255 | 179.4737383 | 62.05713825 | 87.91897511 | 241.5308765
0.139286128 | 124.4854178 | 0.083038306 | 158.8022393 | 179.5498089 | 62.24270891 | 87.73387349 | 241.7925178
0.140001517 | 124.9359588 | 0.083228325 | 159.0791196 | 179.9017794 | 62.46797941 | 87.60737702 | 242.3697588
0.140716905 | 125.3334022 | 0.083418344 | 159.0185007 | 179.9074011 | 62.66670112 | 87.44443311 | 242.5741022
0.141432293 | 125.9171444 | 0.083988401 | 159.1139815 | 180.1001722 | 62.95857222 | 87.41486055 | 243.0587444
0.142147682 | 126.2617277 | 0.084368439 | 159.7628426 | 180.8064638 | 63.13086384 | 87.21733881 | 243.9373277
0.14286307 | 126.7390396 | 0.084748477 | 159.6446465 | 180.7678198 | 63.36951981 | 87.11470151 | 244.1373396
0.143578459 | 127.2428945 | 0.085128515 | 160.0874982 | 181.2946472 | 63.62144724 | 87.03157368 | 244.9160945
0.144293847 | 127.6673507 | 0.085698572 | 160.1139836 | 181.3918753 | 63.83367535 | 86.89424447 | 245.2255507
0.144651541 | 127.9588514 | 0.085698572 | 159.9227505 | 181.2492257 | 63.97942571 | 86.88089172 | 245.2286514
0.145796163 | 129.231916 | 0.08607861 | 160.3120053 | 181.850658 | 64.615958 | 87.07198538 | 246.466616
0.146511551 | 129.5499345 | 0.086458648 | 160.4097115 | 182.0013673 | 64.77496727 | 86.86388958 | 246.7763345
0.14722694 | 129.8148597 | 0.086838686 | 160.5018199 | 182.1376299 | 64.90742986 | 86.62175384 | 247.0450597
0.147942328 | 130.4514203 | 0.087218724 | 160.5543068 | 182.2962101 | 65.22571014 | 86.63316271 | 247.5219203
0.148729256 | 130.9020553 | 0.087598762 | 160.6977184 | 182.5147276 | 65.45102763 | 86.47777633 | 247.9657553
0.149373105 | 131.2998032 | 0.0879788 | 161.2711011 | 183.1544016 | 65.64990161 | 86.37130546 | 248.8043032
0.150160032 | 131.882907 | 0.088168819 | 161.426969 | 183.4074535 | 65.94145348 | 86.30699033 | 249.348907
0.150803882 | 132.2543553 | 0.088738876 | 161.4371851 | 183.4795777 | 66.12717767 | 86.1848192 | 249.6067553
0.151590809 | 132.7315219 | 0.089118914 | 161.7655406 | 183.887461 | 66.36576097 | 86.05219555 | 250.2532219
0.152306198 | 133.2616261 | 0.089308933 | 161.729542 | 183.939813 | 66.63081303 | 85.99605645 | 250.5706261
0.152950047 | 134.2430914 | 0.089498952 | 162.0372971 | 184.4111457 | 67.12154568 | 86.27574256 | 251.5326914
0.153736975 | 134.6138084 | 0.089688971 | 161.7637695 | 184.1994042 | 67.30690422 | 86.07526361 | 251.5063084
0.154380824 | 134.7994349 | 0.090259028 | 162.268145 | 184.7347174 | 67.39971744 | 85.8365236 | 252.1344349
0.155096213 | 135.3032322 | 0.090639066 | 162.4129774 | 184.9635161 | 67.65161611 | 85.76542759 | 252.6151322
0.15588314 | 135.7801166 | 0.090829085 | 162.3727389 | 185.0027583 | 67.89005831 | 85.63839195 | 252.8928166
0.156670067 | 136.4430643 | 0.091209123 | 162.6456214 | 185.3861321 | 68.22153214 | 85.63139366 | 253.6076643
0.157385456 | 136.9203052 | 0.091589161 | 162.8006017 | 185.6206526 | 68.46015258 | 85.54539067 | 254.0808052
0.158100844 | 137.3707374 | 0.09177918 | 163.2589458 | 186.1540687 | 68.68536872 | 85.44320934 | 254.8394374
0.158816232 | 137.9007966 | 0.091969199 | 163.0145322 | 185.9979983 | 68.95039831 | 85.39208632 | 254.9483966
0.159531621 | 138.24557 | 0.092539256 | 163.0592567 | 186.100185 | 69.12278498 | 85.22527815 | 255.22297
0.160247009 | 138.6434299 | 0.093109313 | 163.6040766 | 186.711315 | 69.32171495 | 85.09308733 | 256.0330299
0.160962398 | 139.5981767 | 0.093299333 | 163.8109256 | 187.0772883 | 69.79908834 | 85.30804479 | 256.8763767
0.161677786 | 139.9164011 | 0.09386939 | 164.1253004 | 187.4447005 | 69.95820055 | 85.12740186 | 257.4029011
0.162393175 | 140.393619 | 0.094249428 | 164.295473 | 187.6944095 | 70.19680952 | 85.04625705 | 257.891219
0.163108563 | 140.817479 | 0.094439447 | 164.3309597 | 187.8005395 | 70.4087395 | 84.93311085 | 258.209279
0.163823951 | 141.2681465 | 0.094819485 | 164.5961822 | 188.1408732 | 70.63407323 | 84.83731645 | 258.7749465
0.164610879 | 141.7715165 | 0.095009504 | 164.5221722 | 188.1507583 | 70.88575826 | 84.73754301 | 259.0365165
0.165254728 | 142.2756448 | 0.095579561 | 164.7122149 | 188.4248224 | 71.13782242 | 84.71245809 | 259.5626448
0.166041656 | 142.8586344 | 0.09576958 | 165.2010448 | 189.0108172 | 71.42931718 | 84.66208766 | 260.4401344
0.166757044 | 143.3095603 | 0.096339637 | 165.2743534 | 189.1592802 | 71.65478017 | 84.56929589 | 260.8140603
0.167543971 | 143.6804705 | 0.096719675 | 165.4256902 | 189.3724352 | 71.84023523 | 84.39346818 | 261.2126705
0.168187821 | 144.1843169 | 0.097099713 | 165.448239 | 189.4789584 | 72.09215844 | 84.3699703 | 261.5711169
0.168903209 | 145.1387205 | 0.097099713 | 165.7548735 | 189.9446603 | 72.56936026 | 84.57768133 | 262.5140205
0.169618598 | 145.5097318 | 0.097479751 | 166.0058439 | 190.2574659 | 72.75486591 | 84.43969668 | 263.0123318
0.170333986 | 145.8807406 | 0.097859789 | 166.0490135 | 190.3624703 | 72.94037032 | 84.30286961 | 263.3028406
0.171049375 | 146.1721201 | 0.098239827 | 166.28914 | 190.65116 | 73.08606004 | 84.1206336 | 263.7372201
0.171764763 | 146.6227508 | 0.098619865 | 166.2450503 | 190.6821754 | 73.31137539 | 84.03263035 | 263.9935508
0.172480152 | 147.1792669 | 0.098809884 | 166.4940556 | 191.0239335 | 73.58963347 | 84.00674704 | 264.6135669
0.17319554 | 147.6561514 | 0.098999903 | 166.6826171 | 191.2919757 | 73.82807572 | 83.93509967 | 265.1200514
0.173982467 | 148.1066552 | 0.099379941 | 166.5283851 | 191.2128276 | 74.05332759 | 83.8143953 | 265.2661552
0.174697856 | 148.7165216 | 0.099759979 | 167.0448739 | 191.8309608 | 74.35826082 | 83.82027286 | 266.1892216
0.175413244 | 149.1936758 | 0.100140017 | 167.4813253 | 192.3469379 | 74.59683789 | 83.75044552 | 266.9437758
0.176128633 | 150.1745448 | 0.100140017 | 167.0608816 | 192.0899724 | 75.08727241 | 83.96717805 | 267.1772448
0.176844021 | 150.4131029 | 0.100710074 | 167.615901 | 192.6847515 | 75.20655146 | 83.76240246 | 267.8913029
0.177630948 | 150.8099302 | 0.100710074 | 167.2817767 | 192.4167651 | 75.40496511 | 83.61472443 | 267.8217302
0.178274798 | 151.2075624 | 0.101090112 | 167.5043208 | 192.7055812 | 75.60378119 | 83.5357896 | 268.3093624
0.178990186 | 151.5788216 | 0.101660169 | 167.7710739 | 193.0342108 | 75.78941078 | 83.40933228 | 268.8236216
0.179705575 | 152.0028726 | 0.102040207 | 167.8045242 | 193.1383363 | 76.0014363 | 83.31325865 | 269.1397726
0.180492502 | 152.4002611 | 0.102420245 | 167.980587 | 193.3806305 | 76.20013055 | 83.17019106 | 269.5807611
0.181136352 | 152.8506753 | 0.102610264 | 168.0396251 | 193.5147377 | 76.42533765 | 83.12322273 | 269.9400753
0.18185174 | 153.2219271 | 0.103180321 | 168.3774757 | 193.9144635 | 76.61096354 | 83.00037422 | 270.5254271
0.182567128 | 153.7255888 | 0.103560359 | 168.6515629 | 194.2724944 | 76.8627944 | 82.9510152 | 271.1352888
0.182924823 | 153.9641481 | 0.103750378 | 168.8134827 | 194.474174 | 76.98207405 | 82.91922525 | 271.4562481
0.184069444 | 155.3429164 | 0.104130416 | 169.3465721 | 195.2370582 | 77.67145822 | 83.15264644 | 272.9085164
0.184784833 | 155.6604863 | 0.104320435 | 169.3717288 | 195.3151432 | 77.83024315 | 83.00258296 | 273.1453863
0.185500221 | 156.0576732 | 0.104510454 | 169.8072244 | 195.8168366 | 78.02883658 | 82.89659709 | 273.8456732
0.186215609 | 156.4551535 | 0.104890492 | 169.7430178 | 195.8188767 | 78.22757675 | 82.79158315 | 274.0464535
0.187002537 | 156.9052905 | 0.105080511 | 169.6796635 | 195.8305453 | 78.45264525 | 82.68389876 | 274.2831905
0.187717925 | 157.2496847 | 0.105460549 | 169.7993616 | 196.0076423 | 78.62484234 | 82.5522561 | 274.6324847
0.188433314 | 157.7530146 | 0.105650568 | 169.7639382 | 196.0561073 | 78.87650729 | 82.50595887 | 274.9326146
0.189077163 | 158.2299226 | 0.105840587 | 170.5103075 | 196.8819613 | 79.1149613 | 82.47723714 | 275.9969226
0.189792552 | 158.7866232 | 0.106220625 | 170.5476744 | 197.0121116 | 79.39331162 | 82.45967481 | 276.4054232
0.19050794 | 159.2371627 | 0.106600663 | 170.4321542 | 196.9716814 | 79.61858137 | 82.38651908 | 276.5902627
0.191294867 | 160.1918207 | 0.106980701 | 171.0965736 | 197.7952103 | 80.09591034 | 82.54665717 | 277.8911207
0.192010256 | 160.4297337 | 0.10717072 | 171.1136779 | 197.8519668 | 80.21486685 | 82.3630127 | 278.0668337
0.192797183 | 161.0125257 | 0.107360739 | 170.9925419 | 197.8279628 | 80.50626284 | 82.32911955 | 278.3342257
0.193512572 | 161.4096645 | 0.107550758 | 171.0647215 | 197.9663322 | 80.70483223 | 82.22998686 | 278.6711645
0.194299499 | 161.753904 | 0.107930796 | 171.709568 | 198.668552 | 80.87695199 | 82.0741189 | 279.545504
0.194943348 | 162.1246223 | 0.108120815 | 171.3297408 | 198.3505112 | 81.06231116 | 81.99321563 | 279.4128223
0.195658737 | 162.6547513 | 0.108500853 | 171.5692504 | 198.6783757 | 81.32737565 | 81.96436898 | 280.0057513
0.196445664 | 163.1582118 | 0.108880891 | 171.8997706 | 199.0928059 | 81.57910591 | 81.89231879 | 280.6719118
0.197089514 | 163.5816846 | 0.108880891 | 171.7195282 | 198.9831423 | 81.79084229 | 81.83965714 | 280.7739846
0.197804902 | 163.8729583 | 0.109260929 | 172.3223194 | 199.6344791 | 81.93647914 | 81.69092587 | 281.5709583
0.198234135 | 164.0585865 | 0.109640967 | 172.0980955 | 199.4411932 | 82.02929324 | 81.60768276 | 281.4704865
0.199235679 | 165.2516377 | 0.110021005 | 172.5071792 | 200.0491189 | 82.62581886 | 81.7962607 | 282.6749377
0.199951067 | 165.5956635 | 0.110211024 | 172.3354545 | 199.9347317 | 82.79783173 | 81.67566357 | 282.7325635
0.200666456 | 165.8338505 | 0.110591062 | 172.8850502 | 200.5240252 | 82.91692524 | 81.50318271 | 283.4409505
0.201381844 | 166.2843368 | 0.1109711 | 172.7607123 | 200.4747684 | 83.1421684 | 81.43734856 | 283.6169368
0.20224031 | 166.9733993 | 0.111351138 | 173.1748998 | 201.0037997 | 83.48669966 | 81.43237946 | 284.4904993
0.20288416 | 167.4240077 | 0.111731176 | 173.0251026 | 200.9291038 | 83.71200383 | 81.39605642 | 284.6411077
0.203599548 | 167.741478 | 0.111921195 | 173.609226 | 201.566139 | 83.87073898 | 81.26598359 | 285.436878
0.204386476 | 168.2979691 | 0.112301233 | 173.531923 | 201.5815846 | 84.14898457 | 81.22536789 | 285.7305691
0.205030325 | 168.7482475 | 0.112491252 | 173.5486158 | 201.6733237 | 84.37412374 | 81.18991418 | 286.0474475
0.20538802 | 168.907138 | 0.112681271 | 173.5561793 | 201.707369 | 84.45356901 | 81.12587876 | 286.160938
0.206532641 | 170.0995231 | 0.11287129 | 174.208341 | 202.5582616 | 85.04976157 | 81.25360717 | 287.6080231
0.207176491 | 170.3112805 | 0.113251328 | 174.3128268 | 202.6980403 | 85.15564026 | 81.10330362 | 287.8536805
0.207963418 | 170.6551314 | 0.113441347 | 174.1821438 | 202.6246657 | 85.32756569 | 80.96175316 | 287.9522314
0.208607267 | 171.1584608 | 0.113631366 | 174.0467203 | 202.5731304 | 85.57923038 | 80.95315205 | 288.1523608
0.209322656 | 171.529298 | 0.114011404 | 174.3462327 | 202.934449 | 85.764649 | 80.85364431 | 288.699098
0.210038044 | 171.8732695 | 0.114201423 | 174.7759898 | 203.4215348 | 85.93663476 | 80.74202353 | 289.3581695
0.210824972 | 172.4824645 | 0.114391442 | 174.7744548 | 203.5215322 | 86.24123225 | 80.72960279 | 289.7627645
0.21154036 | 173.0390433 | 0.11477148 | 174.9466811 | 203.7865217 | 86.51952165 | 80.71969856 | 290.3060433
0.212255749 | 173.3830018 | 0.114961499 | 174.8868339 | 203.7840009 | 86.6915009 | 80.60968934 | 290.4755018
0.212613443 | 173.6211538 | 0.114961499 | 175.0986179 | 204.0354769 | 86.81057689 | 80.58608584 | 290.8460538
0.213686525 | 174.7077599 | 0.115341537 | 175.40052 | 204.51848 | 87.35387997 | 80.68990655 | 291.8723599
0.214473453 | 174.8926899 | 0.115721575 | 175.8184633 | 204.9672449 | 87.44634493 | 80.48007126 | 292.4135899
0.215117302 | 175.2367669 | 0.115911594 | 175.5815556 | 204.7876834 | 87.61838343 | 80.39914165 | 292.4060669
0.215832691 | 175.6603107 | 0.116101613 | 175.8189369 | 205.0956554 | 87.83015536 | 80.32889173 | 292.9258107
0.216619618 | 176.2163892 | 0.116291632 | 175.7422964 | 205.1116946 | 88.10819461 | 80.29378342 | 293.2198892
0.217335006 | 176.5606546 | 0.11667167 | 176.2207515 | 205.6475273 | 88.28032728 | 80.18788834 | 293.9278546
0.218050395 | 176.9579872 | 0.117051708 | 176.1819957 | 205.6749936 | 88.47899359 | 80.10702526 | 294.1539872
0.218694244 | 177.302047 | 0.117241727 | 176.3415823 | 205.8919235 | 88.6510235 | 80.02850974 | 294.542947
0.219409633 | 177.8320469 | 0.117621765 | 176.698049 | 206.3367234 | 88.91602345 | 80.00913283 | 295.2527469
0.219838866 | 178.2829892 | 0.118001803 | 177.0984631 | 206.8122946 | 89.14149458 | 80.05803984 | 295.9537892
0.220911949 | 179.4219032 | 0.118001803 | 177.3392011 | 207.2428516 | 89.71095158 | 80.18470798 | 296.9538032
0.221698876 | 179.5799294 | 0.118191822 | 177.3381765 | 207.2681647 | 89.78996469 | 79.97136945 | 297.0581294
0.222342725 | 179.8447087 | 0.11857186 | 177.3720362 | 207.3461544 | 89.92235437 | 79.85887826 | 297.2685087
0.223129653 | 180.2411932 | 0.11857186 | 177.0169977 | 207.0571966 | 90.12059659 | 79.75492666 | 297.1777932
0.223773502 | 180.6386369 | 0.118951898 | 177.284379 | 207.3908184 | 90.31931844 | 79.70306257 | 297.7101369
0.22456043 | 181.0616444 | 0.118951898 | 177.1457815 | 207.3227222 | 90.53082221 | 79.61213044 | 297.8535444
0.225275818 | 181.4854756 | 0.119331936 | 177.4763585 | 207.7239378 | 90.74273779 | 79.54745203 | 298.4666756
0.225991206 | 181.8028244 | 0.119521955 | 177.9612415 | 208.2617122 | 90.90141219 | 79.43606519 | 299.1631244
0.226706595 | 182.3861959 | 0.120092013 | 178.3654986 | 208.763198 | 91.19309797 | 79.44272363 | 299.9562959
0.227350444 | 182.8890626 | 0.120092013 | 178.2011209 | 208.6826313 | 91.44453132 | 79.43892995 | 300.1271626
0.228137372 | 183.7634514 | 0.120282032 | 178.6395838 | 209.2668257 | 91.88172568 | 79.5481896 | 301.1485514
0.228924299 | 184.2663702 | 0.120472051 | 178.8681234 | 209.5791851 | 92.1331851 | 79.49443054 | 301.7123702
0.229711226 | 184.5839056 | 0.120852089 | 178.8703685 | 209.6343528 | 92.29195282 | 79.360337 | 301.9263056
0.230355076 | 184.8483057 | 0.121042108 | 179.0509019 | 209.8589529 | 92.42415286 | 79.25330175 | 302.2831057
0.231070464 | 185.1921584 | 0.121232127 | 179.0227195 | 209.8880792 | 92.59607922 | 79.15674409 | 302.4841584
0.231785853 | 185.6156045 | 0.121422146 | 179.1304682 | 210.0664022 | 92.80780223 | 79.09512161 | 302.8742045
0.232501241 | 186.0125138 | 0.121612165 | 179.0742713 | 210.0763569 | 93.00625691 | 79.0224648 | 303.0826138
0.23321663 | 186.382887 | 0.121802184 | 179.313729 | 210.3775435 | 93.19144348 | 78.93887538 | 303.568987
0.234003557 | 186.7534681 | 0.122182222 | 179.681156 | 210.8067341 | 93.37673405 | 78.83177855 | 304.1834681
0.234647407 | 187.282812 | 0.122182222 | 179.549904 | 210.763706 | 93.64140599 | 78.84106303 | 304.405112
0.235362795 | 188.2103363 | 0.122372241 | 179.9564788 | 211.3248681 | 94.10516813 | 78.99550734 | 305.4300363
0.236149722 | 188.3955421 | 0.122942298 | 180.414914 | 211.814171 | 94.19777103 | 78.81069603 | 306.0119421
0.236865111 | 188.7662532 | 0.123322336 | 180.4680844 | 211.9291266 | 94.38312659 | 78.72917643 | 306.3122532
0.23750896 | 189.1632784 | 0.123512355 | 180.7978261 | 212.3250392 | 94.58163919 | 78.68291616 | 306.9066784
0.238295888 | 189.692304 | 0.123512355 | 180.348068 | 211.963452 | 94.84615199 | 78.64508431 | 306.809604
0.239082815 | 190.08939 | 0.123892393 | 180.94303 | 212.624595 | 95.04469501 | 78.5523158 | 307.66929
0.239726664 | 190.4071722 | 0.124272431 | 181.1556574 | 212.8901861 | 95.20358612 | 78.47390293 | 308.0937722
0.240513592 | 190.8569512 | 0.12446245 | 181.4539837 | 213.2634756 | 95.42847559 | 78.40415486 | 308.6919512
0.241157441 | 191.1216672 | 0.124842488 | 181.3112224 | 213.1648336 | 95.56083358 | 78.30459796 | 308.7256672
0.241586674 | 191.4391549 | 0.124842488 | 181.1523516 | 213.0588775 | 95.71957745 | 78.29688998 | 308.7784549
0.242588218 | 192.6051675 | 0.125222526 | 181.5815225 | 213.6823837 | 96.30258373 | 78.45429041 | 309.9849675
0.243303607 | 192.8693604 | 0.125412545 | 181.9168868 | 214.0617802 | 96.43468022 | 78.33219606 | 310.4964604
0.244090534 | 193.2391554 | 0.125412545 | 181.7192518 | 213.9257777 | 96.61957772 | 78.23115879 | 310.5453554
0.244734383 | 193.4776962 | 0.125982602 | 181.9366654 | 214.1829481 | 96.73884812 | 78.12281676 | 310.9217962
0.245449772 | 193.8741616 | 0.125982602 | 182.1934205 | 214.5057808 | 96.93708082 | 78.05664591 | 311.4428616
0.24616516 | 194.2444613 | 0.126172621 | 182.0543538 | 214.4284306 | 97.12223064 | 77.98023032 | 311.5506613
0.246952088 | 194.8006857 | 0.126552659 | 182.5600619 | 215.0268428 | 97.40034284 | 77.9569775 | 312.4271857
0.247667476 | 195.2770949 | 0.126742678 | 182.955865 | 215.5020475 | 97.63854746 | 77.9241569 | 313.1405949
0.248454403 | 195.7264474 | 0.126742678 | 182.4948491 | 215.1159237 | 97.86322371 | 77.8582076 | 312.9791474
0.249098253 | 196.0441938 | 0.127122716 | 182.9504646 | 215.6244969 | 98.0220969 | 77.78452448 | 313.6465938
0.24988518 | 196.9975866 | 0.127122716 | 183.1015622 | 215.9344933 | 98.4987933 | 77.92110126 | 314.4332866
0.25052903 | 197.1296237 | 0.127502754 | 183.1477746 | 216.0027118 | 98.56481185 | 77.77355046 | 314.5675237
0.251244418 | 197.4468353 | 0.127692773 | 183.1207118 | 216.0285176 | 98.72341764 | 77.67835575 | 314.7519353
0.251959807 | 197.658305 | 0.128072811 | 183.2392017 | 216.1822525 | 98.8291525 | 77.54173386 | 315.011405
0.252675195 | 198.1073999 | 0.127882792 | 183.136 | 216.1538999 | 99.05369995 | 77.49992932 | 315.2075999
0.253390583 | 198.4776573 | 0.128072811 | 183.3269191 | 216.4065287 | 99.23882866 | 77.42724781 | 315.6453573
0.254177511 | 198.9011935 | 0.128452849 | 183.3904978 | 216.5406968 | 99.45059675 | 77.35416504 | 315.9912935
0.254892899 | 199.3248787 | 0.128832887 | 183.7007262 | 216.9215394 | 99.66243936 | 77.30328189 | 316.5839787
0.255536749 | 199.8275375 | 0.128832887 | 184.4009792 | 217.7055687 | 99.91376875 | 77.30521583 | 317.6193375
0.256037521 | 200.2247659 | 0.129022906 | 184.4588886 | 217.829683 | 100.112383 | 77.30916276 | 317.9420659
0.257110603 | 201.2574278 | 0.129212925 | 184.0451093 | 217.5880139 | 100.6287139 | 77.38814461 | 318.2167278
0.257825992 | 201.415437 | 0.129402944 | 184.513979 | 218.0832185 | 100.7077185 | 77.23470134 | 318.790937
0.258469841 | 201.6527971 | 0.129402944 | 184.754999 | 218.3637985 | 100.8263985 | 77.13414211 | 319.1901971
0.259256769 | 202.0493926 | 0.129592963 | 184.3720975 | 218.0469963 | 101.0246963 | 77.05298931 | 319.0716926
0.259900618 | 202.2871305 | 0.129782982 | 184.5220435 | 218.2365652 | 101.1435652 | 76.95357921 | 319.3801305
0.260616007 | 202.7369267 | 0.129973001 | 184.9220756 | 218.7115633 | 101.3684633 | 76.91493201 | 320.0800267
0.261402934 | 203.0543155 | 0.130353039 | 185.0240718 | 218.8664577 | 101.5271577 | 76.8048048 | 320.3936155
0.262118322 | 203.6363492 | 0.130353039 | 185.3135831 | 219.2529746 | 101.8181746 | 76.81723469 | 321.0711492
0.262762172 | 204.033622 | 0.130733077 | 185.3989073 | 219.404511 | 102.016811 | 76.78019944 | 321.421322
0.263119866 | 204.1658634 | 0.130923096 | 185.3960878 | 219.4237317 | 102.0829317 | 76.72608078 | 321.5066634
0.264264488 | 205.3570464 | 0.130923096 | 186.0648488 | 220.2910232 | 102.6785232 | 76.84450753 | 322.9695464
0.265051415 | 205.6478898 | 0.131303134 | 186.1080966 | 220.3827449 | 102.8239449 | 76.72609013 | 323.2066898
0.265766803 | 205.9381043 | 0.131303134 | 186.0142348 | 220.3372521 | 102.9690521 | 76.62875851 | 323.3063043
0.266482192 | 206.2021813 | 0.131493153 | 186.1062604 | 220.4732906 | 103.1010906 | 76.52214114 | 323.5743813
0.267269119 | 206.4395722 | 0.131683172 | 186.1564907 | 220.5630861 | 103.2197861 | 76.38565599 | 323.7828722
0.267912969 | 206.9425306 | 0.131873191 | 186.4815435 | 220.9719653 | 103.4712653 | 76.38981766 | 324.4432306
0.268628357 | 207.3123049 | 0.131873191 | 186.4787016 | 221.0307524 | 103.6561524 | 76.32403545 | 324.6869049
0.269343746 | 207.682469 | 0.13206321 | 186.5051897 | 221.1189345 | 103.8412345 | 76.25874745 | 324.960169
0.270059134 | 207.9995793 | 0.132253229 | 186.5254931 | 221.1920896 | 103.9997896 | 76.17416004 | 325.1918793
0.270488367 | 208.2642721 | 0.132443248 | 186.530124 | 221.2408361 | 104.1321361 | 76.15113804 | 325.3729721
0.271489911 | 209.3242292 | 0.133013305 | 187.0930431 | 221.9804146 | 104.6621146 | 76.26063385 | 326.6425292
0.272205299 | 209.5348294 | 0.133013305 | 187.3252431 | 222.2477147 | 104.7674147 | 76.13757985 | 327.0151294
0.272920688 | 209.9049728 | 0.133203324 | 187.1730243 | 222.1571864 | 104.9524864 | 76.07362863 | 327.1096728
0.273636076 | 210.2485878 | 0.133393343 | 187.0707626 | 222.1121939 | 105.1242939 | 76.00031707 | 327.2364878
0.274494542 | 210.8571198 | 0.133583362 | 187.4570066 | 222.5998599 | 105.4285599 | 75.98432223 | 328.0284198
0.275138392 | 211.1739608 | 0.133583362 | 187.4535203 | 222.6491804 | 105.5869804 | 75.92166875 | 328.2361608
0.275925319 | 211.4912802 | 0.1339634 | 187.8444934 | 223.0930401 | 105.7456401 | 75.82014528 | 328.8386802
0.276569169 | 211.781993 | 0.134153419 | 187.9671977 | 223.2641965 | 105.8909965 | 75.7487509 | 329.155193
0.277284557 | 212.1255888 | 0.134343438 | 188.3149296 | 223.6691944 | 106.0627944 | 75.67723519 | 329.7319888
0.277642251 | 212.4695864 | 0.134343438 | 187.9886955 | 223.4002932 | 106.2347932 | 75.70363767 | 329.6350864
0.278786873 | 213.5287374 | 0.134723476 | 188.8444458 | 224.4325687 | 106.7643687 | 75.7727338 | 331.1969374
0.279502261 | 213.6862492 | 0.134723476 | 188.6749497 | 224.2893246 | 106.8431246 | 75.63514724 | 331.1324492
0.280146111 | 213.9238977 | 0.134913495 | 188.5586659 | 224.2126489 | 106.9619489 | 75.54614793 | 331.1745977
0.280933038 | 214.2938321 | 0.135103514 | 189.1290774 | 224.844716 | 107.146916 | 75.46621469 | 331.9916321
0.281576888 | 214.5845208 | 0.135293533 | 188.6630736 | 224.4271604 | 107.2922604 | 75.39689074 | 331.7194208
0.282292276 | 214.9015657 | 0.135483552 | 189.1793552 | 224.9962829 | 107.4507829 | 75.31812993 | 332.4470657
0.283079204 | 215.4836679 | 0.135673571 | 189.1757893 | 225.089734 | 107.741834 | 75.31438655 | 332.8315679
0.283794592 | 215.9333161 | 0.13586359 | 189.608772 | 225.597658 | 107.966658 | 75.28297572 | 333.5643161
0.284581519 | 216.3550373 | 0.135483552 | 189.3110458 | 225.3702187 | 108.1775187 | 75.22299255 | 333.5477373
0.284867675 | 216.5130978 | 0.135293533 | 189.6119326 | 225.6974489 | 108.2565489 | 75.20291512 | 333.9539978
0.285940757 | 217.4666437 | 0.13586359 | 189.8634812 | 226.1079218 | 108.7333218 | 75.25416923 | 334.8412437
0.286727685 | 217.7304524 | 0.136053609 | 189.6817175 | 225.9701262 | 108.8652262 | 75.13964004 | 334.8353524
0.287443073 | 217.9409661 | 0.136053609 | 190.0726887 | 226.3961831 | 108.9704831 | 75.02586916 | 335.3666661
0.288158461 | 218.1784133 | 0.136243628 | 190.0625378 | 226.4256066 | 109.0892066 | 74.9220099 | 335.5148133
0.288802311 | 218.5216928 | 0.136243628 | 190.3058643 | 226.7261464 | 109.2608464 | 74.87384354 | 335.9869928
0.289517699 | 218.8125924 | 0.136623666 | 190.3632308 | 226.8319962 | 109.4062962 | 74.78931011 | 336.2382924
0.290233088 | 219.2887189 | 0.136813685 | 190.3823396 | 226.9304595 | 109.6443595 | 74.76901349 | 336.5748189
0.290948476 | 219.7648405 | 0.137003704 | 190.9639468 | 227.5914202 | 109.8824202 | 74.74881495 | 337.4738405
0.291663865 | 220.1340368 | 0.136813685 | 190.5225123 | 227.2115184 | 110.0670184 | 74.69205508 | 337.2785368
0.292164637 | 220.5310893 | 0.137003704 | 190.8374631 | 227.5926446 | 110.2655446 | 74.6999327 | 337.8581893
0.29316618 | 221.5634471 | 0.137193723 | 191.4505824 | 228.3778235 | 110.7817235 | 74.7968761 | 339.1595471
0.293953108 | 221.6946154 | 0.137383742 | 191.3864051 | 228.3355077 | 110.8473077 | 74.64126328 | 339.1828154
0.294596957 | 221.8261195 | 0.137573761 | 191.4572398 | 228.4282597 | 110.9130597 | 74.52277143 | 339.3413195
0.295312346 | 222.1691887 | 0.137573761 | 191.6737962 | 228.7019944 | 111.0845944 | 74.45841312 | 339.7865887
0.296099273 | 222.4598916 | 0.137953799 | 191.8240972 | 228.9007458 | 111.2299458 | 74.35870648 | 340.1306916
0.296743123 | 222.750083 | 0.137953799 | 191.6151277 | 228.7401415 | 111.3750415 | 74.29516099 | 340.115183
0.29753005 | 223.0672998 | 0.138333837 | 191.9599666 | 229.1378499 | 111.5336499 | 74.20527692 | 340.6714998
0.298173899 | 223.5435435 | 0.138523856 | 192.1438145 | 229.4010718 | 111.7717718 | 74.20476493 | 341.1728435
0.298960827 | 223.912514 | 0.138333837 | 192.1360047 | 229.454757 | 111.956257 | 74.13286017 | 341.411014
0.299246982 | 224.0713728 | 0.138523856 | 192.2428576 | 229.5880864 | 112.0356864 | 74.11505671 | 341.6237728
0.300320065 | 225.1569388 | 0.138903894 | 192.6883129 | 230.2144694 | 112.5784694 | 74.21170364 | 342.7929388
0.301178531 | 225.6322187 | 0.138903894 | 192.6416396 | 230.2470093 | 112.8161093 | 74.15798054 | 343.0631187
0.301893919 | 225.8687393 | 0.138713875 | 192.9487798 | 230.5935696 | 112.9343696 | 74.06059633 | 343.5279393
0.302680847 | 226.0798566 | 0.139093913 | 192.6582522 | 230.3382283 | 113.0399283 | 73.93779845 | 343.3781566
0.303324696 | 226.2378493 | 0.139283932 | 192.8669164 | 230.5732247 | 113.1189247 | 73.83294199 | 343.6921493
0.304111623 | 226.6611066 | 0.13966397 | 193.0801022 | 230.8569533 | 113.3305533 | 73.78106819 | 344.1875066
0.304755473 | 227.0308055 | 0.13966397 | 193.2468352 | 231.0853028 | 113.5154028 | 73.74650271 | 344.6007055
0.305470862 | 227.4272773 | 0.139853989 | 193.3294924 | 231.2340387 | 113.7136387 | 73.70358466 | 344.9476773
0.306257789 | 227.7696701 | 0.13966397 | 193.4004234 | 231.362035 | 113.884835 | 73.62600267 | 345.2468701
0.306973177 | 228.8025449 | 0.139853989 | 193.476215 | 231.6099724 | 114.4012724 | 73.79089098 | 346.0112449
0.307617027 | 228.9340024 | 0.140044008 | 193.9714341 | 232.1271012 | 114.4670012 | 73.67917907 | 346.5941024
0.308403954 | 229.1446616 | 0.140234027 | 193.9745539 | 232.1653308 | 114.5723308 | 73.55948467 | 346.7376616
0.309119343 | 229.3820093 | 0.140424046 | 194.3897698 | 232.6201046 | 114.6910046 | 73.46602936 | 347.3111093
0.309763192 | 229.6986415 | 0.140424046 | 194.1828138 | 232.4659208 | 114.8493208 | 73.41554612 | 347.3152415
0.310550119 | 230.2800845 | 0.140424046 | 194.1198282 | 232.4998422 | 115.1400422 | 73.41674272 | 347.6398845
0.311265508 | 230.6486858 | 0.140044008 | 194.4211953 | 232.8626429 | 115.3243429 | 73.36642761 | 348.1869858
0.311980896 | 230.8321076 | 0.139853989 | 194.3396359 | 232.8116538 | 115.4160538 | 73.2569872 | 348.2277076
0.312767824 | 231.1488086 | 0.140044008 | 194.1793029 | 232.7041043 | 115.5744043 | 73.17392936 | 348.2785086
0.313411673 | 231.4128258 | 0.140234027 | 194.4769086 | 233.0457129 | 115.7064129 | 73.10784606 | 348.7521258
0.3141986 | 232.4454367 | 0.140424046 | 194.8741122 | 233.6150183 | 116.2227183 | 73.25339261 | 349.8377367
0.31484245 | 232.5503533 | 0.140614065 | 194.8274844 | 233.5858767 | 116.2751767 | 73.13691372 | 349.8610533
0.315557838 | 232.70768 | 0.140614065 | 195.3634267 | 234.14804 | 116.35384 | 73.02096465 | 350.50188
0.316344766 | 232.9713308 | 0.140804084 | 195.1492103 | 233.9777654 | 116.4856654 | 72.92266333 | 350.4634308
0.317060154 | 233.1286523 | 0.140804084 | 195.1060508 | 233.9608262 | 116.5643262 | 72.80774546 | 350.5251523
0.317704004 | 233.5247799 | 0.140804084 | 195.0075933 | 233.9283899 | 116.7623899 | 72.7848799 | 350.6907799
0.318419392 | 233.8151123 | 0.140994103 | 195.2776708 | 234.2468562 | 116.9075562 | 72.71253437 | 351.1544123
0.319206319 | 234.3969214 | 0.141184122 | 195.6559071 | 234.7220607 | 117.1984607 | 72.71554634 | 351.9205214
0.319921708 | 234.6611784 | 0.14156416 | 195.9673928 | 235.0775892 | 117.3305892 | 72.635545 | 352.4081784
0.320637096 | 234.9515005 | 0.141754179 | 195.8499668 | 235.0085503 | 117.4757503 | 72.56402983 | 352.4843005
0.321424024 | 236.0631233 | 0.141754179 | 196.0130078 | 235.3568617 | 118.0315617 | 72.73221782 | 353.3884233
0.322067873 | 236.1936318 | 0.14156416 | 196.0395106 | 235.4051159 | 118.0968159 | 72.62734006 | 353.5019318
0.3228548 | 236.3242296 | 0.14156416 | 195.9285432 | 235.3159148 | 118.1621148 | 72.4907689 | 353.4780296
0.32349865 | 236.5612368 | 0.14156416 | 196.2679456 | 235.6948184 | 118.2806184 | 72.41975645 | 353.9754368
0.324214038 | 236.7724497 | 0.141944198 | 196.2090499 | 235.6711248 | 118.3862248 | 72.32510611 | 354.0573497
0.324929427 | 237.1153239 | 0.141944198 | 196.3691413 | 235.888362 | 118.557662 | 72.27139254 | 354.4460239
0.325716354 | 237.5375516 | 0.141944198 | 196.2806839 | 235.8702758 | 118.7687758 | 72.2264161 | 354.6390516
0.326360204 | 237.8284755 | 0.142324236 | 196.8340585 | 236.4721378 | 118.9142378 | 72.17306842 | 355.3863755
0.327075592 | 238.2243611 | 0.142324236 | 196.5794204 | 236.2834805 | 119.1121805 | 72.13624751 | 355.3956611
0.327504825 | 238.3297813 | 0.142514255 | 196.6421604 | 236.3637906 | 119.1648906 | 72.07389349 | 355.5286813
0.328577908 | 239.5461763 | 0.142324236 | 197.3409254 | 237.2652881 | 119.7730881 | 72.2087116 | 357.0383763
0.329364835 | 239.623716 | 0.142324236 | 197.596772 | 237.534058 | 119.811858 | 72.05973083 | 357.345916
0.330080224 | 239.8344512 | 0.142514255 | 197.4826171 | 237.4550256 | 119.9172256 | 71.96739817 | 357.3722512
0.330724073 | 239.912351 | 0.142514255 | 197.2599837 | 237.2453755 | 119.9561755 | 71.85084725 | 357.201551
0.331439462 | 240.2821508 | 0.142704274 | 197.4383503 | 237.4853754 | 120.1410754 | 71.80733618 | 357.6264508
0.33215485 | 240.5989241 | 0.142894293 | 197.3236414 | 237.423462 | 120.299462 | 71.74804813 | 357.7229241
0.332941777 | 240.915053 | 0.142894293 | 197.4304177 | 237.5829265 | 120.4575265 | 71.67341766 | 358.040453
0.333657166 | 241.3113516 | 0.143084312 | 197.8690172 | 238.0875758 | 120.6556758 | 71.63851814 | 358.7432516
0.334372554 | 241.7332367 | 0.142894293 | 197.8383456 | 238.1272183 | 120.8666183 | 71.61142004 | 358.9938367
0.334730248 | 241.7848826 | 0.142704274 | 197.7112609 | 238.0087413 | 120.8924413 | 71.55032488 | 358.9011826
0.335803331 | 242.9225415 | 0.142894293 | 198.1947805 | 238.6818708 | 121.4612708 | 71.66046816 | 360.1431415
0.33651872 | 243.0002331 | 0.142894293 | 198.0607777 | 238.5608166 | 121.5001166 | 71.53121559 | 360.0609331
0.337377186 | 243.343118 | 0.143084312 | 198.5412727 | 239.098459 | 121.671559 | 71.45083482 | 360.770018
0.338092574 | 243.6068376 | 0.143274331 | 198.7157792 | 239.3169188 | 121.8034188 | 71.37765031 | 361.1203376
0.338736424 | 243.7907459 | 0.143274331 | 198.628182 | 239.2599729 | 121.8953729 | 71.29627245 | 361.1553459
0.339451812 | 244.1065498 | 0.143084312 | 198.5352499 | 239.2196749 | 122.0532749 | 71.23905039 | 361.2729498
0.340167201 | 244.3172413 | 0.143274331 | 198.7229804 | 239.4425206 | 122.1586206 | 71.15116876 | 361.6011413
0.340954128 | 244.633782 | 0.14346435 | 198.973594 | 239.745891 | 122.316891 | 71.07979046 | 362.062782
0.341597977 | 244.9506895 | 0.143654369 | 198.8351298 | 239.6602448 | 122.4753448 | 71.03859016 | 362.1355895
0.342027211 | 245.241642 | 0.143844388 | 199.188714 | 240.062321 | 122.620821 | 71.03450608 | 362.683142
0.343028754 | 246.2468424 | 0.144034407 | 199.5224808 | 240.5636212 | 123.1234212 | 71.12014284 | 363.6870424
0.343815682 | 246.4033754 | 0.143844388 | 199.6847585 | 240.7519877 | 123.2016877 | 71.00289084 | 363.9536754
0.344459531 | 246.6667808 | 0.143844388 | 199.4555603 | 240.5666904 | 123.3333904 | 70.94664433 | 363.9000808
0.345246458 | 247.0367819 | 0.144224426 | 199.718794 | 240.8915909 | 123.5183909 | 70.89210434 | 364.4099819
0.345890308 | 247.3001803 | 0.144224426 | 200.0263934 | 241.2430902 | 123.6500902 | 70.83629472 | 364.8931803
0.346677235 | 247.8808228 | 0.144034407 | 199.9802409 | 241.2937114 | 123.9404114 | 70.84299037 | 365.2341228
0.347392624 | 248.0645011 | 0.144034407 | 200.326567 | 241.6706506 | 124.0322506 | 70.74997624 | 365.7029011
0.348179551 | 248.3809986 | 0.144224426 | 200.3859662 | 241.7827993 | 124.1904993 | 70.68097351 | 365.9732986
0.348894939 | 248.6972069 | 0.144224426 | 200.546969 | 241.9965035 | 124.3486035 | 70.62667775 | 366.3451069
0.349181095 | 248.8564448 | 0.144604464 | 200.3121483 | 241.7882224 | 124.4282224 | 70.61440214 | 366.2164448
0.350325716 | 249.8876802 | 0.144794483 | 200.8418934 | 242.4898401 | 124.9438401 | 70.67804798 | 367.4336802
0.350969566 | 249.9380423 | 0.144414445 | 200.9932808 | 242.6496211 | 124.9690211 | 70.56273933 | 367.6186423
0.351684954 | 250.281214 | 0.144604464 | 201.0067713 | 242.720307 | 125.140607 | 70.51678173 | 367.860914
0.352400343 | 250.4904196 | 0.144224426 | 201.1311065 | 242.8795098 | 125.2452098 | 70.43299541 | 368.1247196
0.35318727 | 250.7273687 | 0.144414445 | 200.8723896 | 242.6602843 | 125.3636843 | 70.3431543 | 368.0239687
0.353902659 | 251.0175166 | 0.144604464 | 201.1325055 | 242.9687583 | 125.5087583 | 70.28294596 | 368.4775166
0.354618047 | 251.3601946 | 0.144604464 | 201.1575315 | 243.0508973 | 125.6800973 | 70.23779372 | 368.7309946
0.355333435 | 251.8358751 | 0.144794483 | 201.4000917 | 243.3727375 | 125.9179375 | 70.23025358 | 369.2906751
0.356120363 | 252.1518469 | 0.144794483 | 201.1755156 | 243.2008235 | 126.0759235 | 70.16379034 | 369.2767469
0.356835751 | 253.1036489 | 0.144604464 | 201.920083 | 244.1040244 | 126.5518244 | 70.28985906 | 370.6558489
0.35755114 | 253.1017366 | 0.144604464 | 201.8838455 | 244.0674683 | 126.5508683 | 70.14868827 | 370.6183366
0.358194989 | 253.1795301 | 0.144604464 | 201.9243767 | 244.1209651 | 126.5897651 | 70.04431536 | 370.7107301
0.358910378 | 253.3891722 | 0.144414445 | 201.8376574 | 244.0691861 | 126.6945861 | 69.96311213 | 370.7637722
0.359697305 | 253.5721146 | 0.144224426 | 201.4563382 | 243.7183573 | 126.7860573 | 69.86091051 | 370.5044146
0.360341154 | 253.808928 | 0.144224426 | 201.696376 | 243.997864 | 126.904464 | 69.80180381 | 370.902328
0.361056543 | 254.072534 | 0.144414445 | 201.3703447 | 243.715767 | 127.036267 | 69.73650987 | 370.752034
0.361771931 | 254.362641 | 0.144604464 | 201.965947 | 244.3597205 | 127.1813205 | 69.67879952 | 371.541041
0.36248732 | 254.6532297 | 0.144984502 | 202.2495099 | 244.6917149 | 127.3266149 | 69.62144981 | 372.0183297
0.363202708 | 254.9163423 | 0.144984502 | 202.1686141 | 244.6546712 | 127.4581712 | 69.5567611 | 372.1128423
0.363918097 | 255.8955305 | 0.145174521 | 202.5521102 | 245.2013652 | 127.9477652 | 69.68909503 | 373.1491305
0.364705024 | 256.1324217 | 0.14536454 | 202.7138739 | 245.4026108 | 128.0662108 | 69.60368044 | 373.4688217
0.365491951 | 256.2632974 | 0.145554559 | 203.0362991 | 245.7468487 | 128.1316487 | 69.48962741 | 373.8784974
0.36620734 | 256.5793979 | 0.145554559 | 203.058366 | 245.8215989 | 128.2896989 | 69.44019631 | 374.1112979
0.366922728 | 256.8164742 | 0.145744578 | 203.0652914 | 245.8680371 | 128.4082371 | 69.36942099 | 374.2762742
0.367638116 | 257.2380876 | 0.145554559 | 203.4867292 | 246.3597438 | 128.6190438 | 69.3491164 | 374.9787876
0.368353505 | 257.6061984 | 0.145174521 | 203.2862328 | 246.2205992 | 128.8030992 | 69.31436586 | 375.0236984
0.368997354 | 257.7634608 | 0.145174521 | 203.3508536 | 246.3114304 | 128.8817304 | 69.23604068 | 375.1931608
0.369784282 | 257.9738266 | 0.14536454 | 203.7682755 | 246.7639133 | 128.9869133 | 69.14559024 | 375.7508266
0.37049967 | 258.2638902 | 0.145554559 | 203.4890634 | 246.5330451 | 129.1319451 | 69.09036861 | 375.6649902
0.371215059 | 259.2950106 | 0.14536454 | 203.9611702 | 247.1770053 | 129.6475053 | 69.23498988 | 376.8245106
0.371930447 | 259.2670458 | 0.145554559 | 203.8652486 | 247.0764229 | 129.6335229 | 69.09430122 | 376.7099458
0.372645836 | 259.5040942 | 0.145744578 | 204.0616647 | 247.3123471 | 129.7520471 | 69.02526939 | 377.0643942
0.373432763 | 259.5554361 | 0.145934597 | 203.9663787 | 247.225618 | 129.777718 | 68.89356248 | 377.0033361
0.374148151 | 259.7124829 | 0.145934597 | 204.3961276 | 247.6815415 | 129.8562415 | 68.80380933 | 377.5377829
0.374935078 | 260.0283358 | 0.145934597 | 203.9292119 | 247.2672679 | 130.0141679 | 68.74364344 | 377.2814358
0.375578928 | 260.2650749 | 0.145934597 | 204.184325 | 247.5618374 | 130.1325374 | 68.6888303 | 377.6943749
0.376365855 | 260.5549144 | 0.146124616 | 204.7203381 | 248.1461572 | 130.2774572 | 68.6222218 | 378.4236144
0.377081244 | 260.9234548 | 0.145934597 | 204.5522849 | 248.0395274 | 130.4617274 | 68.58976857 | 378.5012548
0.377438938 | 261.0549708 | 0.145934597 | 204.7120236 | 248.2211854 | 130.5274854 | 68.55961121 | 378.7486708
0.378512021 | 262.1650074 | 0.145934597 | 205.0322358 | 248.7264037 | 131.0825037 | 68.65850775 | 379.8089074
0.379227409 | 262.2415302 | 0.145554559 | 205.2915434 | 248.9984651 | 131.1207651 | 68.54916645 | 380.1192302
0.379942798 | 262.3200485 | 0.145934597 | 205.2061162 | 248.9261242 | 131.1600242 | 68.44076209 | 380.0861485
0.380586647 | 262.5567607 | 0.145934597 | 204.8706202 | 248.6300803 | 131.2783803 | 68.38717551 | 379.9084607
0.381302036 | 262.8207711 | 0.146314635 | 205.1942237 | 248.9976855 | 131.4103855 | 68.32810855 | 380.4080711
0.382088963 | 263.1100787 | 0.146314635 | 205.3262596 | 249.1779394 | 131.5550394 | 68.26310147 | 380.7329787
0.382804351 | 263.7170635 | 0.146124616 | 205.5626878 | 249.5155317 | 131.8585317 | 68.29409339 | 381.3740635
0.38351974 | 263.9265603 | 0.145934597 | 205.5652201 | 249.5529801 | 131.9632801 | 68.22132758 | 381.5162603
0.384235128 | 264.1905582 | 0.146314635 | 205.6534194 | 249.6851791 | 132.0952791 | 68.16301705 | 381.7804582
0.384592822 | 264.3220534 | 0.146314635 | 205.9288511 | 249.9825267 | 132.1610267 | 68.13381215 | 382.1435534
0.385737444 | 265.3522849 | 0.146314635 | 205.8015616 | 250.0269425 | 132.6761425 | 68.19871568 | 382.7030849
0.386381293 | 265.3239865 | 0.146314635 | 206.0802288 | 250.3008933 | 132.6619933 | 68.07774824 | 382.9628865
0.387096682 | 265.5344723 | 0.146504654 | 206.0660908 | 250.3218361 | 132.7672361 | 68.00631013 | 383.0890723
0.38781207 | 265.7704416 | 0.146314635 | 206.0263472 | 250.3214208 | 132.8852208 | 67.94170668 | 383.2066416
0.388598998 | 266.086204 | 0.146314635 | 206.7658013 | 251.113502 | 133.043102 | 67.88537884 | 384.156604
0.389314386 | 266.3221642 | 0.146124616 | 206.2684547 | 250.6554821 | 133.1610821 | 67.82124458 | 383.8165642
0.389958236 | 266.6648156 | 0.146124616 | 206.5175719 | 250.9617078 | 133.3324078 | 67.79713548 | 384.2941156
0.390745163 | 267.0075682 | 0.146314635 | 206.9531227 | 251.4543841 | 133.5037841 | 67.74831554 | 384.9581682
0.391460551 | 267.4294987 | 0.146314635 | 206.7201662 | 251.2917494 | 133.7147494 | 67.73229013 | 385.0064987
0.391818246 | 267.5079799 | 0.146314635 | 206.5430266 | 251.12769 | 133.75399 | 67.69048675 | 384.8816799
0.392962867 | 268.4861296 | 0.146694674 | 207.2700765 | 252.0177648 | 134.2430648 | 67.7422346 | 386.2608296
0.393606717 | 268.5108046 | 0.146694674 | 207.0037015 | 251.7555023 | 134.2554023 | 67.63769291 | 386.0109046
0.394322105 | 268.6942516 | 0.146694674 | 207.1997505 | 251.9821258 | 134.3471258 | 67.56150513 | 386.3292516
0.395037494 | 268.9836783 | 0.146694674 | 207.2915261 | 252.1221391 | 134.4918391 | 67.51242106 | 386.6139783
0.395752882 | 269.2206224 | 0.146884693 | 207.3320075 | 252.2021112 | 134.6103112 | 67.450253 | 386.8124224
0.396539809 | 269.5888112 | 0.146694674 | 207.2876371 | 252.2191056 | 134.7944056 | 67.40924939 | 387.0135112
0.397183659 | 269.8524469 | 0.146884693 | 207.3538156 | 252.3292235 | 134.9262235 | 67.36635274 | 387.2554469
0.397899047 | 270.2743319 | 0.146884693 | 207.708844 | 252.7545659 | 135.1371659 | 67.35126193 | 387.8917319
0.398614436 | 270.5372426 | 0.146884693 | 207.7684809 | 252.8580213 | 135.2686213 | 67.29634359 | 388.1266426
0.399401363 | 271.6207574 | 0.146694674 | 208.2408525 | 253.5109787 | 135.8103787 | 67.43503656 | 389.3213574
0.400045213 | 271.5654107 | 0.146504654 | 208.3408036 | 253.6017053 | 135.7827053 | 67.31266865 | 389.3844107
0.400903679 | 271.8278959 | 0.146504654 | 208.0068986 | 253.3115479 | 135.9139479 | 67.23400355 | 389.2254959
0.401547528 | 271.9590399 | 0.146694674 | 208.3135133 | 253.6400199 | 135.9795199 | 67.1588588 | 389.6195399
0.402262917 | 272.1419292 | 0.146504654 | 208.6458764 | 254.0028646 | 136.0709646 | 67.08488793 | 390.0738292
0.402978305 | 272.3253335 | 0.146504654 | 208.5985112 | 253.9860667 | 136.1626667 | 67.01130748 | 390.1487335
0.403693694 | 272.5882148 | 0.146504654 | 208.3557383 | 253.7871074 | 136.2941074 | 66.95767529 | 390.0812148
0.404480621 | 272.9038729 | 0.146504654 | 208.5604576 | 254.0444365 | 136.4519365 | 66.90544779 | 390.4963729
0.405196009 | 273.060255 | 0.146314635 | 208.478185 | 253.9882275 | 136.5301275 | 66.82591795 | 390.518355
0.405911398 | 273.3766302 | 0.146504654 | 208.6517434 | 254.2145151 | 136.6883151 | 66.7860842 | 390.9028302
0.406626786 | 274.3018076 | 0.146504654 | 208.9641359 | 254.6811038 | 137.1509038 | 66.89611078 | 391.8320076
0.407342175 | 274.0088489 | 0.146694674 | 208.954283 | 254.6224244 | 137.0044244 | 66.70670594 | 391.6268489
0.408057563 | 274.0067857 | 0.146694674 | 208.8142952 | 254.4820928 | 137.0033928 | 66.58925308 | 391.4854857
0.408772951 | 274.216136 | 0.146504654 | 208.9978787 | 254.700568 | 137.108068 | 66.52393039 | 391.808636
0.409631418 | 274.6905082 | 0.146504654 | 208.9861027 | 254.7678541 | 137.3452541 | 66.50032059 | 392.1131082
0.410346806 | 274.9273866 | 0.146694674 | 209.4591622 | 255.2803933 | 137.4636933 | 66.44211196 | 392.7440866
0.410990656 | 275.1114868 | 0.146884693 | 209.2615289 | 255.1134434 | 137.5557434 | 66.38281935 | 392.6691868
0.411777583 | 275.4271028 | 0.146884693 | 209.6171343 | 255.5216514 | 137.7135514 | 66.33260571 | 393.2352028
0.412421432 | 275.7696199 | 0.146884693 | 209.6683066 | 255.6299099 | 137.8848099 | 66.31210117 | 393.5147199
0.412850666 | 275.9803015 | 0.146884693 | 209.5566338 | 255.5533508 | 137.9901508 | 66.29418869 | 393.5435015
0.413852209 | 277.0624546 | 0.146504654 | 210.0815515 | 256.2586273 | 138.5312273 | 66.39523628 | 394.7898546
0.414567598 | 276.9803711 | 0.146314635 | 210.0510904 | 256.2144855 | 138.4901855 | 66.26086318 | 394.7046711
0.415354525 | 277.1105283 | 0.146314635 | 209.9079761 | 256.0930642 | 138.5552642 | 66.16666232 | 394.6483283
0.415998375 | 277.2940807 | 0.146314635 | 210.0255602 | 256.2412403 | 138.6470403 | 66.10837809 | 394.8882807
0.416713763 | 277.4774218 | 0.146314635 | 210.0601739 | 256.3064109 | 138.7387109 | 66.0388842 | 395.0451218
0.417429152 | 277.6612887 | 0.146504654 | 210.1033629 | 256.3802444 | 138.8306444 | 65.96975448 | 395.2108887
0.418216079 | 278.003352 | 0.146504654 | 210.592984 | 256.926876 | 139.001676 | 65.92741496 | 395.928552
0.418931467 | 278.4521061 | 0.146694674 | 210.3951687 | 256.803853 | 139.226053 | 65.92195272 | 396.0299061
0.419646856 | 278.6608623 | 0.146314635 | 210.5480541 | 256.9915312 | 139.3304312 | 65.85931868 | 396.3219623
0.42000455 | 278.818747 | 0.146314635 | 210.6917823 | 257.1615735 | 139.4093735 | 65.84082119 | 396.570947
0.421149171 | 279.9014206 | 0.146314635 | 211.1875735 | 257.8378103 | 139.9507103 | 65.91895157 | 397.7885206
0.421793021 | 279.9519693 | 0.146124616 | 211.0225231 | 257.6811847 | 139.9759847 | 65.83031325 | 397.6571693
0.422508409 | 279.9768842 | 0.146314635 | 210.9363281 | 257.5991421 | 139.9884421 | 65.72474669 | 397.5875842
0.423223798 | 280.2396577 | 0.146314635 | 211.2836192 | 257.9902289 | 140.1198289 | 65.67573866 | 398.1100577
0.424010725 | 280.4757287 | 0.146314635 | 211.3912096 | 258.1371644 | 140.2378644 | 65.60952587 | 398.3750287
0.424654575 | 280.8706093 | 0.146124616 | 211.4259364 | 258.2377047 | 140.4353047 | 65.60303918 | 398.6730093
0.425369963 | 281.1063478 | 0.145934597 | 211.3966159 | 258.2476739 | 140.5531739 | 65.54812744 | 398.8008478
0.426085352 | 281.3696402 | 0.146124616 | 211.5172801 | 258.4122201 | 140.6848201 | 65.49986683 | 399.0970402
0.42680074 | 281.5269815 | 0.146314635 | 211.4298272 | 258.3509908 | 140.7634908 | 65.42694355 | 399.1144815
0.427229973 | 281.7376064 | 0.146314635 | 211.5149355 | 258.4712032 | 140.8688032 | 65.41050997 | 399.3400064
0.428303056 | 283.005248 | 0.146124616 | 212.0848827 | 259.252424 | 141.502624 | 65.54259699 | 400.755048
0.429089983 | 282.9493957 | 0.145934597 | 211.9158652 | 259.0740978 | 141.4746978 | 65.40937902 | 400.5487957
0.429805371 | 282.9732153 | 0.145744578 | 211.9840051 | 259.1462077 | 141.4866077 | 65.30605053 | 400.6328153
0.43052076 | 283.1829745 | 0.145744578 | 212.1563248 | 259.3534873 | 141.5914873 | 65.24625486 | 400.9449745
0.431236148 | 283.3397593 | 0.145744578 | 211.9392864 | 259.1625796 | 141.6698796 | 65.17437327 | 400.8324593
0.431879998 | 283.6302623 | 0.146124616 | 212.1657208 | 259.4374311 | 141.8151311 | 65.14447563 | 401.2525623
0.432595386 | 283.8935244 | 0.146314635 | 212.5289748 | 259.8445622 | 141.9467622 | 65.09760181 | 401.7913244
0.433310775 | 284.3665015 | 0.145744578 | 212.4143338 | 259.8087508 | 142.1832508 | 65.09928108 | 401.9920015
0.434026163 | 284.6021865 | 0.145554559 | 212.4357955 | 259.8694932 | 142.3010932 | 65.04628248 | 402.1705865
0.434383857 | 284.7600255 | 0.145554559 | 212.8779085 | 260.3379128 | 142.3800128 | 65.0290563 | 402.7179255
0.43545694 | 285.7632266 | 0.145554559 | 212.7742089 | 260.4014133 | 142.8816133 | 65.09918621 | 403.2830266
0.436172328 | 285.7086535 | 0.145744578 | 213.0939178 | 260.7120268 | 142.8543268 | 64.97990191 | 403.5663535
0.437030795 | 286.1027942 | 0.145554559 | 213.0357981 | 260.7195971 | 143.0513971 | 64.94244693 | 403.7709942
0.437674644 | 286.2851564 | 0.145174521 | 213.0483855 | 260.7625782 | 143.1425782 | 64.88857828 | 403.9051564
0.438390033 | 286.3354268 | 0.144984502 | 213.2773423 | 260.9999134 | 143.1677134 | 64.79415664 | 404.1676268
0.439105421 | 286.4921749 | 0.144984502 | 213.4343916 | 261.1830875 | 143.2460875 | 64.72429147 | 404.4291749
0.439892348 | 286.7805756 | 0.144794483 | 213.3218252 | 261.1185878 | 143.3902878 | 64.67406726 | 404.5088756
0.440607737 | 286.9632546 | 0.144604464 | 213.1329182 | 260.9601273 | 143.4816273 | 64.61052053 | 404.4417546
0.441323125 | 287.119994 | 0.144604464 | 213.1979647 | 261.051297 | 143.559997 | 64.54130215 | 404.611294
0.441966975 | 288.150323 | 0.144414445 | 213.5975077 | 261.6225615 | 144.0751615 | 64.68040306 | 405.697723
0.442682363 | 288.0687106 | 0.144414445 | 213.3760035 | 261.3874553 | 144.0343553 | 64.55744164 | 405.4218106
0.443469291 | 288.013365 | 0.144414445 | 213.553555 | 261.5557825 | 144.0066825 | 64.43040563 | 405.562465
0.44411314 | 288.1438267 | 0.144414445 | 213.4022422 | 261.4262133 | 144.0719133 | 64.36637391 | 405.4981267
0.444900067 | 288.4592254 | 0.144414445 | 213.7408751 | 261.8174127 | 144.2296127 | 64.32341643 | 406.0470254
0.445686995 | 288.9594397 | 0.144224426 | 214.3119132 | 262.4718198 | 144.4797198 | 64.32207823 | 406.9515397
0.446473922 | 289.1153885 | 0.144034407 | 214.3354962 | 262.5213942 | 144.5576942 | 64.2436371 | 407.0790885
0.447117772 | 289.27287 | 0.144224426 | 214.19909 | 262.411235 | 144.636435 | 64.18634776 | 407.04767
0.44783316 | 289.4560627 | 0.144224426 | 214.0418542 | 262.2845313 | 144.7280313 | 64.1247201 | 407.0125627
0.448548548 | 289.8510983 | 0.144224426 | 214.2026328 | 262.5111491 | 144.9255491 | 64.11051758 | 407.4366983
0.449335476 | 290.9073688 | 0.144034407 | 215.1113229 | 263.5958844 | 145.4536844 | 64.23331389 | 409.0495688
0.449979325 | 290.8524414 | 0.144034407 | 214.7574138 | 263.2328207 | 145.4262207 | 64.12919947 | 408.6590414
0.450766253 | 290.9813306 | 0.143654369 | 214.5581769 | 263.0550653 | 145.4906653 | 64.04583897 | 408.5457306
0.451410102 | 291.0588026 | 0.143654369 | 214.5577009 | 263.0675013 | 145.5294013 | 63.97165213 | 408.5969026
0.452125491 | 291.2160479 | 0.143844388 | 214.898416 | 263.434424 | 145.608024 | 63.9052103 | 409.0424479
0.452912418 | 291.4514017 | 0.143654369 | 214.8124672 | 263.3877009 | 145.7257009 | 63.84614067 | 409.1134017
0.453556267 | 291.7401474 | 0.14346435 | 214.8168158 | 263.4401737 | 145.8700737 | 63.81916994 | 409.3102474
0.454343195 | 291.9230896 | 0.14346435 | 214.9333965 | 263.5872448 | 145.9615448 | 63.74889964 | 409.5487896
0.455058583 | 292.3721488 | 0.143844388 | 215.0420829 | 263.7707744 | 146.1860744 | 63.74736292 | 409.9568488
0.455416277 | 292.5299235 | 0.143844388 | 215.2728745 | 264.0278617 | 146.2649617 | 63.73193835 | 410.2928235
0.456560899 | 293.5849881 | 0.143654369 | 215.4801627 | 264.410994 | 146.792494 | 63.8032487 | 411.2034881
0.457276287 | 293.5292681 | 0.14346435 | 215.6282894 | 264.5498341 | 146.7646341 | 63.69124617 | 411.3144681
0.457991676 | 293.6324168 | 0.143274331 | 215.6248723 | 264.5636084 | 146.8162084 | 63.61428164 | 411.3798168
0.458635525 | 293.7881805 | 0.142894293 | 215.4674935 | 264.4321902 | 146.8940902 | 63.55893995 | 411.3262805
0.459350914 | 293.8918841 | 0.142894293 | 215.6263614 | 264.608342 | 146.945942 | 63.48253003 | 411.5542841
0.460066302 | 294.0479811 | 0.142704274 | 215.6440937 | 264.6520906 | 147.0239906 | 63.41774596 | 411.6760811
0.460781691 | 294.2581494 | 0.142894293 | 215.3154498 | 264.3584747 | 147.1290747 | 63.36489773 | 411.4875494
0.461568618 | 294.4686547 | 0.143274331 | 216.0091182 | 265.0872274 | 147.2343274 | 63.30247358 | 412.3215547
0.462212468 | 294.8373401 | 0.143274331 | 216.0585134 | 265.19807 | 147.41867 | 63.29406027 | 412.6167401
0.462570162 | 294.9950935 | 0.143274331 | 216.3230978 | 265.4889467 | 147.4975467 | 63.27922018 | 412.9864935
0.463714783 | 296.287766 | 0.142894293 | 216.3614887 | 265.742783 | 148.143883 | 63.40178799 | 413.886666
0.464430172 | 296.2590656 | 0.142894293 | 216.2665219 | 265.6430328 | 148.1295328 | 63.29794686 | 413.7725656
0.46514556 | 296.3621811 | 0.142704274 | 216.4789937 | 265.8726905 | 148.1810905 | 63.2227638 | 414.0537811
0.465932487 | 296.4915478 | 0.142514255 | 216.2691159 | 265.6843739 | 148.2457739 | 63.1437501 | 413.9301478
0.466647876 | 296.6222636 | 0.142704274 | 216.6961879 | 266.1332318 | 148.3111318 | 63.07496007 | 414.4443636
0.467291725 | 296.9109229 | 0.142514255 | 216.5342076 | 266.0193614 | 148.4554614 | 63.04982617 | 414.4748229
0.468007114 | 297.2269606 | 0.142704274 | 216.8243535 | 266.3621803 | 148.6134803 | 63.02097758 | 414.9756606
0.468722502 | 297.5159537 | 0.142704274 | 216.9857846 | 266.5717768 | 148.7579768 | 62.9864472 | 415.3297537
0.469437891 | 297.7779011 | 0.142514255 | 216.9514004 | 266.5810506 | 148.8889506 | 62.94626076 | 415.4700011
0.469795585 | 297.9615386 | 0.142324236 | 217.1381129 | 266.7983693 | 148.9807693 | 62.93742338 | 415.7791386
0.470940206 | 298.9104641 | 0.142134217 | 217.3496214 | 267.1680321 | 149.4552321 | 62.98594976 | 416.6232641
0.471584056 | 298.8814022 | 0.141944198 | 217.1594341 | 266.9730011 | 149.4407011 | 62.89379298 | 416.4137022
0.472370983 | 298.9842608 | 0.141754179 | 217.3391203 | 267.1698304 | 149.4921304 | 62.81079256 | 416.6619608
0.473086372 | 299.245613 | 0.141374141 | 217.4568377 | 267.3311065 | 149.6228065 | 62.77105586 | 416.953913
0.473873299 | 299.3219926 | 0.141184122 | 217.4082975 | 267.2952963 | 149.6609963 | 62.68293463 | 416.9562926
0.474588687 | 299.4250682 | 0.140994103 | 217.3579561 | 267.2621341 | 149.7125341 | 62.61016618 | 416.9746682
0.475304076 | 299.6605053 | 0.140804084 | 217.4920351 | 267.4354527 | 149.8302527 | 62.56546453 | 417.2657053
0.476019464 | 299.7371035 | 0.140614065 | 217.6315678 | 267.5877517 | 149.8685517 | 62.48752908 | 417.4563035
0.476663314 | 299.9998017 | 0.140614065 | 217.5325339 | 267.5325009 | 149.9999009 | 62.4582364 | 417.5324017
0.477450241 | 300.9503195 | 0.140614065 | 217.7317732 | 267.8901597 | 150.4751597 | 62.5543756 | 418.3653195
0.47816563 | 300.8151295 | 0.140424046 | 217.8329098 | 267.9687647 | 150.4075647 | 62.43251473 | 418.3763295
0.478809479 | 300.9184119 | 0.140234027 | 218.0321373 | 268.1852059 | 150.4592059 | 62.37013312 | 418.6444119
0.479524868 | 300.9685239 | 0.140044008 | 217.9366413 | 268.098062 | 150.484262 | 62.28753539 | 418.5823239
0.480240256 | 301.178035 | 0.140044008 | 218.1577783 | 268.3541175 | 150.5890175 | 62.23837525 | 418.943135
0.480955644 | 301.3869693 | 0.139853989 | 217.7987231 | 268.0298847 | 150.6934847 | 62.18924145 | 418.7233693
0.481814111 | 301.7542712 | 0.13966397 | 218.4770571 | 268.7694356 | 150.8771356 | 62.15466967 | 419.6465712
0.482529499 | 302.0161369 | 0.139473951 | 218.2490456 | 268.5850685 | 151.0080685 | 62.11678979 | 419.5931369
0.483244887 | 302.1738426 | 0.139853989 | 218.3183142 | 268.6806213 | 151.0869213 | 62.05746776 | 419.7675426
0.483960276 | 302.3568664 | 0.139853989 | 218.3829221 | 268.7757332 | 151.1784332 | 62.00355257 | 419.9541664
0.484675664 | 303.4398654 | 0.139853989 | 218.8113218 | 269.3846327 | 151.7199327 | 62.1354826 | 421.1045654
0.485391053 | 303.4887959 | 0.139283932 | 218.914232 | 269.4956979 | 151.7443979 | 62.05398551 | 421.2400959
0.48617798 | 303.5651221 | 0.139093913 | 219.158974 | 269.753161 | 151.782561 | 61.96924421 | 421.5357221
0.48682183 | 303.562495 | 0.138903894 | 219.1645983 | 269.7583475 | 151.7812475 | 61.88674671 | 421.539595
0.487608757 | 303.7188036 | 0.138903894 | 219.0011012 | 269.6209018 | 151.8594018 | 61.81892695 | 421.4803036
0.488252607 | 303.8749872 | 0.138713875 | 218.8631624 | 269.5089936 | 151.9374936 | 61.76939577 | 421.4464872
0.488967995 | 304.1109243 | 0.138713875 | 219.2385081 | 269.9236621 | 152.0554621 | 61.72727562 | 421.9791243
0.489683383 | 304.425104 | 0.138333837 | 219.1527347 | 269.890252 | 152.212552 | 61.70125676 | 422.102804
0.490398772 | 304.607517 | 0.138143818 | 219.036539 | 269.8044585 | 152.3037585 | 61.6484445 | 422.108217
0.491185699 | 305.0020201 | 0.138143818 | 219.50094 | 270.3346101 | 152.5010101 | 61.62999419 | 422.8356201
0.491901088 | 305.9519825 | 0.137953799 | 219.7335942 | 270.7255913 | 152.9759913 | 61.73348421 | 423.7015825
0.492616476 | 305.7903022 | 0.13776378 | 219.1128007 | 270.0778511 | 152.8951511 | 61.61101277 | 422.9730022
0.493403403 | 305.7342637 | 0.137573761 | 219.4798212 | 270.4355318 | 152.8671318 | 61.50139204 | 423.3026637
0.494118792 | 305.8107893 | 0.137383742 | 219.3489298 | 270.3173946 | 152.9053946 | 61.42783721 | 423.2227893
0.49483418 | 305.941411 | 0.137573761 | 219.7178703 | 270.7081055 | 152.9707055 | 61.36542723 | 423.678811
0.49547803 | 306.0181631 | 0.137383742 | 219.4386544 | 270.4416815 | 153.0090815 | 61.30117635 | 423.4507631
0.496193418 | 306.359929 | 0.137383742 | 219.7791763 | 270.8391645 | 153.1799645 | 61.28167274 | 424.019129
0.496908807 | 306.6758076 | 0.137573761 | 220.0686692 | 271.1813038 | 153.3379038 | 61.25701562 | 424.5192076
0.497695734 | 306.9373525 | 0.137383742 | 220.0963508 | 271.2525762 | 153.4686762 | 61.21271078 | 424.7212525
0.497981889 | 307.1211075 | 0.137193723 | 219.9407025 | 271.1275538 | 153.5605538 | 61.21443607 | 424.6881075
0.499054972 | 308.0698215 | 0.137003704 | 220.1347405 | 271.4797107 | 154.0349107 | 61.27291308 | 425.5146215
0.499841899 | 308.2525368 | 0.137003704 | 220.3247456 | 271.7001684 | 154.1262684 | 61.21300255 | 425.8264368
0.500628826 | 308.3282158 | 0.136623666 | 220.3215719 | 271.7096079 | 154.1641079 | 61.13189998 | 425.8737158
0.501272676 | 308.3261353 | 0.136623666 | 220.4330784 | 271.8207677 | 154.1630677 | 61.05296531 | 425.9838353
0.501988064 | 308.4820234 | 0.136433647 | 220.5342411 | 271.9479117 | 154.2410117 | 60.99701224 | 426.1889234
0.502703453 | 308.7173012 | 0.136243628 | 220.3968671 | 271.8497506 | 154.3586506 | 60.95701097 | 426.2084012
0.50349038 | 308.8994152 | 0.136053609 | 220.5341717 | 272.0174076 | 154.4497076 | 60.89790888 | 426.4671152
0.504205769 | 309.1088093 | 0.136053609 | 220.2370698 | 271.7552047 | 154.5544047 | 60.85303384 | 426.3096093
0.504849618 | 309.3178435 | 0.13586359 | 220.6834478 | 272.2364218 | 154.6589218 | 60.81683142 | 426.8953435
0.505278851 | 309.4487692 | 0.13586359 | 220.5981897 | 272.1729846 | 154.7243846 | 60.79107925 | 426.8973692
0.506280395 | 310.3976035 | 0.135673571 | 221.2080678 | 272.9410018 | 155.1988018 | 60.85823276 | 428.1398035
0.506995784 | 310.3147071 | 0.135293533 | 220.8090357 | 272.5281535 | 155.1573535 | 60.75600918 | 427.6855071
0.507711172 | 310.338253 | 0.135103514 | 220.8693843 | 272.5924265 | 155.1691265 | 60.67503882 | 427.761553
0.508498099 | 310.3880281 | 0.134913495 | 220.964676 | 272.696014 | 155.194014 | 60.59092969 | 427.8900281
0.509285026 | 310.8888401 | 0.135103514 | 221.2773134 | 273.09212 | 155.44442 | 60.59564324 | 428.5365401
0.510000415 | 310.9653038 | 0.134913495 | 221.0075013 | 272.8350519 | 155.4826519 | 60.52563733 | 428.3177038
0.510644265 | 311.0949227 | 0.134723476 | 221.2385076 | 273.0876613 | 155.5474613 | 60.47470652 | 428.6351227
0.511359653 | 311.3836672 | 0.134723476 | 221.0789557 | 272.9762336 | 155.6918336 | 60.44656889 | 428.6680672
0.512075041 | 311.6718144 | 0.134533457 | 221.5602048 | 273.5055072 | 155.8359072 | 60.41839322 | 429.3414144
0.512504274 | 311.8021251 | 0.134343438 | 221.3492417 | 273.3162625 | 155.9010625 | 60.39321781 | 429.2173251
0.513577357 | 312.7247474 | 0.134343438 | 221.8443825 | 273.9651737 | 156.3623737 | 60.44667678 | 430.3275474
0.514221207 | 312.5632796 | 0.134153419 | 221.8134599 | 273.9073398 | 156.2816398 | 60.33959185 | 430.1889796
0.514936595 | 312.6926441 | 0.1339634 | 221.9021814 | 274.017622 | 156.346322 | 60.28088597 | 430.3639441
0.515723522 | 312.954072 | 0.133773381 | 221.515024 | 273.674036 | 156.477036 | 60.23959664 | 430.151072
0.516438911 | 313.0040508 | 0.133583362 | 221.8651836 | 274.0325254 | 156.5020254 | 60.16582833 | 430.5345508
0.51708276 | 313.2136171 | 0.133583362 | 222.176339 | 274.3786085 | 156.6068085 | 60.13144095 | 430.9854171
0.518012765 | 313.6333195 | 0.133393343 | 222.1412398 | 274.4134597 | 156.8166597 | 60.10450667 | 431.2301195
0.518656615 | 313.736444 | 0.133203324 | 222.1391147 | 274.428522 | 156.868222 | 60.04977719 | 431.296744
0.519372003 | 313.9451672 | 0.133013305 | 222.3788891 | 274.7030836 | 156.9725836 | 60.00725161 | 431.6756672
0.519729698 | 314.1027438 | 0.133013305 | 222.2822146 | 274.6326719 | 157.0513719 | 59.99627169 | 431.6840438
0.52080278 | 315.104637 | 0.133013305 | 223.091879 | 275.6093185 | 157.5523185 | 60.06502779 | 433.161637
0.521518169 | 314.9429269 | 0.132823286 | 222.7365756 | 275.2270635 | 157.4714635 | 59.95162649 | 432.6985269
0.522233557 | 314.9922845 | 0.132443248 | 222.8091282 | 275.3078423 | 157.4961423 | 59.87895222 | 432.8039845
0.523020484 | 315.1207779 | 0.13206321 | 222.5487593 | 275.068889 | 157.560389 | 59.813427 | 432.6292779
0.523664334 | 315.2773981 | 0.13206321 | 223.080966 | 275.6271991 | 157.6386991 | 59.7697944 | 433.2658981
0.524379722 | 315.4854937 | 0.131683172 | 222.7930312 | 275.3739469 | 157.7427469 | 59.72793721 | 433.1166937
0.525095111 | 315.6947863 | 0.131683172 | 223.2467954 | 275.8625931 | 157.8473931 | 59.68642203 | 433.7099863
0.525810499 | 315.8241043 | 0.131493153 | 222.7334014 | 275.3707521 | 157.9120521 | 59.62981005 | 433.2828043
0.526525888 | 315.9534199 | 0.131303134 | 223.0490066 | 275.7079099 | 157.9767099 | 59.57335144 | 433.6846199
0.527384354 | 317.2198787 | 0.131113115 | 223.7012596 | 276.5712394 | 158.6099394 | 59.71651871 | 435.1811787
0.528028203 | 316.899664 | 0.130923096 | 223.3895213 | 276.206132 | 158.449832 | 59.58306008 | 434.655964
0.528743592 | 317.0025103 | 0.130733077 | 223.3657034 | 276.1994552 | 158.5012552 | 59.52189545 | 434.7007103
0.52945898 | 316.9989292 | 0.130353039 | 223.2387097 | 276.0718646 | 158.4994646 | 59.44079495 | 434.5713292
0.530174369 | 317.1023758 | 0.130353039 | 223.3961919 | 276.2465879 | 158.5511879 | 59.3801006 | 434.7977758
0.530961296 | 317.2584936 | 0.130353039 | 223.7707312 | 276.6471468 | 158.6292468 | 59.32149737 | 435.2763936
0.531676684 | 317.4136385 | 0.129973001 | 223.9277462 | 276.8300193 | 158.7068193 | 59.27085866 | 435.5368385
0.532320534 | 317.5966812 | 0.129973001 | 223.6783604 | 276.6111406 | 158.7983406 | 59.23355548 | 435.4094812
0.533035923 | 317.8053331 | 0.129782982 | 223.647911 | 276.6154665 | 158.9026665 | 59.19320208 | 435.5181331
0.533393617 | 317.8564466 | 0.129592963 | 223.6879489 | 276.6640233 | 158.9282233 | 59.16308976 | 435.5922466
0.534538238 | 318.9637034 | 0.129592963 | 223.8660345 | 277.0266517 | 159.4818517 | 59.24354488 | 436.5085034
0.535182088 | 318.9615534 | 0.129592963 | 223.9940178 | 277.1542767 | 159.4807767 | 59.17187034 | 436.6350534
0.536040554 | 319.2490684 | 0.129402944 | 223.8625561 | 277.0707342 | 159.6245342 | 59.1307437 | 436.6952684
0.536684404 | 319.3785755 | 0.129212925 | 224.1295252 | 277.3592877 | 159.6892877 | 59.08393668 | 437.0485755
0.537399792 | 319.454935 | 0.129022906 | 224.2687783 | 277.5112675 | 159.7274675 | 59.01949301 | 437.238735
0.538186719 | 319.5581146 | 0.129022906 | 224.3166715 | 277.5763573 | 159.7790573 | 58.95236746 | 437.3554146
0.538830569 | 319.7399125 | 0.128642868 | 224.1741708 | 277.4641562 | 159.8699562 | 58.9156645 | 437.3341125
0.539545957 | 320.0020417 | 0.128642868 | 224.5870472 | 277.9207208 | 160.0010208 | 58.88613103 | 437.9217417
0.540261346 | 320.2900098 | 0.128452849 | 224.1816366 | 277.5633049 | 160.1450049 | 58.86145843 | 437.7083098
0.54061904 | 320.3681666 | 0.128452849 | 224.4684889 | 277.8631833 | 160.1840833 | 58.83697037 | 438.0472666
0.541692123 | 321.3426713 | 0.12826283 | 224.9531238 | 278.5102356 | 160.6713356 | 58.90031545 | 439.1815713
0.54247905 | 321.232996 | 0.127882792 | 224.7150653 | 278.253898 | 160.616498 | 58.79465645 | 438.870396
0.543122899 | 321.2566711 | 0.127692773 | 224.839657 | 278.3824355 | 160.6283355 | 58.7293169 | 439.0107711
0.543909827 | 321.4914719 | 0.127502754 | 224.830124 | 278.4120359 | 160.7457359 | 58.68751654 | 439.1577719
0.544625215 | 321.5407423 | 0.127122716 | 224.9272474 | 278.5173711 | 160.7703711 | 58.61947466 | 439.2877423
0.545340604 | 321.9086407 | 0.127122716 | 225.3804802 | 279.0319204 | 160.9543204 | 58.61003862 | 439.9862407
0.546127531 | 322.0905281 | 0.126932697 | 225.1537094 | 278.835464 | 161.045264 | 58.55889104 | 439.8807281
0.546842919 | 322.3520028 | 0.126742678 | 225.3009676 | 279.0263014 | 161.1760014 | 58.53009872 | 440.2023028
0.547486769 | 322.4021167 | 0.126552659 | 225.2861722 | 279.0198584 | 161.2010584 | 58.47042021 | 440.2209167
0.547844463 | 322.5060945 | 0.12636264 | 225.1659315 | 278.9169473 | 161.2530473 | 58.45122361 | 440.1699945
0.548989085 | 323.4544044 | 0.12636264 | 225.8205348 | 279.7296022 | 161.7272022 | 58.5020925 | 441.4568044
0.549632934 | 323.3187491 | 0.125982602 | 225.4771164 | 279.3635746 | 161.6593746 | 58.40888106 | 441.0229491
0.550419861 | 323.3948175 | 0.125792583 | 225.4110725 | 279.3102088 | 161.6974088 | 58.3391948 | 441.0076175
0.551063711 | 323.5242657 | 0.125602564 | 225.9667219 | 279.8874329 | 161.7621329 | 58.29452329 | 441.6495657
0.551779099 | 323.599957 | 0.125222526 | 226.0761523 | 280.0094785 | 161.7999785 | 58.23266141 | 441.809457
0.552566027 | 323.8353243 | 0.125222526 | 225.7660081 | 279.7385621 | 161.9176621 | 58.19232569 | 441.6562243
0.553209876 | 323.9112532 | 0.124842488 | 225.8642177 | 279.8494266 | 161.9556266 | 58.13832409 | 441.8050532
0.554068342 | 324.3302691 | 0.12446245 | 225.8106897 | 279.8657345 | 162.1651345 | 58.12387066 | 442.0308691
0.55485527 | 324.4585995 | 0.124082412 | 226.0014665 | 280.0778998 | 162.2292998 | 58.06456472 | 442.3071995
0.555499119 | 325.3556089 | 0.124082412 | 225.9133696 | 280.1393045 | 162.6778045 | 58.15874326 | 442.8171089
0.556214508 | 325.0874691 | 0.123702374 | 226.2383897 | 280.4196346 | 162.5437346 | 58.03573303 | 442.9633691
0.556929896 | 324.9257388 | 0.123512355 | 225.8302796 | 279.9845694 | 162.4628694 | 57.93214527 | 442.4474388
0.557645285 | 324.9491345 | 0.123322336 | 226.1055782 | 280.2637672 | 162.4745672 | 57.86202108 | 442.7383345
0.558432212 | 325.07807 | 0.123132317 | 226.4939567 | 280.673635 | 162.539035 | 57.80357235 | 443.21267
0.5591476 | 325.2601376 | 0.122942298 | 226.4231459 | 280.6331688 | 162.6300688 | 57.76217855 | 443.2632376
0.55979145 | 325.4430648 | 0.122942298 | 226.2958216 | 280.5363324 | 162.7215324 | 57.72842056 | 443.2578648
0.560506838 | 325.5716162 | 0.12256226 | 226.3741721 | 280.6361081 | 162.7858081 | 57.67767522 | 443.4219162
0.561293766 | 325.8333854 | 0.12256226 | 226.1628285 | 280.4683927 | 162.9166927 | 57.64344855 | 443.3850854
0.561937615 | 326.0421284 | 0.122372241 | 226.3352095 | 280.6755642 | 163.0210642 | 57.61454961 | 443.6966284
0.562724543 | 326.9379365 | 0.122182222 | 227.2201122 | 281.7097683 | 163.4689683 | 57.69317129 | 445.1787365
0.56351147 | 327.0926659 | 0.121802184 | 226.7085886 | 281.224033 | 163.546333 | 57.64006254 | 444.7703659
0.564155319 | 326.8524667 | 0.121802184 | 227.1837222 | 281.6591333 | 163.4262333 | 57.53170327 | 445.0853667
0.564870708 | 327.0345049 | 0.121612165 | 226.4794016 | 280.9851525 | 163.5172525 | 57.49106797 | 444.5024049
0.565586096 | 327.1378317 | 0.121612165 | 227.0267439 | 281.5497159 | 163.5689159 | 57.43661868 | 445.1186317
0.566301485 | 327.3991944 | 0.121422146 | 226.9057648 | 281.4722972 | 163.6995972 | 57.41021361 | 445.1718944
0.567088412 | 327.5539114 | 0.121042108 | 226.9831371 | 281.5754557 | 163.7769557 | 57.35783031 | 445.3524114
0.5678038 | 327.7630028 | 0.121042108 | 226.9574343 | 281.5846014 | 163.8815014 | 57.32238852 | 445.4661028
0.56844765 | 327.9452699 | 0.120852089 | 227.31009 | 281.967635 | 163.972635 | 57.28952659 | 445.9402699
0.569163038 | 328.0744036 | 0.12066207 | 227.4096345 | 282.0887018 | 164.0372018 | 57.24020699 | 446.1259036
0.569949966 | 329.0500634 | 0.12066207 | 227.5434545 | 282.3851317 | 164.5250317 | 57.33235911 | 446.9101634
0.570593815 | 328.9672695 | 0.120282032 | 227.5671565 | 282.3950348 | 164.4836348 | 57.25315599 | 446.8786695
0.571309204 | 328.9377403 | 0.120092013 | 227.6681134 | 282.4910702 | 164.4688702 | 57.1762954 | 446.9599403
0.57216767 | 329.3043401 | 0.119901994 | 227.7075134 | 282.59157 | 164.65217 | 57.1545816 | 447.2437401
0.572811519 | 329.486584 | 0.119711974 | 227.7273613 | 282.641792 | 164.743292 | 57.12215459 | 447.385084
0.573526908 | 329.5628144 | 0.119521955 | 227.7960715 | 282.7232072 | 164.7814072 | 57.06419482 | 447.5046144
0.574242296 | 329.6390434 | 0.119331936 | 227.8187811 | 282.7586217 | 164.8195217 | 57.00637922 | 447.5781434
0.575029224 | 329.8730391 | 0.118951898 | 227.8635797 | 282.8424196 | 164.9365196 | 56.96905885 | 447.7789391
0.575673073 | 330.0552711 | 0.118761879 | 227.6078237 | 282.6170356 | 165.0276356 | 56.93699845 | 447.6446711
0.576102306 | 330.0796013 | 0.11857186 | 227.7913338 | 282.8046007 | 165.0398007 | 56.8988 | 447.8444013
0.57710385 | 331.0002742 | 0.118191822 | 228.3014247 | 283.4681371 | 165.5001371 | 56.9595874 | 448.9682742
0.577819239 | 330.8114629 | 0.117811784 | 228.0844876 | 283.2197314 | 165.4057314 | 56.85639014 | 448.6254629
0.578606166 | 330.7287937 | 0.117621765 | 228.1474312 | 283.2688969 | 165.3643969 | 56.76477556 | 448.6332937
0.579250015 | 330.7530057 | 0.117621765 | 227.7696019 | 282.8951028 | 165.3765028 | 56.7058601 | 448.2716057
0.579965404 | 331.040097 | 0.117241727 | 228.121399 | 283.2947485 | 165.5200485 | 56.68541477 | 448.814797
0.580680792 | 331.0634288 | 0.117051708 | 228.0023763 | 283.1796144 | 165.5317144 | 56.61959734 | 448.7113288
0.58146772 | 331.4302077 | 0.116861689 | 228.0826359 | 283.3210039 | 165.7151039 | 56.60604954 | 449.0361077
0.582254647 | 331.5854767 | 0.11667167 | 228.3678922 | 283.6321383 | 165.7927383 | 56.55621233 | 449.4248767
0.582970035 | 331.7145531 | 0.116481651 | 228.1499177 | 283.4356765 | 165.8572765 | 56.50895086 | 449.2929531
0.583256191 | 331.792873 | 0.116481651 | 228.4938243 | 283.7926365 | 165.8964365 | 56.49465467 | 449.689073
0.584400812 | 332.7928828 | 0.116291632 | 228.8003609 | 284.2658414 | 166.3964414 | 56.55511998 | 450.6622828
0.585044662 | 332.6313874 | 0.116101613 | 228.7654291 | 284.2039937 | 166.3156937 | 56.46527636 | 450.5196874
0.58576005 | 332.7333799 | 0.115721575 | 228.7850266 | 284.24059 | 166.36669 | 56.41372735 | 450.6072799
0.586618516 | 332.8877449 | 0.115341537 | 228.3788816 | 283.8601724 | 166.4438724 | 56.35748504 | 450.3040449
0.587190827 | 332.9115555 | 0.115151518 | 229.0092185 | 284.4944778 | 166.4557778 | 56.30661073 | 450.9502555
0.587906215 | 333.0406112 | 0.114961499 | 228.7376371 | 284.2444056 | 166.5203056 | 56.26004628 | 450.7647112
0.588621604 | 333.2231698 | 0.114961499 | 228.9072899 | 284.4444849 | 166.6115849 | 56.22268455 | 451.0560698
0.589336992 | 333.378656 | 0.11477148 | 228.6037187 | 284.166828 | 166.689328 | 56.1808198 | 450.856156
0.590195458 | 333.8772976 | 0.114581461 | 228.9904325 | 284.6366488 | 166.9386488 | 56.18358978 | 451.5752976
0.590910847 | 334.8251856 | 0.114201423 | 229.2178952 | 285.0220928 | 167.4125928 | 56.27598225 | 452.4346856
0.591626235 | 334.5306267 | 0.113821385 | 229.3278089 | 285.0829134 | 167.2653134 | 56.1581459 | 452.3482267
0.592341624 | 334.4746194 | 0.113631366 | 229.0779398 | 284.8237097 | 167.2373097 | 56.08086681 | 452.0610194
0.593057012 | 334.4721178 | 0.113631366 | 229.3608059 | 285.1061589 | 167.2360589 | 56.01279618 | 452.3422178
0.593772401 | 334.6540172 | 0.113441347 | 229.3477391 | 285.1234086 | 167.3270086 | 55.97594541 | 452.4504172
0.594487789 | 334.8094795 | 0.113251328 | 229.2402598 | 285.0418398 | 167.4047398 | 55.93473631 | 452.4465795
0.595203177 | 334.9385056 | 0.113061309 | 229.3174685 | 285.1405528 | 167.4692528 | 55.88918471 | 452.6098056
0.595918566 | 335.0668917 | 0.112681271 | 228.9294639 | 284.7739458 | 167.5334458 | 55.84363508 | 452.3073917
0.596633954 | 335.2487785 | 0.112491252 | 229.7220928 | 285.5968893 | 167.6243893 | 55.80716179 | 453.2212785
0.597063187 | 335.3800763 | 0.112681271 | 229.7491588 | 285.6458381 | 167.6900381 | 55.78903221 | 453.3358763
0.598064731 | 336.3803628 | 0.112491252 | 230.1266876 | 286.1900814 | 168.1901814 | 55.86285949 | 454.3802628
0.59878012 | 336.3243427 | 0.112301233 | 230.1205142 | 286.1745713 | 168.1621713 | 55.78676202 | 454.3367427
0.599638586 | 336.6365877 | 0.111731176 | 229.8511959 | 285.9572938 | 168.3182938 | 55.7589677 | 454.2755877
0.600282435 | 336.5543864 | 0.111541157 | 230.3489955 | 286.4413932 | 168.2771932 | 55.68546811 | 454.7185864
0.601069363 | 336.6032 | 0.111161119 | 230.1890667 | 286.2896 | 168.3016 | 55.62068514 | 454.5912
0.601784751 | 336.7057669 | 0.1109711 | 230.1521556 | 286.2697834 | 168.3528834 | 55.57160828 | 454.6226669
0.60250014 | 336.8605528 | 0.110591062 | 230.1995509 | 286.3429764 | 168.4302764 | 55.53131502 | 454.7732528
0.603143989 | 336.9105059 | 0.110401043 | 229.901002 | 286.052753 | 168.455253 | 55.48031807 | 454.5080059
0.603859378 | 337.1187886 | 0.110211024 | 230.0155295 | 286.2019943 | 168.5593943 | 55.4490828 | 454.7613886
0.604646305 | 338.0926456 | 0.109830986 | 230.7629485 | 287.1117228 | 169.0463228 | 55.5379799 | 456.1580456
0.605290154 | 337.8518584 | 0.109640967 | 230.3699861 | 286.6786292 | 168.9259292 | 55.43912347 | 455.6045584
0.606005543 | 337.6894691 | 0.109260929 | 230.0993564 | 286.3809345 | 168.8447345 | 55.34688102 | 455.2256691
0.606720931 | 337.7385175 | 0.108880891 | 230.3344058 | 286.6241587 | 168.8692587 | 55.28970534 | 455.4934175
0.607507859 | 337.919457 | 0.108500853 | 230.290619 | 286.6105285 | 168.9597285 | 55.24787045 | 455.570257
0.608294786 | 338.153893 | 0.108310834 | 230.3398643 | 286.6988465 | 169.0769465 | 55.21493829 | 455.775793
0.608938635 | 338.2038309 | 0.108120815 | 230.4920103 | 286.8593154 | 169.1019154 | 55.16475865 | 455.9612309
0.609725563 | 338.2796903 | 0.107930796 | 230.5079968 | 286.8879452 | 169.1398452 | 55.10600318 | 456.0277903
0.610369412 | 338.4881942 | 0.107740777 | 230.5562981 | 286.9709971 | 169.2440971 | 55.08203477 | 456.2150942
0.610727106 | 338.4598569 | 0.107550758 | 230.6060523 | 287.0160284 | 169.2299284 | 55.04513406 | 456.2459569
0.611800189 | 339.4596626 | 0.107360739 | 230.9021209 | 287.4787313 | 169.7298313 | 55.11200655 | 457.2085626
0.612587116 | 339.3498703 | 0.106980701 | 231.0159234 | 287.5742351 | 169.6749351 | 55.02328712 | 457.2491703
0.613302505 | 339.3731144 | 0.106790682 | 230.9428715 | 287.5050572 | 169.6865572 | 54.96289505 | 457.1916144
0.613946354 | 339.3695393 | 0.106410644 | 230.7486798 | 287.3102697 | 169.6847697 | 54.90467279 | 456.9950393
0.614733282 | 339.4453818 | 0.106220625 | 230.6815606 | 287.2557909 | 169.7226909 | 54.84672614 | 456.9784818
0.615377131 | 339.6802878 | 0.106030606 | 231.0166626 | 287.6300439 | 169.8401439 | 54.82751444 | 457.4701878
0.61609252 | 339.7563798 | 0.105840587 | 230.8358266 | 287.4618899 | 169.8781899 | 54.77620109 | 457.3400798
0.616807908 | 340.0174506 | 0.105650568 | 230.9753502 | 287.6449253 | 170.0087253 | 54.75499646 | 457.6536506
0.617594835 | 340.3040402 | 0.10527053 | 231.1634801 | 287.8808201 | 170.1520201 | 54.73163285 | 458.0328402
0.61795253 | 340.3285459 | 0.105080511 | 231.1699486 | 287.8913729 | 170.1642729 | 54.70391775 | 458.0556459
0.619025612 | 341.1696802 | 0.104890492 | 231.7482267 | 288.6098401 | 170.5848401 | 54.74496872 | 459.1946802
0.619741001 | 341.0601329 | 0.104510454 | 231.268711 | 288.1120664 | 170.5300664 | 54.66409841 | 458.6421329
0.620456389 | 341.0305099 | 0.104320435 | 231.4543366 | 288.2927549 | 170.5152549 | 54.59629612 | 458.8080099
0.621243316 | 341.1327533 | 0.104130416 | 231.1958178 | 288.0512766 | 170.5663766 | 54.543597 | 458.6176533
0.621887166 | 341.12916 | 0.103750378 | 231.39822 | 288.25308 | 170.56458 | 54.48654935 | 458.81766
0.622674093 | 341.2578238 | 0.103560359 | 231.5700079 | 288.4463119 | 170.6289119 | 54.43835309 | 459.0752238
0.623461021 | 341.4393319 | 0.10337034 | 231.3539106 | 288.2604659 | 170.7196659 | 54.39875442 | 458.9801319
0.624033331 | 341.5687561 | 0.103180321 | 231.502952 | 288.431078 | 170.784378 | 54.36960442 | 459.2154561
0.62474872 | 341.7762859 | 0.102800283 | 231.2556286 | 288.218343 | 170.888143 | 54.3405649 | 459.1064859
0.625106414 | 341.7750084 | 0.102800283 | 231.2369028 | 288.1994042 | 170.8875042 | 54.30926615 | 459.0869084
0.626394113 | 342.9851891 | 0.102610264 | 232.0409964 | 289.2051945 | 171.4925945 | 54.39081875 | 460.6977891
0.627037963 | 342.8494661 | 0.102230226 | 231.9556554 | 289.097233 | 171.424733 | 54.31332454 | 460.5219661
0.62782489 | 342.7660771 | 0.101850188 | 231.799459 | 288.9271385 | 171.3830385 | 54.23196502 | 460.3101771
0.62846874 | 342.8159622 | 0.101660169 | 231.9468874 | 289.0828811 | 171.4079811 | 54.18434337 | 460.4908622
0.629184128 | 342.8913591 | 0.101280131 | 231.8114197 | 288.9599795 | 171.4456795 | 54.13471853 | 460.4056591
0.629971055 | 342.967803 | 0.101280131 | 231.733001 | 288.8943015 | 171.4839015 | 54.07923074 | 460.378203
0.630614905 | 343.1497892 | 0.101090112 | 232.2677631 | 289.4593946 | 171.5748946 | 54.05287509 | 461.0342892
0.631330293 | 343.3308625 | 0.100710074 | 231.7754208 | 288.9972313 | 171.6654313 | 54.02030661 | 460.6626625
0.632117221 | 343.5380953 | 0.100330036 | 231.8936984 | 289.1500477 | 171.7690477 | 53.98584026 | 460.9190953
0.632832609 | 344.6187505 | 0.100330036 | 232.4604168 | 289.8968752 | 172.3093752 | 54.09557649 | 462.2062505
0.633547998 | 344.3513209 | 0.100140017 | 232.5104736 | 289.9023605 | 172.1756605 | 53.99228155 | 462.0780209
0.634191847 | 344.4011887 | 0.099949998 | 232.4346962 | 289.8348943 | 172.2005943 | 53.94533025 | 462.0354887
0.634907236 | 344.4765621 | 0.09956996 | 232.3994207 | 289.8121811 | 172.2382811 | 53.89641835 | 462.0504621
0.635694163 | 344.6573524 | 0.099189922 | 232.5916841 | 290.0345762 | 172.3286762 | 53.85813966 | 462.3632524
0.63648109 | 344.7067006 | 0.098999903 | 232.3938335 | 289.8449503 | 172.3533503 | 53.79930427 | 462.1983006
0.63712494 | 344.8087442 | 0.098619865 | 232.3390481 | 289.8071721 | 172.4043721 | 53.76095339 | 462.2115442
0.637840328 | 344.8319294 | 0.098429846 | 232.3042765 | 289.7762647 | 172.4159647 | 53.70429118 | 462.1922294
0.638555717 | 345.0658016 | 0.098049808 | 232.5455339 | 290.0565008 | 172.5329008 | 53.68075023 | 462.5894016
0.639271105 | 345.2204156 | 0.09766977 | 232.2160719 | 289.7528078 | 172.6102078 | 53.64486375 | 462.3630156
0.639986493 | 346.1946232 | 0.097479751 | 232.4687077 | 290.1678116 | 173.0973116 | 53.7371217 | 463.2651232
0.640701882 | 346.0064572 | 0.097289732 | 232.6852857 | 290.3530286 | 173.0032286 | 53.64775172 | 463.3562572
0.64141727 | 345.9233043 | 0.096909694 | 232.5119681 | 290.1658521 | 172.9616521 | 53.57495313 | 463.1275043
0.642132659 | 345.8665697 | 0.096529656 | 232.6932566 | 290.3376848 | 172.9332848 | 53.5064309 | 463.2709697
0.642848047 | 345.9419178 | 0.096149618 | 232.6639726 | 290.3209589 | 172.9709589 | 53.45860767 | 463.2919178
0.643634974 | 346.0176639 | 0.095959599 | 232.8599213 | 290.529532 | 173.008832 | 53.40501608 | 463.5383639
0.644350363 | 346.4364135 | 0.095579561 | 232.6787045 | 290.4181067 | 173.2182067 | 53.41071115 | 463.6363135
0.645065751 | 346.565243 | 0.095389542 | 232.8273477 | 290.5882215 | 173.2826215 | 53.37144934 | 463.870843
0.64578114 | 346.6676549 | 0.095199523 | 233.458485 | 291.2364275 | 173.3338275 | 53.32818371 | 464.5702549
0.646138834 | 346.7185303 | 0.095009504 | 233.4147434 | 291.2011652 | 173.3592652 | 53.30653567 | 464.5604303
0.647211917 | 347.6385019 | 0.094819485 | 233.4071006 | 291.3468509 | 173.8192509 | 53.36029679 | 465.1661019
0.647927305 | 347.4232655 | 0.094439447 | 233.6862552 | 291.5901327 | 173.7116327 | 53.26816148 | 465.3017655
0.648642694 | 347.4457617 | 0.094059409 | 233.6426539 | 291.5502808 | 173.7228808 | 53.21288019 | 465.2731617
0.649429621 | 347.4686587 | 0.09386939 | 233.1828862 | 291.0943294 | 173.7343294 | 53.15192676 | 464.8286587
0.65007347 | 347.5442408 | 0.093489352 | 233.4715803 | 291.3956204 | 173.7721204 | 53.11091042 | 465.1677408
0.650788859 | 347.6723884 | 0.093109313 | 233.4476961 | 291.3930942 | 173.8361942 | 53.07221864 | 465.2292884
0.651575786 | 347.7481086 | 0.092919294 | 233.5816362 | 291.5396543 | 173.8740543 | 53.01974285 | 465.4137086
0.652219636 | 347.9293368 | 0.092539256 | 233.6267456 | 291.6149684 | 173.9646684 | 52.99518989 | 465.5796368
0.652935024 | 348.0838885 | 0.092159218 | 233.2991628 | 291.3131442 | 174.0419442 | 52.960796 | 465.3550885
0.653721951 | 349.2695834 | 0.092159218 | 233.7955945 | 292.0071917 | 174.6347917 | 53.07841971 | 466.6419834
0.65443734 | 349.0814246 | 0.091969199 | 233.4612749 | 291.6415123 | 174.5407123 | 52.99164659 | 466.1822246
0.655224267 | 348.8923448 | 0.091589161 | 234.1234483 | 292.2721724 | 174.4461724 | 52.89914611 | 466.7183448
0.655939656 | 348.7556894 | 0.091019104 | 233.7133965 | 291.8393447 | 174.3778447 | 52.82061911 | 466.2171894
0.656583505 | 348.7520171 | 0.090639066 | 233.9095724 | 292.0349086 | 174.3760086 | 52.76826361 | 466.4109171
0.657370432 | 348.7484872 | 0.090449047 | 233.7746957 | 291.8994436 | 174.3742436 | 52.70455862 | 466.2736872
0.658014282 | 348.9039427 | 0.090259028 | 233.8919142 | 292.0425714 | 174.4519714 | 52.67661355 | 466.4945427
0.658872748 | 349.0586132 | 0.090069009 | 234.3062711 | 292.4827066 | 174.5293066 | 52.63145453 | 467.0120132
0.659445059 | 349.1350933 | 0.08987899 | 234.0394644 | 292.2286467 | 174.5675467 | 52.59737507 | 466.7961933
0.659874292 | 349.3177344 | 0.089688971 | 233.8582448 | 292.0778672 | 174.6588672 | 52.59083985 | 466.7367344
0.660875836 | 350.3433961 | 0.089498952 | 234.318932 | 292.7094981 | 175.1716981 | 52.66633685 | 467.8811961
0.661662763 | 350.1807273 | 0.089118914 | 234.2991091 | 292.6625637 | 175.0903637 | 52.57911499 | 467.7529273
0.66244969 | 350.4406084 | 0.088738876 | 234.4089361 | 292.8157042 | 175.2203042 | 52.5558863 | 468.0360084
0.663165079 | 350.331688 | 0.088548857 | 234.5516293 | 292.940244 | 175.165844 | 52.48276738 | 468.106088
0.663880467 | 350.4333721 | 0.088168819 | 234.527024 | 292.932586 | 175.216686 | 52.4415293 | 468.1492721
0.664595856 | 350.5614622 | 0.087788781 | 234.3860207 | 292.8129311 | 175.2807311 | 52.40435325 | 468.0936622
0.665382783 | 350.7156954 | 0.087408743 | 234.5271318 | 292.9797477 | 175.3578477 | 52.36555589 | 468.3375954
0.666026632 | 350.7384106 | 0.087028705 | 234.2130035 | 292.6694053 | 175.3692053 | 52.31834453 | 468.0386106
0.666742021 | 350.8935679 | 0.086838686 | 234.2030226 | 292.6852839 | 175.4467839 | 52.28547993 | 468.1320679
0.667528948 | 351.9991203 | 0.086648667 | 234.7310401 | 293.3975602 | 175.9995602 | 52.389461 | 469.3971203
0.668172798 | 351.5729032 | 0.086268629 | 234.6464677 | 293.2419516 | 175.7864516 | 52.27519019 | 469.0284032
0.668888186 | 351.4633125 | 0.085888591 | 234.7443375 | 293.3215562 | 175.7316562 | 52.20289689 | 469.0532125
0.669675113 | 351.5389748 | 0.085698572 | 234.6614583 | 293.2512874 | 175.7694874 | 52.15285225 | 469.0207748
0.670390502 | 351.6142294 | 0.085318534 | 234.5020431 | 293.1044147 | 175.8071147 | 52.10842429 | 468.9115294
0.671034352 | 351.6369334 | 0.084938496 | 234.6986111 | 293.3047667 | 175.8184667 | 52.06181029 | 469.1232334
0.671821279 | 352.0294586 | 0.084748477 | 235.0936529 | 293.7652293 | 176.0147293 | 52.05925554 | 469.7799586
0.672536667 | 352.0789698 | 0.084558458 | 235.0856566 | 293.7654849 | 176.0394849 | 52.0112411 | 469.8049698
0.673323595 | 352.2331673 | 0.08417842 | 234.8417558 | 293.5472836 | 176.1165836 | 51.97335543 | 469.6638673
0.67360975 | 352.2314447 | 0.083988401 | 234.9008816 | 293.6061223 | 176.1157223 | 51.95102096 | 469.7218447
0.674682833 | 353.0711024 | 0.083608363 | 235.4039675 | 294.2491512 | 176.5355512 | 51.9928451 | 470.7847024
0.675398221 | 352.8822921 | 0.083228325 | 235.4922307 | 294.305946 | 176.441146 | 51.90981836 | 470.7470921
0.676185148 | 352.8516459 | 0.082848287 | 235.0658153 | 293.874423 | 176.425823 | 51.84487481 | 470.3002459
0.676828998 | 352.795795 | 0.082658268 | 235.0025983 | 293.8018975 | 176.3978975 | 51.7873043 | 470.199795
0.677544386 | 352.897431 | 0.08227823 | 235.047477 | 293.8637155 | 176.4487155 | 51.74762507 | 470.312431
0.678259775 | 352.973333 | 0.082088211 | 235.1695777 | 293.9984665 | 176.4866665 | 51.70423542 | 470.485133
0.678975163 | 353.1013677 | 0.081708173 | 234.9279559 | 293.7781839 | 176.5506839 | 51.66861535 | 470.3288677
0.679690552 | 353.33501 | 0.081328135 | 235.2109367 | 294.100105 | 176.667505 | 51.64860786 | 470.76761
0.680549018 | 353.6215959 | 0.081138116 | 235.2345653 | 294.171498 | 176.810798 | 51.62556766 | 470.9822959
0.681192867 | 354.5954233 | 0.080948097 | 235.8122744 | 294.9115116 | 177.2977116 | 51.71973135 | 472.2092233
0.681979795 | 354.4334244 | 0.080758078 | 235.7444748 | 294.8167122 | 177.2167122 | 51.63629844 | 472.0334244
0.682623644 | 354.2712839 | 0.08037804 | 235.583428 | 294.628642 | 177.135642 | 51.56384263 | 471.7642839
0.683339033 | 354.3200924 | 0.079998002 | 235.6024975 | 294.6558462 | 177.1600462 | 51.51700303 | 471.8158924
0.684054421 | 354.2375688 | 0.079807983 | 235.8259896 | 294.8655844 | 177.1187844 | 51.45106231 | 471.9843688
0.684769809 | 354.5253319 | 0.079807983 | 236.0789106 | 295.166466 | 177.262666 | 51.43933403 | 472.4291319
0.685485198 | 354.7061389 | 0.079427945 | 235.9286796 | 295.0463694 | 177.3530694 | 51.41202723 | 472.3994389
0.686200586 | 354.8077411 | 0.079047907 | 235.976847 | 295.1114705 | 177.4038705 | 51.37323485 | 472.5153411
0.686915975 | 354.9357409 | 0.078667869 | 236.0341136 | 295.1900704 | 177.4678704 | 51.33836619 | 472.6579409
0.687631363 | 355.962681 | 0.078667869 | 236.388827 | 295.7159405 | 177.9813405 | 51.43430007 | 473.697281
0.688346752 | 355.7467957 | 0.078097812 | 236.0787652 | 295.3698979 | 177.8733979 | 51.3494823 | 473.2432957
0.68906214 | 355.7698612 | 0.077907793 | 236.4006537 | 295.6956306 | 177.8849306 | 51.29951833 | 473.5805612
0.689849067 | 355.8711804 | 0.077527755 | 236.2895268 | 295.6013902 | 177.9355902 | 51.2556869 | 473.5369804
0.690635995 | 355.8662259 | 0.076957698 | 236.5150753 | 295.826113 | 177.933113 | 51.19656756 | 473.7592259
0.691279844 | 355.8103602 | 0.076767679 | 236.2737534 | 295.5754801 | 177.9051801 | 51.14080222 | 473.4806602
0.691995233 | 355.8855432 | 0.076387641 | 236.1608144 | 295.4750716 | 177.9427716 | 51.09879724 | 473.4178432
0.69278216 | 356.0667266 | 0.076197622 | 236.5292089 | 295.8736633 | 178.0333633 | 51.06690743 | 473.9070266
0.693497548 | 356.2210974 | 0.075817584 | 236.4949658 | 295.8651487 | 178.1105487 | 51.03648829 | 473.9756974
0.693855243 | 356.2454869 | 0.075627565 | 236.5827956 | 295.9570434 | 178.1227434 | 51.01369318 | 474.0797869
0.694856786 | 357.0851091 | 0.075247527 | 236.7729697 | 296.2871545 | 178.5425545 | 51.06099756 | 474.8297091
0.695572175 | 356.8692318 | 0.07467747 | 236.6100106 | 296.0882159 | 178.4346159 | 50.97744595 | 474.5228318
0.696287563 | 356.7075095 | 0.074487451 | 236.5029032 | 295.9541547 | 178.3537547 | 50.9018437 | 474.3079095
0.697002952 | 356.8361475 | 0.074297432 | 236.7395825 | 296.2122737 | 178.4180737 | 50.86805505 | 474.6303475
0.697789879 | 356.9895544 | 0.073727375 | 236.7124181 | 296.2106772 | 178.4947772 | 50.83267367 | 474.7054544
0.698576806 | 357.2769727 | 0.073727375 | 237.0646242 | 296.6107864 | 178.6384864 | 50.81655549 | 475.2492727
0.699292195 | 357.431317 | 0.073347337 | 236.8515723 | 296.4234585 | 178.7156585 | 50.78664074 | 475.139117
0.700007583 | 357.4015727 | 0.073157318 | 236.8235576 | 296.3904863 | 178.7007863 | 50.73048905 | 475.0912727
0.700722972 | 357.5301976 | 0.072967299 | 237.0574325 | 296.6457988 | 178.7650988 | 50.69705286 | 475.4108976
0.70143836 | 358.6888899 | 0.072967299 | 237.3368633 | 297.1183449 | 179.3444449 | 50.81053559 | 476.4627899
0.702153748 | 358.6056639 | 0.072587261 | 237.5037213 | 297.271332 | 179.302832 | 50.74691439 | 476.5741639
0.702869137 | 358.3891063 | 0.071827185 | 237.0965354 | 296.8280531 | 179.1945531 | 50.66445307 | 476.0226063
0.703584525 | 358.3593546 | 0.071637166 | 237.1187182 | 296.8452773 | 179.1796773 | 50.60871003 | 476.0249546
0.704299914 | 358.4081019 | 0.071257128 | 236.9998673 | 296.734551 | 179.204051 | 50.56422593 | 475.9386019
0.705015302 | 358.430455 | 0.07087709 | 237.0013183 | 296.7397275 | 179.2152275 | 50.51608832 | 475.954955
0.705730691 | 358.532668 | 0.070687071 | 237.0599893 | 296.815434 | 179.266334 | 50.47936421 | 476.081768
0.706446079 | 358.6612716 | 0.070497052 | 237.3467572 | 297.1236358 | 179.3306358 | 50.44645018 | 476.4542716
0.707161467 | 358.8954424 | 0.070307033 | 237.6540141 | 297.4699212 | 179.4477212 | 50.42853103 | 476.9176424
0.707590701 | 359.2362504 | 0.070117014 | 237.4551168 | 297.3278252 | 179.6181252 | 50.44610505 | 476.9459504
0.708663783 | 360.0490066 | 0.069736976 | 237.5506355 | 297.5588033 | 180.0245033 | 50.4844064 | 477.5833066
0.70945071 | 359.7536887 | 0.069166919 | 237.7736962 | 297.7326444 | 179.8768444 | 50.3867825 | 477.6094887
0.71009456 | 359.7505867 | 0.0689769 | 237.4112622 | 297.3696934 | 179.8752934 | 50.34065947 | 477.2449867
0.710809948 | 359.6145771 | 0.068596862 | 237.2807257 | 297.2164885 | 179.8072885 | 50.2708601 | 477.0237771
0.711525337 | 359.663305 | 0.068216824 | 237.5311683 | 297.4750525 | 179.8316525 | 50.22716468 | 477.306705
0.712240725 | 359.791203 | 0.067836786 | 237.598901 | 297.5641015 | 179.8956015 | 50.19467266 | 477.459703
0.712956114 | 359.9725629 | 0.067646767 | 237.5723543 | 297.5677814 | 179.9862814 | 50.16974448 | 477.5540629
0.713671502 | 360.1539194 | 0.067456748 | 238.1172065 | 298.1428597 | 180.0769597 | 50.14486581 | 478.2198194
0.714029196 | 360.2046693 | 0.067266729 | 237.5861231 | 297.6202346 | 180.1023346 | 50.12685318 | 477.7225693
0.715102279 | 361.2812283 | 0.066886691 | 238.5828761 | 298.7964142 | 180.6406142 | 50.20217898 | 479.4370283
0.715817668 | 361.0396549 | 0.066506652 | 238.4412516 | 298.6145274 | 180.5198274 | 50.118259 | 479.1343549
0.716676134 | 361.1412884 | 0.066316633 | 238.0761295 | 298.2663442 | 180.5706442 | 50.07240638 | 478.8369884
0.717319983 | 361.1110993 | 0.065936595 | 238.0963664 | 298.2815496 | 180.5555496 | 50.02325396 | 478.8370993
0.718035372 | 361.0535661 | 0.065366538 | 238.3807887 | 298.5563831 | 180.5267831 | 49.96540254 | 479.0831661
0.71875076 | 361.1029594 | 0.065176519 | 238.0132531 | 298.1970797 | 180.5514797 | 49.92254297 | 478.7485594
0.719466149 | 361.2579024 | 0.0649865 | 238.1975008 | 298.4071512 | 180.6289512 | 49.89443921 | 479.0361024
0.720181537 | 361.4121553 | 0.064606462 | 238.0911184 | 298.3264776 | 180.7060776 | 49.86629544 | 479.0325553
0.720539231 | 361.4892804 | 0.064416443 | 238.3362268 | 298.5844402 | 180.7446402 | 49.85224434 | 479.3290804
0.721683853 | 362.4335137 | 0.064036405 | 238.5001712 | 298.9057569 | 181.2167569 | 49.90401407 | 480.1225137
0.722327702 | 362.2179181 | 0.063466348 | 238.304906 | 298.674559 | 181.108959 | 49.82968459 | 479.7835181
0.723043091 | 362.1076021 | 0.062896291 | 238.133434 | 298.4847011 | 181.0538011 | 49.76512527 | 479.5385021
0.723830018 | 362.0768649 | 0.062516253 | 238.1864883 | 298.5326324 | 181.0384324 | 49.70677557 | 479.5710649
0.724473868 | 362.0209718 | 0.062326234 | 238.2704573 | 298.6072859 | 181.0104859 | 49.6548855 | 479.6177718
0.725189256 | 362.1488185 | 0.061946196 | 238.4486728 | 298.8068093 | 181.0744093 | 49.62353113 | 479.8812185
0.725976183 | 362.3298512 | 0.061756177 | 238.4001171 | 298.7884256 | 181.1649256 | 49.59467778 | 479.9533512
0.726763111 | 362.5365756 | 0.061376139 | 238.7461252 | 299.1688878 | 181.2682878 | 49.56942201 | 480.4371756
0.72740696 | 363.5624488 | 0.06118612 | 238.8637829 | 299.4575244 | 181.7812244 | 49.66657817 | 481.2387488
0.728122349 | 363.1882808 | 0.060616063 | 238.2652603 | 298.7966404 | 181.5941404 | 49.56639213 | 480.3907808
0.728909276 | 362.8930031 | 0.060046006 | 238.8261344 | 299.3083016 | 181.4465016 | 49.47237094 | 480.7548031
0.729624664 | 362.8361461 | 0.059665968 | 238.741282 | 299.2139731 | 181.4180731 | 49.41607123 | 480.6320461
0.730268514 | 362.9385514 | 0.059475949 | 238.9317171 | 299.4214757 | 181.4692757 | 49.38652595 | 480.8907514
0.730983902 | 362.9608442 | 0.059095911 | 238.9473481 | 299.4408221 | 181.4804221 | 49.34124277 | 480.9212442
0.73177083 | 363.0883965 | 0.058715873 | 238.7659655 | 299.2806982 | 181.5441982 | 49.30561312 | 480.8248965
0.732486218 | 363.0308491 | 0.058145816 | 238.648383 | 299.1535246 | 181.5154246 | 49.24960196 | 480.6689491
0.733130068 | 363.0534109 | 0.057765778 | 238.5182036 | 299.0271055 | 181.5267055 | 49.20942743 | 480.5538109
0.733988534 | 364.1318174 | 0.057765778 | 238.7332725 | 299.4219087 | 182.0659087 | 49.2987967 | 481.4878174
0.734703922 | 364.0749506 | 0.05738574 | 238.9537169 | 299.6328753 | 182.0374753 | 49.24305388 | 481.6703506
0.735419311 | 363.8854862 | 0.056815683 | 238.6649621 | 299.3125431 | 181.9427431 | 49.1693893 | 481.2552862
0.736134699 | 363.6967182 | 0.056435645 | 238.8603394 | 299.4764591 | 181.8483591 | 49.09596252 | 481.3248182
0.736850087 | 363.7453809 | 0.056055607 | 238.9238603 | 299.5480905 | 181.8726905 | 49.05490068 | 481.4207809
0.737637015 | 363.7937708 | 0.055675569 | 239.0530903 | 299.6853854 | 181.8968854 | 49.00912797 | 481.5822708
0.738280864 | 363.869083 | 0.055295531 | 238.8976943 | 299.5425415 | 181.9345415 | 48.97658847 | 481.477083
0.738996253 | 364.0503336 | 0.055105512 | 238.9818112 | 299.6568668 | 182.0251668 | 48.95370307 | 481.6820336
0.739711641 | 364.0205436 | 0.054915493 | 238.7797812 | 299.4498718 | 182.0102718 | 48.90233181 | 481.4601436
0.740498569 | 365.1768609 | 0.054535455 | 238.9014203 | 299.7642304 | 182.5884304 | 49.00651723 | 482.3526609
0.741142418 | 364.8828484 | 0.054155417 | 239.3326161 | 300.1464242 | 182.4414242 | 48.92427383 | 482.5878484
0.741857807 | 364.7732214 | 0.053775379 | 239.2888738 | 300.0844107 | 182.3866107 | 48.8623178 | 482.4710214
0.742573195 | 364.7156601 | 0.053205322 | 239.2490867 | 300.03503 | 182.35783 | 48.80749267 | 482.3928601
0.743360122 | 364.6585214 | 0.052825284 | 239.0902405 | 299.8666607 | 182.3292607 | 48.74813811 | 482.1959214
0.74414705 | 364.9442958 | 0.052445246 | 238.9278986 | 299.7519479 | 182.4721479 | 48.73499044 | 482.2240958
0.744790899 | 364.8613229 | 0.052065208 | 239.049941 | 299.8601615 | 182.4306615 | 48.68172007 | 482.2908229
0.745577826 | 364.9096933 | 0.05168517 | 239.2080644 | 300.0263466 | 182.4548466 | 48.63682611 | 482.4811933
0.746221676 | 364.9856784 | 0.051495151 | 238.9285928 | 299.7595392 | 182.4928392 | 48.60504429 | 482.2523784
0.746937064 | 366.0644038 | 0.051495151 | 239.2361679 | 300.2469019 | 183.0322019 | 48.70291204 | 483.2791038
0.747723992 | 365.8226168 | 0.051115113 | 239.4207723 | 300.3912084 | 182.9113084 | 48.61931922 | 483.3025168
0.748367841 | 365.7396387 | 0.050735075 | 239.1446129 | 300.1012193 | 182.8698193 | 48.56640229 | 482.9710387
0.74908323 | 365.6820699 | 0.050165018 | 239.1211233 | 300.0681349 | 182.8410349 | 48.51233523 | 482.9091699
0.749798618 | 365.6515734 | 0.04978498 | 239.1004578 | 300.0423867 | 182.8257867 | 48.46198196 | 482.8681734
0.750514007 | 365.7265788 | 0.049404942 | 239.2526596 | 300.2070894 | 182.8632894 | 48.42578198 | 483.0703788
0.751300934 | 365.7756301 | 0.049214923 | 239.59551 | 300.558115 | 182.887815 | 48.3815887 | 483.4459301
0.751944783 | 365.8252265 | 0.049024904 | 239.2719422 | 300.2428132 | 182.9126132 | 48.34675792 | 483.1554265
0.752302478 | 366.0077882 | 0.048834885 | 239.6320961 | 300.6333941 | 183.0038941 | 48.34803775 | 483.6372882
0.753447099 | 367.188868 | 0.048454847 | 239.6763893 | 300.874534 | 183.594434 | 48.43134522 | 484.468968
0.754234026 | 366.8679684 | 0.048074809 | 239.8384228 | 300.9830842 | 183.4339842 | 48.33826813 | 484.4170684
0.754877876 | 366.732937 | 0.04788479 | 239.9455123 | 301.0676685 | 183.3664685 | 48.27915167 | 484.434137
0.755593264 | 366.7551779 | 0.047504752 | 239.821126 | 300.946989 | 183.377589 | 48.23638494 | 484.3245779
0.756380192 | 366.9360813 | 0.047314733 | 239.7009271 | 300.8569407 | 183.4680407 | 48.21011748 | 484.3249813
0.757024041 | 367.0911562 | 0.047124714 | 240.0753187 | 301.2571781 | 183.5455781 | 48.18959953 | 484.8027562
0.75773943 | 367.1925106 | 0.046744676 | 240.2944035 | 301.4931553 | 183.5962553 | 48.15747919 | 485.0894106
0.758454818 | 367.3736785 | 0.046554657 | 240.0387928 | 301.2677392 | 183.6868392 | 48.13594262 | 484.9545785
0.758812512 | 367.4507256 | 0.046364638 | 240.3171752 | 301.5589628 | 183.7253628 | 48.12340562 | 485.2843256
0.759885595 | 368.500792 | 0.046174619 | 240.3153973 | 301.732196 | 184.250396 | 48.19363495 | 485.982592
0.760600984 | 368.3647814 | 0.045794581 | 240.4741605 | 301.8682907 | 184.1823907 | 48.1304241 | 486.0506814
0.761387911 | 368.307613 | 0.045414543 | 240.4087043 | 301.7933065 | 184.1538065 | 48.07317078 | 485.947113
0.762103299 | 368.4616896 | 0.045034505 | 240.4379632 | 301.8482448 | 184.2308448 | 48.04826166 | 486.0790896
0.762818688 | 368.4575379 | 0.044654467 | 240.5672793 | 301.9768689 | 184.2287689 | 48.00265666 | 486.2056379
0.763534076 | 368.5331986 | 0.044464448 | 240.4863995 | 301.9085993 | 184.2665993 | 47.96759014 | 486.1751986
0.764249465 | 368.7143391 | 0.044274429 | 240.9220797 | 302.3744696 | 184.3571696 | 47.94639104 | 486.7316391
0.765107931 | 368.7616729 | 0.043704372 | 240.7333576 | 302.1936365 | 184.3808365 | 47.8987808 | 486.5744729
0.765680241 | 369.7087837 | 0.043704372 | 241.0510612 | 302.6691918 | 184.8543918 | 47.986674 | 487.5235837
0.766467169 | 369.571792 | 0.043134315 | 240.8649973 | 302.460296 | 184.785896 | 47.91953324 | 487.246192
0.767111018 | 369.4096888 | 0.042754277 | 241.0265629 | 302.5948444 | 184.7048444 | 47.85818189 | 487.2996888
0.767826407 | 369.4325979 | 0.042564258 | 240.7598993 | 302.3319989 | 184.7162989 | 47.81657577 | 487.0482979
0.768541795 | 369.5332072 | 0.041994201 | 240.9199357 | 302.5088036 | 184.7666036 | 47.78515719 | 487.2754072
0.769328722 | 369.6342409 | 0.041614163 | 240.7774136 | 302.3831204 | 184.8171204 | 47.74941164 | 487.2002409
0.769972572 | 369.6296492 | 0.041044106 | 240.8166831 | 302.4216246 | 184.8148246 | 47.70888733 | 487.2364492
0.770902577 | 369.9674357 | 0.040664068 | 241.1428786 | 302.8041178 | 184.9837178 | 47.69514908 | 487.7878357
0.771546427 | 369.778972 | 0.04028403 | 240.8822573 | 302.512086 | 184.889486 | 47.6309211 | 487.401572
0.772261815 | 370.882927 | 0.040094011 | 241.5276423 | 303.3414635 | 185.4414635 | 47.72974883 | 488.782927
0.772977203 | 370.5359798 | 0.039713972 | 241.3340933 | 303.0900899 | 185.2679899 | 47.64069055 | 488.3580798
0.773764131 | 370.3483714 | 0.039713972 | 241.3744571 | 303.0991857 | 185.1741857 | 47.5679932 | 488.2733714
0.77440798 | 370.3437709 | 0.039143915 | 241.0650236 | 302.7889855 | 185.1718855 | 47.52785069 | 487.9608709
0.775123369 | 370.4984987 | 0.038953896 | 241.4102996 | 303.1600493 | 185.2492493 | 47.50394727 | 488.4092987
0.775838757 | 370.626153 | 0.038573858 | 241.093551 | 302.8645765 | 185.3130765 | 47.47659837 | 488.177653
0.776554146 | 370.5699509 | 0.038383839 | 241.104817 | 302.8664755 | 185.2849755 | 47.42562391 | 488.1514509
0.777269534 | 370.7246719 | 0.03819382 | 241.4008906 | 303.188336 | 185.362336 | 47.40187972 | 488.5506719
0.778056461 | 370.9831625 | 0.037623763 | 241.5901542 | 303.4206812 | 185.4915812 | 47.38715999 | 488.9122625
0.778700311 | 372.0609172 | 0.037433744 | 241.3615057 | 303.3716586 | 186.0304586 | 47.48638336 | 489.4021172
0.779415699 | 371.6348952 | 0.037053706 | 241.9882984 | 303.9274476 | 185.8174476 | 47.38813873 | 489.7448952
0.780202627 | 371.8149794 | 0.036673668 | 241.6528265 | 303.6219897 | 185.9074897 | 47.36342387 | 489.5294794
0.780918015 | 371.677558 | 0.035913592 | 241.4125193 | 303.358779 | 185.838779 | 47.30243746 | 489.197558
0.781704942 | 371.5676396 | 0.035533554 | 241.4531799 | 303.3811198 | 185.7838198 | 47.24075764 | 489.1649396
0.782348792 | 371.5893872 | 0.034963497 | 241.4525291 | 303.3840936 | 185.7946936 | 47.2046597 | 489.1787872
0.78306418 | 371.5324751 | 0.034583459 | 241.3603584 | 303.2824376 | 185.7662376 | 47.1542668 | 489.0486751
0.783779569 | 371.5546517 | 0.034203421 | 241.6290506 | 303.5548258 | 185.7773258 | 47.11405656 | 489.3321517
0.784137263 | 371.6316456 | 0.034013402 | 241.5936152 | 303.5322228 | 185.8158228 | 47.10238382 | 489.3480456
0.785210346 | 372.4960162 | 0.033633364 | 241.6991387 | 303.7818081 | 186.2480081 | 47.14809426 | 490.0298162
0.785925734 | 372.3343576 | 0.033443345 | 241.8120525 | 303.8677788 | 186.1671788 | 47.08460854 | 490.0349576
0.786712661 | 372.3035235 | 0.033063307 | 241.9251745 | 303.9757617 | 186.1517617 | 47.03359172 | 490.1275235
0.787356511 | 372.3523292 | 0.032683269 | 241.7193431 | 303.7780646 | 186.1761646 | 47.00132934 | 489.9542292
0.788071899 | 372.4279248 | 0.03249325 | 242.1599416 | 304.2312624 | 186.2139624 | 46.9682554 | 490.4452248
0.788930366 | 372.8178726 | 0.031923193 | 241.7135242 | 303.8498363 | 186.4089363 | 46.96657481 | 490.2587726
0.789574215 | 372.9186826 | 0.031353136 | 242.2272275 | 304.3803413 | 186.4593413 | 46.94104407 | 490.8396826
0.790289604 | 372.8624704 | 0.031163117 | 241.8431901 | 303.9869352 | 186.4312352 | 46.89143909 | 490.4181704
0.790647298 | 372.9123807 | 0.030783079 | 242.2752269 | 304.4272903 | 186.4561903 | 46.87653767 | 490.8834807
0.79172038 | 373.7780685 | 0.030783079 | 242.4093895 | 304.7057343 | 186.8890343 | 46.92234473 | 491.5947685
0.792507308 | 373.6937907 | 0.030213022 | 242.1845969 | 304.4668954 | 186.8468954 | 46.86511844 | 491.3137907
0.793151157 | 373.5053478 | 0.029832984 | 242.1274826 | 304.3783739 | 186.7526739 | 46.80331638 | 491.1310478
0.793866546 | 373.4747814 | 0.029452946 | 242.0081938 | 304.2539907 | 186.7373907 | 46.75728951 | 490.9913814
0.794581934 | 373.5232904 | 0.029072908 | 242.1281635 | 304.3820452 | 186.7616452 | 46.72129735 | 491.1436904
0.795368861 | 373.5451616 | 0.02869287 | 242.1224539 | 304.3799808 | 186.7725808 | 46.67782173 | 491.1525616
0.79608425 | 373.5673109 | 0.028312832 | 242.546337 | 304.8075555 | 186.7836555 | 46.63865774 | 491.5912109
0.796728099 | 373.7485935 | 0.028122813 | 242.6477645 | 304.9391967 | 186.8742967 | 46.62372162 | 491.8134935
0.797443488 | 374.7730244 | 0.027932794 | 242.9085415 | 305.3707122 | 187.3865122 | 46.71035976 | 492.7572244
0.798230415 | 374.9003073 | 0.027552756 | 242.9893691 | 305.4727537 | 187.4501537 | 46.68025647 | 492.9229073
0.798945804 | 374.764301 | 0.027172718 | 242.7102337 | 305.1709505 | 187.3821505 | 46.62143502 | 492.553101
0.799661192 | 374.6275854 | 0.026602661 | 242.5993618 | 305.0372927 | 187.3137927 | 46.56263012 | 492.3510854
0.800448119 | 374.5974417 | 0.026412642 | 242.9481139 | 305.3810209 | 187.2987209 | 46.51308816 | 492.6797417
0.801163508 | 374.6459331 | 0.026032604 | 242.7155777 | 305.1565666 | 187.3229666 | 46.47760753 | 492.4795331
0.801807357 | 374.6954154 | 0.025842585 | 242.9609718 | 305.4102077 | 187.3477077 | 46.44645746 | 492.7579154
0.802522746 | 374.8222577 | 0.025272528 | 242.9701526 | 305.4405289 | 187.4111289 | 46.42085939 | 492.8516577
0.803238134 | 374.8970998 | 0.02489249 | 242.9358999 | 305.4187499 | 187.4485499 | 46.3888331 | 492.8672998
0.804025061 | 375.8420751 | 0.024702471 | 243.1256917 | 305.7660375 | 187.9210375 | 46.46096131 | 493.6870751
0.80474045 | 375.6006525 | 0.024322433 | 243.2997175 | 305.8998263 | 187.8003263 | 46.38965895 | 493.7001525
0.8053843 | 375.5183535 | 0.024132414 | 243.2872845 | 305.8736767 | 187.7591767 | 46.342355 | 493.6328535
0.806099688 | 375.5141232 | 0.023752376 | 243.0228744 | 305.6085616 | 187.7570616 | 46.30070282 | 493.3656232
0.806958154 | 375.9309881 | 0.023372338 | 243.4208294 | 306.0759941 | 187.9654941 | 46.30310555 | 494.0414881
0.807673543 | 375.7957019 | 0.023182319 | 243.078034 | 305.7106509 | 187.8978509 | 46.24534294 | 493.6085019
0.808388931 | 375.8968803 | 0.022802281 | 243.5146601 | 306.1641401 | 187.9484401 | 46.21693391 | 494.1125803
0.809104319 | 376.1041821 | 0.022612262 | 243.3503607 | 306.034391 | 188.052091 | 46.20169128 | 494.0864821
0.809819708 | 376.1790025 | 0.022232224 | 243.1522008 | 305.8487013 | 188.0895013 | 46.17011621 | 493.9382025
0.810535096 | 377.229567 | 0.022042205 | 243.339289 | 306.2108835 | 188.6147835 | 46.25897958 | 494.825667
0.811250485 | 376.9361637 | 0.021852186 | 243.6405879 | 306.4632818 | 188.4680818 | 46.18202004 | 494.9313637
0.812037412 | 376.983623 | 0.021282129 | 243.4559077 | 306.2865115 | 188.4918115 | 46.14311055 | 494.778323
0.812681262 | 376.8479013 | 0.020902091 | 243.5419671 | 306.3499506 | 188.4239506 | 46.08985302 | 494.7739013
0.81339665 | 376.8707238 | 0.020712072 | 244.1385746 | 306.9503619 | 188.4353619 | 46.05212247 | 495.3857238
0.814112038 | 376.9455308 | 0.020332034 | 243.8440103 | 306.6682654 | 188.4727654 | 46.02084367 | 495.1410308
0.814827427 | 377.0730371 | 0.019951996 | 243.8356124 | 306.6811185 | 188.5365185 | 45.99608732 | 495.2176371
0.815542815 | 377.1478401 | 0.019571958 | 243.5784467 | 306.43642 | 188.57392 | 45.96491205 | 495.0103401
0.816043587 | 377.4350031 | 0.019381939 | 243.8094677 | 306.7153015 | 188.7175015 | 45.97189496 | 495.4328031
0.817045131 | 378.2201142 | 0.019001901 | 243.8286714 | 306.8653571 | 189.1100571 | 46.01163358 | 495.9754142
0.817832058 | 377.7932642 | 0.018431844 | 243.9118881 | 306.8774321 | 188.8966321 | 45.9151678 | 495.7740642
0.818475908 | 377.7109616 | 0.018241825 | 243.5751539 | 306.5269808 | 188.8554808 | 45.86899329 | 495.3824616
0.819191296 | 377.7330557 | 0.017861787 | 243.5556186 | 306.5111279 | 188.8665279 | 45.8316336 | 495.3776557
0.819906685 | 377.7551493 | 0.017481749 | 244.0001831 | 306.9593747 | 188.8775747 | 45.79433904 | 495.8369493
0.820622073 | 377.8299387 | 0.017101711 | 243.6624129 | 306.6340694 | 188.9149694 | 45.76353095 | 495.5490387
0.821337462 | 377.9837701 | 0.016721673 | 243.66639 | 306.6636851 | 188.9918851 | 45.7424001 | 495.6555701
0.82205285 | 378.0051415 | 0.016151616 | 243.4656138 | 306.4664707 | 189.0025707 | 45.70519269 | 495.4690415
0.822482083 | 378.003449 | 0.016151616 | 244.0820497 | 307.0826245 | 189.0017245 | 45.68113451 | 496.084349
0.823483627 | 378.9202105 | 0.015771578 | 244.2360368 | 307.3894053 | 189.4601053 | 45.73690307 | 496.8495105
0.824199015 | 378.7571417 | 0.015201521 | 244.0881806 | 307.2143709 | 189.3785709 | 45.67741922 | 496.5929417
0.824985943 | 378.8052857 | 0.014821483 | 243.9660286 | 307.1002428 | 189.4026428 | 45.63968474 | 496.5028857
0.825701331 | 378.6685683 | 0.014251426 | 244.0614561 | 307.1728842 | 189.3342842 | 45.58358475 | 496.5071683
0.826416719 | 378.5589198 | 0.013871388 | 244.0135066 | 307.1066599 | 189.2794599 | 45.53085733 | 496.3861198
0.827203647 | 378.5536536 | 0.01330133 | 244.0085512 | 307.1008268 | 189.2768268 | 45.48690673 | 496.3776536
0.827847496 | 378.549672 | 0.012921292 | 243.929424 | 307.021036 | 189.274836 | 45.45104881 | 496.295872
0.828562885 | 378.5988174 | 0.012731273 | 244.1022058 | 307.2020087 | 189.2994087 | 45.41773738 | 496.5014174
0.829278273 | 379.6490601 | 0.012541254 | 244.4970867 | 307.77193 | 189.82453 | 45.50520253 | 497.5964601
0.829993662 | 379.4859961 | 0.011971197 | 244.043232 | 307.290898 | 189.742998 | 45.44633425 | 497.0338961
0.830780589 | 379.4024064 | 0.011591159 | 244.4230688 | 307.6568032 | 189.7012032 | 45.39322525 | 497.3580064
0.831424439 | 379.3720722 | 0.011211121 | 244.7835574 | 308.0122361 | 189.6860361 | 45.35442458 | 497.6982722
0.832211366 | 379.3148291 | 0.010831083 | 244.3900764 | 307.6092145 | 189.6574145 | 45.30465964 | 497.2666291
0.832855215 | 379.3108396 | 0.010451045 | 244.3250465 | 307.5435198 | 189.6554198 | 45.26915726 | 497.1989396
0.833570604 | 379.4646244 | 0.010071007 | 244.2178081 | 307.4619122 | 189.7323122 | 45.24875522 | 497.1942244
0.834357531 | 379.6964286 | 0.00950095 | 244.5844762 | 307.8672143 | 189.8482143 | 45.23386104 | 497.7154286
0.83507292 | 379.6928735 | 0.009310931 | 244.5766912 | 307.8588368 | 189.8464368 | 45.19468448 | 497.7052735
0.835859847 | 380.7163747 | 0.009120912 | 244.8748582 | 308.3275874 | 190.3581874 | 45.27458447 | 498.6857747
0.836503696 | 380.5279783 | 0.008740874 | 244.6707594 | 308.0920892 | 190.2639892 | 45.21721513 | 498.3560783
0.837219085 | 380.338579 | 0.008170817 | 244.6525263 | 308.0422895 | 190.1692895 | 45.15595541 | 498.211579
0.838006012 | 380.3069472 | 0.00760076 | 244.6715824 | 308.0560736 | 190.1534736 | 45.10977719 | 498.2095472
0.838649862 | 380.1975842 | 0.007220722 | 244.3790281 | 307.7452921 | 190.0987921 | 45.06210508 | 497.8440842
0.83936525 | 380.2196423 | 0.006840684 | 244.7966808 | 308.1666212 | 190.1098212 | 45.02632673 | 498.2764423
0.840152177 | 380.2414162 | 0.006460646 | 244.2809387 | 307.6545081 | 190.1207081 | 44.98674455 | 497.7752162
0.840939105 | 380.3941658 | 0.005890589 | 244.6175553 | 308.0165829 | 190.1970829 | 44.96281138 | 498.2136658
0.84122526 | 380.3132882 | 0.00570057 | 244.9376961 | 308.3232441 | 190.1566441 | 44.93790234 | 498.4798882
0.842298343 | 381.2031227 | 0.005320532 | 244.8185076 | 308.3523613 | 190.6015613 | 44.98629537 | 498.9539227
0.84308527 | 381.2512227 | 0.004940494 | 245.1925409 | 308.7344114 | 190.6256114 | 44.95001086 | 499.3600227
0.843800658 | 380.9294158 | 0.004180418 | 244.5305719 | 308.0188079 | 190.4647079 | 44.87376368 | 498.4835158
0.844587586 | 380.7931494 | 0.00380038 | 244.5174498 | 307.9829747 | 190.3965747 | 44.81581939 | 498.3795494
0.845231435 | 380.7357446 | 0.003230323 | 244.7873149 | 308.2432723 | 190.3678723 | 44.77488964 | 498.6111446
0.845946824 | 380.7314562 | 0.002850285 | 244.5538854 | 308.0091281 | 190.3657281 | 44.7365181 | 498.3748562
0.846662212 | 380.9912662 | 0.002660266 | 244.8779887 | 308.3765331 | 190.4956331 | 44.72940429 | 498.8721662
0.847377601 | 380.8823502 | 0.002470247 | 245.1929834 | 308.6733751 | 190.4411751 | 44.67878872 | 499.1145502
0.847735295 | 381.169913 | 0.002280228 | 244.6045377 | 308.1328565 | 190.5849565 | 44.69385821 | 498.717813
0.848808377 | 382.1649921 | 0.00190019 | 245.3100307 | 309.0041961 | 191.0824961 | 44.75458771 | 500.0866921
0.849523766 | 382.0290058 | 0.001520152 | 245.3170019 | 308.9885029 | 191.0145029 | 44.70089228 | 500.0030058
0.850239154 | 381.8659605 | 0.000950095 | 245.1836535 | 308.8279803 | 190.9329803 | 44.64410469 | 499.7609605
0.851026082 | 381.8613746 | 0.000570057 | 245.1654249 | 308.8089873 | 190.9306873 | 44.60228429 | 499.7396746
0.851669931 | 381.9619745 | 0 | 245.1938582 | 308.8541873 | 190.9809873 | 44.58037771 | 499.8351745
0.852456859 | 382.0620018 | -0.000570057 | 245.2671006 | 308.9441009 | 191.0310009 | 44.55095829 | 499.9751018
0.853172247 | 382.1374293 | -0.000760076 | 245.3364431 | 309.0260146 | 191.0687146 | 44.52244296 | 500.0947293
0.853959174 | 382.0267759 | -0.001330133 | 245.0467586 | 308.7178879 | 191.0133879 | 44.46845763 | 499.7312759
0.854603024 | 382.9978518 | -0.001520152 | 245.3785506 | 309.2115259 | 191.4989259 | 44.54858441 | 500.7104518
0.855318412 | 382.7301986 | -0.00190019 | 245.4228329 | 309.2111993 | 191.3650993 | 44.48003116 | 500.5762986
0.856033801 | 382.5664316 | -0.002660266 | 245.3801439 | 309.1412158 | 191.2832158 | 44.42372824 | 500.4244316
0.856749189 | 382.4297295 | -0.003230323 | 245.1977765 | 308.9360647 | 191.2148647 | 44.37067837 | 500.1509295
0.857464578 | 382.3727563 | -0.003610361 | 245.0527854 | 308.7815781 | 191.1863781 | 44.32701524 | 499.9679563
0.858179966 | 382.3940554 | -0.004180418 | 244.7979851 | 308.5303277 | 191.1970277 | 44.29254564 | 499.7273554
0.858966893 | 382.3367986 | -0.004560456 | 245.1163995 | 308.8391993 | 191.1683993 | 44.24530203 | 500.0075986
0.859682282 | 382.5168163 | -0.004940494 | 245.3414054 | 309.0942082 | 191.2584082 | 44.22942314 | 500.3526163
0.860326131 | 382.5391252 | -0.005320532 | 245.2588417 | 309.0153626 | 191.2695626 | 44.19891585 | 500.2849252
0.861113059 | 383.7735671 | -0.005320532 | 246.1744224 | 310.1366835 | 191.8867835 | 44.30187894 | 502.0234671
0.861828447 | 383.4254813 | -0.006080608 | 245.6800938 | 309.5843406 | 191.7127406 | 44.22471552 | 501.2970813
0.862543835 | 383.1571262 | -0.006650665 | 245.5350421 | 309.3945631 | 191.5785631 | 44.15692377 | 500.9731262
0.863330763 | 383.1261944 | -0.007030703 | 245.3643315 | 309.2186972 | 191.5630972 | 44.11309182 | 500.7817944
0.863974612 | 382.991242 | -0.007220722 | 245.4088473 | 309.240721 | 191.495621 | 44.06459799 | 500.736342
0.864690001 | 383.1712382 | -0.00760076 | 245.6154461 | 309.4773191 | 191.5856191 | 44.04895807 | 501.0629382
0.865405389 | 383.1939806 | -0.007790779 | 245.5659269 | 309.4315903 | 191.5969903 | 44.01517289 | 501.0285806
0.866120778 | 383.3469128 | -0.008360836 | 245.5529043 | 309.4440564 | 191.6734564 | 43.99647489 | 501.1175128
0.866907705 | 383.4212964 | -0.008740874 | 245.7977988 | 309.7013482 | 191.7106482 | 43.96511785 | 501.4119964
0.867551554 | 384.4974764 | -0.008930893 | 245.9460255 | 310.0289382 | 192.2487382 | 44.05653729 | 502.2776764
0.868266943 | 384.2554586 | -0.00950095 | 246.3171529 | 310.3597293 | 192.1277293 | 43.99236426 | 502.4874586
0.868982331 | 384.145818 | -0.009880988 | 245.782006 | 309.806309 | 192.072909 | 43.94353049 | 501.879218
0.86969772 | 384.0873757 | -0.010641064 | 245.9336252 | 309.9481879 | 192.0436879 | 43.90066396 | 501.9918757
0.870556186 | 384.2141144 | -0.011021102 | 245.8060715 | 309.8417572 | 192.1070572 | 43.87193133 | 501.9488144
0.871200035 | 384.1310921 | -0.01140114 | 245.7290974 | 309.750946 | 192.065546 | 43.82997867 | 501.8164921
0.871915424 | 384.1794197 | -0.011781178 | 246.2154066 | 310.2453098 | 192.0897098 | 43.79955978 | 502.3350197
0.872630812 | 384.3059958 | -0.012351235 | 245.4603986 | 309.5113979 | 192.1529979 | 43.77815773 | 501.6643958
0.872988507 | 384.1985258 | -0.012541254 | 245.5906753 | 309.6237629 | 192.0992629 | 43.74790969 | 501.7230258
0.874061589 | 385.0359319 | -0.012731273 | 246.1811106 | 310.3537659 | 192.5179659 | 43.79000682 | 502.8717319
0.874776978 | 384.7939316 | -0.01330133 | 246.0894439 | 310.2217658 | 192.3969658 | 43.72653134 | 502.6187316
0.875563905 | 384.7096032 | -0.013871388 | 245.8545344 | 309.9728016 | 192.3548016 | 43.67760009 | 502.3276032
0.876279293 | 384.6518891 | -0.014441445 | 246.0329964 | 310.1416446 | 192.3259446 | 43.63535572 | 502.4675891
0.876994682 | 384.6212322 | -0.014821483 | 245.8399774 | 309.9435161 | 192.3106161 | 43.5962655 | 502.2541322
0.877638531 | 384.6427809 | -0.01539154 | 245.9521603 | 310.0592904 | 192.3213904 | 43.56673789 | 502.3806809
0.87835392 | 384.664773 | -0.015771578 | 246.220391 | 310.3311865 | 192.3323865 | 43.5337581 | 502.663573
0.879212386 | 385.0817804 | -0.015961597 | 246.1402935 | 310.3205902 | 192.5408902 | 43.53868123 | 502.8614804
0.87957008 | 385.0796119 | -0.016151616 | 245.8478706 | 310.027806 | 192.539806 | 43.52072885 | 502.5676119
0.880643163 | 385.9425103 | -0.016531654 | 246.8339034 | 311.1576551 | 192.9712551 | 43.56568292 | 504.1289103
0.881358551 | 385.5689077 | -0.017101711 | 246.1300692 | 310.3915538 | 192.7844538 | 43.48793176 | 503.1760077
0.88207394 | 385.5382426 | -0.017481749 | 246.2095475 | 310.4659213 | 192.7691213 | 43.44918527 | 503.2350426
0.882860867 | 385.5072904 | -0.017861787 | 246.2066301 | 310.4578452 | 192.7536452 | 43.40695148 | 503.2114904
0.883504717 | 385.5829357 | -0.018051806 | 246.4085452 | 310.6723679 | 192.7914679 | 43.38388083 | 503.4638357
0.884291644 | 385.7625589 | -0.018431844 | 246.0187196 | 310.3124795 | 192.8812795 | 43.36558637 | 503.1937589
0.884935493 | 385.7321806 | -0.018811882 | 246.2116935 | 310.5003903 | 192.8660903 | 43.33060219 | 503.3664806
0.885650882 | 385.8331218 | -0.01919192 | 246.0971406 | 310.4026609 | 192.9165609 | 43.30699911 | 503.3192218
0.88636627 | 386.9613179 | -0.019381939 | 247.193306 | 311.6868589 | 193.4806589 | 43.3993292 | 505.1675179
0.887081659 | 386.7200726 | -0.019761977 | 246.8858909 | 311.3392363 | 193.3600363 | 43.33713436 | 504.6992726
0.887797047 | 386.6630764 | -0.020142015 | 246.9306921 | 311.3745382 | 193.3315382 | 43.29579326 | 504.7060764
0.888583974 | 386.7892995 | -0.020712072 | 246.8545665 | 311.3194498 | 193.3946498 | 43.2716556 | 504.7140995
0.889299363 | 386.7578887 | -0.021282129 | 246.8179962 | 311.2776444 | 193.3789444 | 43.23331405 | 504.6565887
0.890014751 | 386.700894 | -0.021662167 | 247.060398 | 311.510547 | 193.350447 | 43.19215958 | 504.860994
0.89073014 | 386.696539 | -0.022042205 | 246.8964463 | 311.3458695 | 193.3482695 | 43.15698095 | 504.694139
0.891445528 | 386.7440871 | -0.022612262 | 246.8010957 | 311.2584436 | 193.3720436 | 43.12768112 | 504.6304871
0.891803222 | 386.662953 | -0.022802281 | 246.849151 | 311.2929765 | 193.3314765 | 43.10128525 | 504.624453
0.892947844 | 387.7096023 | -0.023182319 | 247.4838341 | 312.1021012 | 193.8548012 | 43.16324886 | 505.9569023
0.893663232 | 387.3616289 | -0.023942395 | 246.900843 | 311.4611144 | 193.6808144 | 43.08975827 | 505.1419289
0.894307082 | 387.1470139 | -0.024322433 | 246.9177046 | 311.442207 | 193.573507 | 43.03473822 | 505.0157139
0.89502247 | 387.0637017 | -0.024702471 | 246.8367339 | 311.3473508 | 193.5318508 | 42.9910323 | 504.8792017
0.895737859 | 387.0856598 | -0.025082509 | 246.8774533 | 311.3917299 | 193.5428299 | 42.95914856 | 504.9345598
0.896453247 | 387.1339341 | -0.025462547 | 246.5839447 | 311.1062671 | 193.5669671 | 42.9302513 | 504.6732341
0.897240174 | 387.470664 | -0.026032604 | 246.630788 | 311.209232 | 193.735332 | 42.93012871 | 504.944564
0.897955563 | 387.4136681 | -0.026412642 | 246.9540894 | 311.523034 | 193.706834 | 42.88957958 | 505.2298681
0.898313257 | 387.4641187 | -0.026602661 | 246.8174062 | 311.3947593 | 193.7320593 | 42.87811777 | 505.1268187
0.89938634 | 388.1944105 | -0.027172718 | 247.1441368 | 311.8432053 | 194.0972053 | 42.90815761 | 505.9404105
0.900101728 | 387.8990962 | -0.027932794 | 246.9976987 | 311.6475481 | 193.9495481 | 42.8412458 | 505.5970962
0.900817117 | 387.7631532 | -0.028312832 | 246.9347844 | 311.5619766 | 193.8815766 | 42.79213213 | 505.4435532
0.901604044 | 387.7314456 | -0.028882889 | 246.7867152 | 311.4086228 | 193.8657228 | 42.75126602 | 505.2743456
0.902247894 | 387.6221111 | -0.029262927 | 246.8542704 | 311.4579556 | 193.8110556 | 42.70864045 | 505.2690111
0.902963282 | 387.5906953 | -0.029832984 | 246.7340984 | 311.3325476 | 193.7953476 | 42.67132459 | 505.1278953
0.903750209 | 387.7431862 | -0.030403041 | 246.7285287 | 311.3523931 | 193.8715931 | 42.65104229 | 505.2239862
0.904465598 | 387.7395563 | -0.03059306 | 247.2169188 | 311.8401782 | 193.8697782 | 42.61690605 | 505.7099563
0.905180986 | 388.8155033 | -0.03059306 | 247.1398678 | 311.9424517 | 194.4077517 | 42.70209018 | 506.3502033
0.905824836 | 388.7587891 | -0.030973098 | 247.514163 | 312.3072945 | 194.3793945 | 42.66547698 | 506.6866891
0.906611763 | 388.7270698 | -0.031543155 | 247.3682899 | 312.1561349 | 194.3635349 | 42.62494524 | 506.5196698
0.90739869 | 388.7224022 | -0.031923193 | 247.2084341 | 311.9955011 | 194.3612011 | 42.58746503 | 506.3567022
0.908114079 | 388.5331028 | -0.03249325 | 247.1587343 | 311.9142514 | 194.2665514 | 42.5330704 | 506.1808028
0.908829467 | 388.4753659 | -0.033063307 | 247.4229886 | 312.168883 | 194.237683 | 42.49323746 | 506.4065659
0.909473317 | 388.4983304 | -0.033253326 | 247.2435435 | 311.9932652 | 194.2491652 | 42.46567997 | 506.2424304
0.910188705 | 388.5999378 | -0.033443345 | 247.5113126 | 312.2779689 | 194.2999689 | 42.44346621 | 506.5779378
0.910904094 | 388.8323588 | -0.033823383 | 247.5572863 | 312.3626794 | 194.4161794 | 42.43564819 | 506.7788588
0.91176256 | 389.8805596 | -0.034013402 | 247.8552865 | 312.8353798 | 194.9402798 | 42.51065732 | 507.7756596
0.912406409 | 389.6915479 | -0.034583459 | 247.7694826 | 312.7180739 | 194.8457739 | 42.45994346 | 507.5638479
0.913050259 | 389.5025406 | -0.035153516 | 247.7042802 | 312.6213703 | 194.7512703 | 42.40930163 | 507.3726406
0.913765647 | 389.4455352 | -0.035533554 | 247.6714784 | 312.5790676 | 194.7227676 | 42.3698608 | 507.3018352
0.914481036 | 389.4418895 | -0.035723573 | 247.7490632 | 312.6560448 | 194.7209448 | 42.33631667 | 507.3769895
0.915339502 | 389.6729636 | -0.03629363 | 247.5398879 | 312.4853818 | 194.8364818 | 42.32185549 | 507.3218636
0.91605489 | 389.7467609 | -0.036863687 | 247.702187 | 312.6599805 | 194.8733805 | 42.29686045 | 507.5333609
0.916770279 | 389.7949886 | -0.037243725 | 247.6920629 | 312.6578943 | 194.8974943 | 42.26911531 | 507.5553886
0.917127973 | 389.7672262 | -0.037243725 | 247.8625087 | 312.8237131 | 194.8836131 | 42.2496026 | 507.7073262
0.918272594 | 390.7074323 | -0.037813782 | 248.1530108 | 313.2709161 | 195.3537161 | 42.29932727 | 508.6246323
0.918987983 | 390.361035 | -0.03819382 | 248.093545 | 313.1537175 | 195.1805175 | 42.22870592 | 508.334235
0.919631832 | 390.2780087 | -0.038573858 | 248.1381696 | 313.1845044 | 195.1390044 | 42.19011269 | 508.3235087
0.920347221 | 390.2991792 | -0.039143915 | 247.9787264 | 313.0285896 | 195.1495896 | 42.15961846 | 508.1781792
0.921134148 | 390.3207994 | -0.039523953 | 248.1164331 | 313.1698997 | 195.1603997 | 42.12594852 | 508.3302994
0.921777998 | 390.4219205 | -0.039903991 | 247.8911402 | 312.9614602 | 195.2109602 | 42.10749433 | 508.1724205
0.922493386 | 390.3904761 | -0.040474049 | 247.8073587 | 312.8724381 | 195.1952381 | 42.07143158 | 508.0676761
0.923208775 | 390.4386913 | -0.040854087 | 247.7569304 | 312.8300456 | 195.2193456 | 42.04405326 | 508.0493913
0.923638008 | 390.4354598 | -0.041234125 | 247.6773533 | 312.7499299 | 195.2177299 | 42.02416468 | 507.9676598
0.92471109 | 391.5351642 | -0.041424144 | 248.3293214 | 313.5851821 | 195.7675821 | 42.09432177 | 509.3527642
0.925426479 | 391.2406586 | -0.041994201 | 248.0525529 | 313.2593293 | 195.6203293 | 42.02995756 | 508.8796586
0.926141867 | 391.0784259 | -0.042374239 | 248.3885753 | 313.5683129 | 195.5392129 | 41.97997492 | 509.1075259
0.926857256 | 391.073279 | -0.042944296 | 247.8991597 | 313.0780395 | 195.5366395 | 41.94701766 | 508.614679
0.927644183 | 391.2001027 | -0.043324334 | 247.9989342 | 313.1989514 | 195.6000514 | 41.92510529 | 508.7990027
0.928288033 | 391.0900319 | -0.043894391 | 248.096144 | 313.277816 | 195.545016 | 41.88416913 | 508.8228319
0.929003421 | 391.1645377 | -0.044274429 | 247.8901792 | 313.0842688 | 195.5822688 | 41.85993577 | 508.6665377
0.929718809 | 391.1060407 | -0.045034505 | 247.7838802 | 312.9682204 | 195.5530204 | 41.82143401 | 508.5212407
0.930434198 | 392.1281818 | -0.045224524 | 248.1548939 | 313.5095909 | 196.0640909 | 41.89913487 | 509.5736818
0.931149586 | 391.6503243 | -0.045604562 | 247.8684081 | 313.1434622 | 195.8251622 | 41.8156253 | 508.9686243
0.931864975 | 391.4340103 | -0.046364638 | 247.7328034 | 312.9718052 | 195.7170052 | 41.76031062 | 508.6888103
0.932651902 | 391.3241039 | -0.046744676 | 247.738668 | 312.9593519 | 195.6620519 | 41.71329096 | 508.6214039
0.93336729 | 391.5293641 | -0.047314733 | 247.923788 | 313.178682 | 195.764682 | 41.70331077 | 508.9433641
0.934082679 | 391.3145471 | -0.047694771 | 248.0013824 | 313.2204735 | 195.6572735 | 41.6483737 | 508.8777471
0.934798067 | 391.4153433 | -0.048074809 | 248.3108811 | 313.5467717 | 195.7076717 | 41.62728343 | 509.2544433
0.935584995 | 391.488801 | -0.048644866 | 248.125767 | 313.3739005 | 195.7444005 | 41.60012195 | 509.118301
0.936300383 | 391.5114363 | -0.048834885 | 247.9534121 | 313.2053182 | 195.7557182 | 41.57075454 | 508.9610363
0.937015771 | 392.5071666 | -0.049024904 | 248.2896222 | 313.7074833 | 196.2535833 | 41.64528241 | 509.9610666
0.937659621 | 392.3715416 | -0.049404942 | 248.7348139 | 314.1300708 | 196.1857708 | 41.60222222 | 510.3158416
0.938446548 | 392.3142319 | -0.04978498 | 248.5776106 | 313.963316 | 196.157116 | 41.56123013 | 510.1204319
0.939090398 | 392.3101069 | -0.050165018 | 248.4277356 | 313.8127535 | 196.1550535 | 41.53229609 | 509.9678069
0.939877325 | 392.2783526 | -0.050735075 | 248.6508509 | 314.0305763 | 196.1391763 | 41.49414395 | 510.1697526
0.940521175 | 392.2471843 | -0.051305132 | 248.2205614 | 313.5950922 | 196.1235922 | 41.4624245 | 509.7186843
0.941236563 | 392.2683201 | -0.051875189 | 248.3274067 | 313.7054601 | 196.1341601 | 41.43315645 | 509.8396201
0.941951952 | 392.23686 | -0.052445246 | 248.28542 | 313.65823 | 196.11843 | 41.39834914 | 509.77666
0.942381185 | 392.4184414 | -0.052635265 | 248.2421471 | 313.6452207 | 196.2092207 | 41.3987615 | 509.8544414
0.943454267 | 393.2270221 | -0.053205322 | 248.282974 | 313.820811 | 196.613511 | 41.43737893 | 510.4343221
0.944241195 | 392.8271032 | -0.053775379 | 248.5520677 | 314.0232516 | 196.4135516 | 41.36049169 | 510.4368032
0.944885044 | 392.7177871 | -0.054155417 | 248.582729 | 314.0356935 | 196.3588935 | 41.32073919 | 510.3945871
0.945600433 | 392.7659571 | -0.054535455 | 248.7326857 | 314.1936786 | 196.3829786 | 41.29457235 | 510.5766571
0.946315821 | 392.7089426 | -0.054915493 | 248.2472809 | 313.6987713 | 196.3544713 | 41.25732991 | 510.0532426
0.94703121 | 392.7826609 | -0.05548555 | 248.5510536 | 314.0148305 | 196.3913305 | 41.23394822 | 510.4061609
0.947818137 | 392.7246084 | -0.056055607 | 248.1816028 | 313.6357042 | 196.3623042 | 41.19358882 | 509.9980084
0.948533525 | 392.8253654 | -0.056435645 | 248.1187885 | 313.5896827 | 196.4126827 | 41.17314283 | 510.0023654
0.949248914 | 393.8208841 | -0.056625664 | 249.150228 | 314.787042 | 196.910442 | 41.2469876 | 511.6974841
0.949892763 | 393.3952863 | -0.057195721 | 248.7603621 | 314.3262432 | 196.6976432 | 41.17422504 | 511.0238863
0.950608152 | 393.0490343 | -0.057575759 | 248.6747448 | 314.1829171 | 196.5245171 | 41.10681475 | 510.7074343
0.951466618 | 393.4647208 | -0.057955797 | 248.4889069 | 314.0663604 | 196.7323604 | 41.11341492 | 510.7987208
0.952182006 | 393.4077034 | -0.058335835 | 248.7986011 | 314.3665517 | 196.7038517 | 41.07653773 | 511.0704034
0.952897395 | 393.4558596 | -0.058715873 | 248.6210532 | 314.1970298 | 196.7279298 | 41.05075315 | 510.9249596
0.953612783 | 393.5310551 | -0.058905892 | 249.0600184 | 314.6485275 | 196.7655275 | 41.02784271 | 511.4140551
0.954328172 | 393.6580866 | -0.05928593 | 248.8154622 | 314.4251433 | 196.8290433 | 41.0103983 | 511.2541866
0.95504356 | 393.9158284 | -0.059855987 | 248.9307761 | 314.5834142 | 196.9579142 | 41.00666634 | 511.5413284
0.955758948 | 394.9382794 | -0.059855987 | 249.2880931 | 315.1111397 | 197.4691397 | 41.08295064 | 512.5802794
0.956474337 | 394.6438734 | -0.060426044 | 249.2364578 | 315.0104367 | 197.3219367 | 41.02144259 | 512.3323734
0.957189725 | 394.4028068 | -0.060806082 | 249.3363023 | 315.0701034 | 197.2014034 | 40.965599 | 512.2715068
0.957976653 | 394.4499044 | -0.061376139 | 249.2131015 | 314.9547522 | 197.2249522 | 40.93686428 | 512.1797044
0.958620502 | 394.4194663 | -0.061756177 | 249.0097554 | 314.7463332 | 197.2097332 | 40.90619417 | 511.9560663
0.959335891 | 394.4413156 | -0.062136215 | 249.2412385 | 314.9814578 | 197.2206578 | 40.87796746 | 512.2021156
0.960051279 | 394.4616656 | -0.062896291 | 248.9647219 | 314.7083328 | 197.2308328 | 40.84962666 | 511.9391656
0.960838206 | 394.667248 | -0.063276329 | 249.1089493 | 314.886824 | 197.333624 | 40.83756693 | 512.220448
0.961195901 | 394.7431451 | -0.063656367 | 248.9291484 | 314.7196725 | 197.3715725 | 40.83026598 | 512.0912451
0.962268983 | 395.4996151 | -0.064036405 | 249.371805 | 315.2884076 | 197.7498076 | 40.86334691 | 513.0382151
0.962984372 | 395.178944 | -0.064606462 | 249.1145147 | 314.977672 | 197.589472 | 40.79969034 | 512.567144
0.96369976 | 394.9378969 | -0.0649865 | 249.4060656 | 315.2290484 | 197.4689484 | 40.74439061 | 512.6979969
0.964415148 | 394.8808732 | -0.065366538 | 249.3634577 | 315.1769366 | 197.4404366 | 40.70825427 | 512.6173732
0.965130537 | 395.0078668 | -0.065746576 | 249.4515889 | 315.2862334 | 197.5039334 | 40.69123807 | 512.7901668
0.965845925 | 395.1611453 | -0.066126614 | 249.2562818 | 315.1164726 | 197.5805726 | 40.67696852 | 512.6970453
0.966561314 | 395.3407078 | -0.066506652 | 249.4086359 | 315.2987539 | 197.6703539 | 40.66543941 | 512.9691078
0.967348241 | 395.3352103 | -0.06707671 | 249.3839034 | 315.2731051 | 197.6676051 | 40.63179022 | 512.9407103
0.967634396 | 395.2281317 | -0.067266729 | 249.4372106 | 315.3085658 | 197.6140658 | 40.60870829 | 512.9226317
0.968707479 | 396.2736696 | -0.067646767 | 249.8964232 | 315.9420348 | 198.1368348 | 40.67165535 | 514.0788696
0.969494406 | 396.2148343 | -0.068406843 | 249.8997114 | 315.9355172 | 198.1074172 | 40.63257399 | 514.0429343
0.970209795 | 395.9467623 | -0.0689769 | 249.6229541 | 315.6140811 | 197.9733811 | 40.57498307 | 513.5874623
0.970996722 | 395.8098291 | -0.069546957 | 249.8786097 | 315.8469146 | 197.9049146 | 40.52799746 | 513.7518291
0.971712111 | 395.5943395 | -0.070117014 | 249.5916798 | 315.5240698 | 197.7971698 | 40.47598388 | 513.3212395
0.97235596 | 395.5376105 | -0.070497052 | 249.2810702 | 315.2040053 | 197.7688053 | 40.44334836 | 512.9728105
0.973071349 | 395.5857258 | -0.07087709 | 249.3260086 | 315.2569629 | 197.7928629 | 40.41855965 | 513.0498258
0.973786737 | 395.6856569 | -0.071447147 | 249.085619 | 315.0332285 | 197.8428285 | 40.39912844 | 512.8760569
0.974502125 | 396.6799908 | -0.071827185 | 249.3654636 | 315.4787954 | 198.3399954 | 40.47150624 | 513.8187908
0.975217514 | 396.280517 | -0.072397242 | 249.6447057 | 315.6914585 | 198.1402585 | 40.4008551 | 513.831717
0.975932902 | 396.1176027 | -0.072967299 | 249.6602009 | 315.6798014 | 198.0588014 | 40.35454686 | 513.7386027
0.976648291 | 395.9036307 | -0.073157318 | 249.4821769 | 315.4661154 | 197.9518154 | 40.30307861 | 513.4179307
0.977363679 | 395.8984208 | -0.073727375 | 249.5777403 | 315.5608104 | 197.9492104 | 40.27304542 | 513.5100208
0.978150606 | 395.9462322 | -0.074107413 | 249.7623774 | 315.7534161 | 197.9731161 | 40.24553349 | 513.7265322
0.978865995 | 396.2834407 | -0.074487451 | 249.8151802 | 315.8624204 | 198.1417204 | 40.25056959 | 514.0041407
0.979581383 | 396.3052603 | -0.074867489 | 250.1714534 | 316.2223302 | 198.1526302 | 40.22340203 | 514.3749603
0.979939078 | 396.3555924 | -0.075057508 | 249.7174308 | 315.7766962 | 198.1777962 | 40.21385606 | 513.9544924
0.98101216 | 397.3220572 | -0.075437546 | 250.3136857 | 316.5340286 | 198.6610286 | 40.26838513 | 515.1950572
0.981799087 | 396.9741268 | -0.076197622 | 250.2516089 | 316.4139634 | 198.4870634 | 40.20067135 | 514.9010268
0.982514476 | 396.8375004 | -0.076767679 | 250.0194668 | 316.1590502 | 198.4187502 | 40.15749465 | 514.5778004
0.983158325 | 396.8070479 | -0.077147717 | 250.325516 | 316.460024 | 198.403524 | 40.12809894 | 514.8635479
0.983873714 | 396.8025799 | -0.077527755 | 249.8617266 | 315.9954899 | 198.4012899 | 40.09846711 | 514.3967799
0.984589102 | 396.7192729 | -0.077907793 | 250.1156576 | 316.2355365 | 198.3596365 | 40.06087104 | 514.5951729
0.985304491 | 396.872482 | -0.078287831 | 250.0072273 | 316.152641 | 198.436241 | 40.04733394 | 514.588882
0.986019879 | 396.8935385 | -0.078857888 | 249.9419462 | 316.0908692 | 198.4467692 | 40.02041384 | 514.5376385
0.986377573 | 396.9438617 | -0.079047907 | 250.4100206 | 316.5673309 | 198.4719309 | 40.01100289 | 515.0392617
0.987665273 | 397.9874045 | -0.079617964 | 250.5316682 | 316.8629023 | 198.9937023 | 40.06449484 | 515.8566045
0.988309122 | 397.6138162 | -0.08037804 | 250.0851387 | 316.3541081 | 198.8069081 | 40.00059344 | 515.1610162
0.989024511 | 397.2932519 | -0.080948097 | 249.982584 | 316.1981259 | 198.6466259 | 39.93924774 | 514.8447519
0.989739899 | 397.2091918 | -0.081518154 | 249.9982639 | 316.1997959 | 198.6045959 | 39.90188633 | 514.8043918
0.990455288 | 397.099611 | -0.081898192 | 249.952137 | 316.1354055 | 198.5498055 | 39.86200222 | 514.685211
0.991170676 | 397.1469389 | -0.082468249 | 249.792213 | 315.9833694 | 198.5734694 | 39.83800632 | 514.5568389
0.991886064 | 396.9840544 | -0.083038306 | 249.9651181 | 316.1291272 | 198.4920272 | 39.79285185 | 514.6211544
0.992601453 | 396.9795843 | -0.083418344 | 249.6637281 | 315.8269922 | 198.4897922 | 39.76372197 | 514.3167843
0.99338838 | 397.9740533 | -0.083608363 | 250.5030178 | 316.8320267 | 198.9870267 | 39.83233133 | 515.8190533
0.99403223 | 397.8122158 | -0.083988401 | 250.2044719 | 316.5065079 | 198.9061079 | 39.79025043 | 515.4126158
0.994819157 | 397.7533784 | -0.084748477 | 250.1500595 | 316.4422892 | 198.8766892 | 39.75286094 | 515.3189784
0.995534545 | 397.512426 | -0.085128515 | 250.345142 | 316.597213 | 198.756213 | 39.70009132 | 515.353426
0.996249934 | 397.454646 | -0.085698572 | 250.137482 | 316.379923 | 198.727323 | 39.66578368 | 515.107246
0.997036861 | 397.7118608 | -0.086268629 | 249.9555203 | 316.2408304 | 198.8559304 | 39.66027475 | 515.0967608
0.997680711 | 397.6806502 | -0.086838686 | 250.0943167 | 316.3744251 | 198.8403251 | 39.63155182 | 515.2147502
0.998396099 | 397.5965965 | -0.087408743 | 250.1711988 | 316.4372982 | 198.7982982 | 39.59473545 | 515.2355965
0.999111488 | 397.4870267 | -0.087788781 | 250.4230756 | 316.6709133 | 198.7435133 | 39.55541791 | 515.4144267
0.999898415 | 398.611989 | -0.088168819 | 250.487563 | 316.9228945 | 199.3059945 | 39.63679518 | 516.228889
1.000542264 | 398.2399814 | -0.088548857 | 250.3035605 | 316.6768907 | 199.1199907 | 39.57410827 | 515.7968814
1.001257653 | 397.8669289 | -0.089118914 | 250.3483096 | 316.6594644 | 198.9334644 | 39.50857458 | 515.5929289
1.001973041 | 397.7843883 | -0.089308933 | 250.2686961 | 316.5660941 | 198.8921941 | 39.47212846 | 515.4582883
1.00268843 | 397.8316971 | -0.08987899 | 249.9035657 | 316.2088486 | 198.9158486 | 39.44868446 | 515.1246971
1.003403818 | 397.8790047 | -0.090449047 | 250.0935349 | 316.4067023 | 198.9395023 | 39.42527377 | 515.3462047
1.004119207 | 398.059178 | -0.090639066 | 250.3141927 | 316.657389 | 199.029589 | 39.41512851 | 515.686978
1.004834595 | 398.0809667 | -0.091019104 | 250.1377556 | 316.4845833 | 199.0404833 | 39.38923543 | 515.5250667
1.005192289 | 398.1312668 | -0.091209123 | 250.1232223 | 316.4784334 | 199.0656334 | 39.38022294 | 515.5440668
1.00640845 | 399.4119477 | -0.091589161 | 250.8277159 | 317.3963739 | 199.7059739 | 39.45988784 | 517.1023477
1.007052299 | 399.0392107 | -0.092159218 | 250.4692702 | 316.9758053 | 199.5196053 | 39.39764684 | 516.4954107
1.007839226 | 398.8505323 | -0.092539256 | 250.6142774 | 317.0893662 | 199.4252662 | 39.34816384 | 516.5146323
1.008483076 | 398.8988777 | -0.092919294 | 250.8027926 | 317.2859389 | 199.4494389 | 39.32783651 | 516.7353777
1.009198464 | 398.8936286 | -0.093489352 | 250.2804429 | 316.7627143 | 199.4468143 | 39.29943815 | 516.2095286
1.009913853 | 399.0204809 | -0.09386939 | 250.456827 | 316.9602404 | 199.5102404 | 39.28416047 | 516.4704809
1.010629241 | 399.0422564 | -0.094249428 | 250.6082855 | 317.1153282 | 199.5211282 | 39.25850726 | 516.6364564
1.01134463 | 399.1691041 | -0.094629466 | 250.749868 | 317.2780521 | 199.5845521 | 39.2432797 | 516.8626041
1.011702324 | 399.2456609 | -0.094819485 | 250.933687 | 317.4746304 | 199.6228304 | 39.23697209 | 517.0974609
1.012775407 | 400.2903814 | -0.095199523 | 251.0052271 | 317.7202907 | 200.1451907 | 39.29855292 | 517.8654814
1.013490795 | 399.8903454 | -0.095959599 | 251.2332818 | 317.8816727 | 199.9451727 | 39.23134231 | 517.8268454
1.014206184 | 399.8062828 | -0.096529656 | 250.9271609 | 317.5615414 | 199.9031414 | 39.19538127 | 517.4646828
1.01506465 | 399.8266918 | -0.097099713 | 250.7986639 | 317.4364459 | 199.9133459 | 39.16424334 | 517.3497918
1.015780038 | 399.7959237 | -0.097479751 | 251.0793079 | 317.7119618 | 199.8979618 | 39.13363193 | 517.6099237
1.016423888 | 399.6858975 | -0.098049808 | 251.0271325 | 317.6414488 | 199.8429488 | 39.09801806 | 517.4843975
1.017139276 | 399.7864597 | -0.098429846 | 250.9818532 | 317.6129299 | 199.8932299 | 39.08040587 | 517.5061597
1.017854665 | 399.7286685 | -0.098999903 | 251.1053895 | 317.7268342 | 199.8643342 | 39.04726087 | 517.5911685
1.018570053 | 400.7755288 | -0.099189922 | 251.2843429 | 318.0802644 | 200.3877644 | 39.12261364 | 518.4680288
1.01935698 | 400.5073094 | -0.099759979 | 251.3398365 | 318.0910547 | 200.2536547 | 39.066099 | 518.3447094
1.02000083 | 400.0821082 | -0.100330036 | 251.0160027 | 317.6963541 | 200.0410541 | 38.99975316 | 517.7374082
1.020716218 | 400.0768437 | -0.100900093 | 251.1290479 | 317.8085219 | 200.0384219 | 38.97190367 | 517.8469437
1.021431607 | 399.9147565 | -0.101280131 | 251.1760188 | 317.8284782 | 199.9573782 | 38.92873997 | 517.7858565
1.022218534 | 399.9084363 | -0.102040207 | 251.0059121 | 317.6573182 | 199.9542182 | 38.89815345 | 517.6115363
1.022862384 | 399.8779687 | -0.102420245 | 250.8773562 | 317.5236844 | 199.9389844 | 38.87069002 | 517.4626687
1.02372085 | 400.2397877 | -0.102990302 | 250.9024626 | 317.6090939 | 200.1198939 | 38.87343757 | 517.7289877
1.024507777 | 400.20948 | -0.103180321 | 251.35056 | 318.05214 | 200.10474 | 38.8406205 | 518.15688
1.025151627 | 401.124448 | -0.103560359 | 251.6186493 | 318.472724 | 200.562224 | 38.9054785 | 519.034948
1.025867015 | 400.8828136 | -0.104130416 | 251.6247045 | 318.4385068 | 200.4414068 | 38.85479359 | 518.8799136
1.026582403 | 400.4310934 | -0.104700473 | 251.2177311 | 317.9562467 | 200.2155467 | 38.78371476 | 518.1717934
1.027369331 | 400.4000247 | -0.105080511 | 251.5461749 | 318.2795124 | 200.2000124 | 38.75098375 | 518.4795247
1.02801318 | 400.2374897 | -0.105650568 | 251.0298966 | 317.7361448 | 200.1187448 | 38.71090322 | 517.8548897
1.028728569 | 400.2584835 | -0.106220625 | 251.0739945 | 317.7837418 | 200.1292418 | 38.68602402 | 517.9129835
1.029443957 | 400.1744361 | -0.106790682 | 251.1849787 | 317.8807181 | 200.0872181 | 38.65097571 | 517.9679361
1.030159346 | 400.2742097 | -0.107360739 | 251.1979366 | 317.9103048 | 200.1371048 | 38.63382 | 518.0474097
1.030588579 | 400.1928784 | -0.107550758 | 251.2620261 | 317.9608392 | 200.0964392 | 38.60983755 | 518.0572784
1.031661661 | 401.2635097 | -0.107930796 | 251.5934032 | 318.4706549 | 200.6317549 | 38.67345491 | 519.1024097
1.032305511 | 400.8646447 | -0.108500853 | 251.2780482 | 318.0888224 | 200.4323224 | 38.61069598 | 518.5211447
1.033163977 | 401.0163232 | -0.10907091 | 251.3620077 | 318.1980616 | 200.5081616 | 38.59329494 | 518.7062232
1.033807827 | 400.7232656 | -0.109450948 | 251.4417219 | 318.2289328 | 200.3616328 | 38.54091186 | 518.5905656
1.034523215 | 400.7187535 | -0.109830986 | 251.5142178 | 318.3006768 | 200.3593768 | 38.51382409 | 518.6600535
1.035238604 | 400.8192724 | -0.110211024 | 251.3982241 | 318.2014362 | 200.4096362 | 38.49691933 | 518.6110724
1.035953992 | 400.866513 | -0.110781081 | 251.162171 | 317.9732565 | 200.4332565 | 38.474895 | 518.406513
1.03666938 | 400.9137522 | -0.111351138 | 251.4104174 | 318.2293761 | 200.4568761 | 38.45290094 | 518.6862522
1.037384769 | 401.9340152 | -0.111541157 | 251.6610051 | 318.6500076 | 200.9670076 | 38.52473305 | 519.6170152
1.038100157 | 401.6399053 | -0.112111214 | 251.6813684 | 318.6213526 | 200.8199526 | 38.46985285 | 519.4413053
1.038887085 | 401.293753 | -0.112491252 | 251.7218843 | 318.6041765 | 200.6468765 | 38.40739351 | 519.251053
1.039602473 | 401.2089433 | -0.113251328 | 251.2572144 | 318.1253717 | 200.6044717 | 38.37280608 | 518.7298433
1.040246323 | 401.257998 | -0.113441347 | 251.458566 | 318.334899 | 200.628999 | 38.35377132 | 518.963898
1.040961711 | 401.2797352 | -0.113821385 | 251.3190117 | 318.1989676 | 200.6398676 | 38.32950133 | 518.8388352
1.041748638 | 401.5629595 | -0.114391442 | 251.8648198 | 318.7919798 | 200.7814798 | 38.32773498 | 519.5734595
1.042535566 | 401.5311214 | -0.114961499 | 251.6270071 | 318.5488607 | 200.7655607 | 38.2957505 | 519.3144214
1.043179415 | 401.5268999 | -0.115341537 | 251.3154 | 318.2365499 | 200.7634499 | 38.27170971 | 518.9999999
1.043966342 | 402.5467485 | -0.115531556 | 251.9439495 | 319.0350743 | 201.2733743 | 38.34055084 | 520.3084485
1.044610192 | 402.200454 | -0.116101613 | 251.598718 | 318.632127 | 201.100227 | 38.28376889 | 519.732354
1.045397119 | 402.0373416 | -0.11667167 | 251.4906472 | 318.4968708 | 201.0186708 | 38.2393477 | 519.5155416
1.046040969 | 401.8485803 | -0.117241727 | 251.3523268 | 318.3270901 | 200.9242901 | 38.19776566 | 519.2513803
1.046827896 | 401.737982 | -0.117811784 | 251.6827607 | 318.639091 | 200.868991 | 38.15848634 | 519.508082
1.047471746 | 401.7592479 | -0.118381841 | 251.2425493 | 318.202424 | 200.879624 | 38.13706167 | 519.0820479
1.048187134 | 401.6489534 | -0.118951898 | 251.2248845 | 318.1663767 | 200.8244767 | 38.10051068 | 518.9908534
1.048902523 | 401.5386616 | -0.119521955 | 251.0344205 | 317.9575308 | 200.7693308 | 38.06400982 | 518.7268616
1.049331756 | 401.5886042 | -0.119711974 | 251.0961681 | 318.0276021 | 200.7943021 | 38.05319907 | 518.8219042
1.050404838 | 402.475122 | -0.120092013 | 251.578874 | 318.658061 | 201.237561 | 38.09872204 | 519.895622
1.051120227 | 402.2335691 | -0.12066207 | 251.7133564 | 318.7522846 | 201.1167846 | 38.04981168 | 519.8690691
1.051907154 | 402.0442232 | -0.121232127 | 251.5882411 | 318.5956116 | 201.0221116 | 38.00334653 | 519.6177232
1.052551004 | 401.9079825 | -0.121802184 | 251.7946275 | 318.7792912 | 200.9539912 | 37.96715587 | 519.7332825
1.053337931 | 401.7448955 | -0.122372241 | 251.4380652 | 318.3955477 | 200.8724477 | 37.92330851 | 519.2679955
1.054053319 | 401.8453696 | -0.122752279 | 251.5104565 | 318.4846848 | 200.9226848 | 37.90710204 | 519.4073696
1.054768708 | 401.8408448 | -0.123132317 | 251.5180483 | 318.4915224 | 200.9204224 | 37.88096286 | 519.4119448
1.055484096 | 401.9938133 | -0.123512355 | 251.5064378 | 318.5054066 | 200.9969066 | 37.86978055 | 519.5023133
1.05584179 | 401.9645381 | -0.123892393 | 251.6095794 | 318.6036691 | 200.9822691 | 37.85417848 | 519.5859381
1.056843334 | 402.9307648 | -0.124082412 | 252.0398549 | 319.1949824 | 201.4653824 | 37.90973075 | 520.6603648
1.057558723 | 402.5579905 | -0.124652469 | 251.8718968 | 318.9648953 | 201.2789953 | 37.84883805 | 520.2438905
1.058274111 | 402.4214551 | -0.125222526 | 251.733785 | 318.8040275 | 201.2107275 | 37.8103507 | 520.0147551
1.0589895 | 402.4949019 | -0.125792583 | 251.8536673 | 318.936151 | 201.247451 | 37.7917439 | 520.1836019
1.059847966 | 402.5422631 | -0.126172621 | 251.5906544 | 318.6810315 | 201.2711315 | 37.76560165 | 519.9521631
1.060634893 | 402.6686636 | -0.126552659 | 252.0268879 | 319.1383318 | 201.3343318 | 37.74949928 | 520.4726636
1.061278743 | 402.6381837 | -0.126932697 | 252.1308279 | 319.2371918 | 201.3190918 | 37.72372566 | 520.5562837
1.06206567 | 402.7120879 | -0.127312735 | 252.1067626 | 319.2254439 | 201.3560439 | 37.70273317 | 520.5814879
1.062781058 | 403.7836331 | -0.127692773 | 252.6986444 | 319.9959166 | 201.8918166 | 37.77817902 | 521.8877331
1.063424908 | 403.5169323 | -0.128072811 | 252.5910441 | 319.8438661 | 201.7584661 | 37.73022684 | 521.6023323
1.064140296 | 403.3286718 | -0.128452849 | 252.3589906 | 319.5804359 | 201.6643359 | 37.68717066 | 521.2447718
1.064855685 | 403.1666604 | -0.128832887 | 252.3713868 | 319.5658302 | 201.5833302 | 37.64663737 | 521.1491604
1.065642612 | 403.2660331 | -0.129402944 | 252.184011 | 319.3950166 | 201.6330166 | 37.62816223 | 521.0280331
1.066286462 | 403.3142821 | -0.129782982 | 252.080094 | 319.299141 | 201.657141 | 37.60996639 | 520.9562821
1.06700185 | 403.1507457 | -0.130543058 | 251.9068819 | 319.0986728 | 201.5753728 | 37.56942346 | 520.6740457
1.067717238 | 403.1462062 | -0.130923096 | 251.8387687 | 319.0298031 | 201.5731031 | 37.54382616 | 520.6029062
1.068432627 | 403.2196315 | -0.131493153 | 251.9611438 | 319.1644158 | 201.6098158 | 37.52556026 | 520.7742315
1.069219554 | 404.6064398 | -0.131683172 | 252.3704133 | 319.8048199 | 202.3032199 | 37.62764494 | 522.1080398
1.069934943 | 404.1557565 | -0.13206321 | 252.5674855 | 319.9267783 | 202.0778783 | 37.56036355 | 522.0046565
1.070650331 | 403.9667414 | -0.132633267 | 252.3958805 | 319.7236707 | 201.9833707 | 37.51761219 | 521.7070414
1.071365719 | 403.8834664 | -0.133013305 | 252.4636221 | 319.7775332 | 201.9417332 | 37.48478757 | 521.7192664
1.072081108 | 403.8001931 | -0.133393343 | 252.2248644 | 319.5248965 | 201.9000965 | 37.45200692 | 521.4249931
1.072796496 | 403.8473629 | -0.1339634 | 251.9338876 | 319.2417815 | 201.9236815 | 37.43142916 | 521.1654629
1.073583424 | 403.7105417 | -0.134533457 | 252.0803806 | 319.3654708 | 201.8552708 | 37.3912479 | 521.2207417
1.074298812 | 403.8372004 | -0.134913495 | 252.1681001 | 319.4743002 | 201.9186002 | 37.37813852 | 521.3929004
1.074584967 | 403.8082209 | -0.135293533 | 251.8198403 | 319.1212104 | 201.9041104 | 37.36548814 | 521.0253209
1.075729589 | 404.6677964 | -0.135673571 | 251.9247655 | 319.3693982 | 202.3338982 | 37.40563597 | 521.7032964
1.076373438 | 404.5061017 | -0.136053609 | 252.5159672 | 319.9336509 | 202.2530509 | 37.36823903 | 522.1867017
1.077088827 | 404.3703483 | -0.136433647 | 252.1776161 | 319.5726742 | 202.1851742 | 37.3308158 | 521.7578483
1.077947293 | 404.705536 | -0.137003704 | 252.1702453 | 319.621168 | 202.352768 | 37.33218093 | 521.973936
1.078591143 | 404.5176074 | -0.137383742 | 252.3535025 | 319.7731037 | 202.2588037 | 37.29247249 | 522.0319074
1.079306531 | 404.5400594 | -0.137573761 | 252.6289865 | 320.0523297 | 202.2700297 | 37.26983443 | 522.3223594
1.080093458 | 404.6926339 | -0.137953799 | 252.6731446 | 320.1219169 | 202.3463169 | 37.25680666 | 522.4682339
1.080737308 | 404.8450405 | -0.138523856 | 252.7986468 | 320.2728202 | 202.4225202 | 37.248713 | 522.6953405
1.081095002 | 404.7632786 | -0.138903894 | 252.6069929 | 320.0675393 | 202.3816393 | 37.22882591 | 522.4491786
1.082168085 | 405.5968161 | -0.139283932 | 252.6843387 | 320.283808 | 202.798408 | 37.26893441 | 523.0822161
1.082883473 | 405.2766315 | -0.139853989 | 252.9729105 | 320.5190157 | 202.6383157 | 37.21474555 | 523.1573315
1.083598862 | 405.113877 | -0.140424046 | 252.533159 | 320.0521385 | 202.5569385 | 37.17515669 | 522.609077
1.08431425 | 405.0830789 | -0.140804084 | 252.581793 | 320.0956394 | 202.5415394 | 37.14778963 | 522.6371789
1.085029639 | 405.1047542 | -0.141184122 | 252.6408181 | 320.1582771 | 202.5523771 | 37.12529479 | 522.7106542
1.085745027 | 405.12566 | -0.141754179 | 252.6454867 | 320.16643 | 202.56283 | 37.10275872 | 522.72926
1.086460415 | 405.1728008 | -0.142324236 | 252.2959003 | 319.8247004 | 202.5864004 | 37.08266705 | 522.4111008
1.087318882 | 405.3505123 | -0.142894293 | 252.6289374 | 320.1873562 | 202.6752562 | 37.06973335 | 522.8626123
1.087962731 | 406.3701905 | -0.143084312 | 253.0089302 | 320.7372952 | 203.1850952 | 37.14151933 | 523.9223905
1.088749658 | 405.8128399 | -0.143844388 | 252.6188466 | 320.2543199 | 202.9064199 | 37.06348236 | 523.1607399
1.089393508 | 405.597928 | -0.144414445 | 252.8250093 | 320.424664 | 202.798964 | 37.02184956 | 523.223628
1.090108896 | 405.3047858 | -0.144794483 | 252.5392953 | 320.0900929 | 202.6523929 | 36.97066273 | 522.7424858
1.090895824 | 405.4048549 | -0.145174521 | 252.5344516 | 320.1019274 | 202.7024274 | 36.95316673 | 522.8043549
1.091539673 | 405.3735897 | -0.145744578 | 252.6335299 | 320.1957948 | 202.6867948 | 36.92850542 | 522.8825897
1.092255062 | 405.3952585 | -0.146124616 | 252.9388528 | 320.5047292 | 202.6976292 | 36.90630241 | 523.2023585
1.09297045 | 405.4431596 | -0.146504654 | 252.7481199 | 320.3219798 | 202.7215798 | 36.88652856 | 523.0435596
1.093328144 | 405.545808 | -0.146694674 | 252.852736 | 320.443704 | 202.772904 | 36.88384935 | 523.216608
1.094401227 | 406.4578616 | -0.147074712 | 253.4474539 | 321.1904308 | 203.2289308 | 36.93102213 | 524.4193616
1.095116615 | 406.1631903 | -0.147834788 | 253.0182301 | 320.7120951 | 203.0815951 | 36.87998906 | 523.7936903
1.095975082 | 406.3154008 | -0.148214826 | 253.1169669 | 320.8362004 | 203.1577004 | 36.86498948 | 523.9939008
1.09669047 | 406.1256646 | -0.148974902 | 252.9697215 | 320.6573323 | 203.0628323 | 36.82364106 | 523.7201646
1.097405858 | 405.9891662 | -0.149544959 | 252.7540221 | 320.4188831 | 202.9945831 | 36.78719781 | 523.4134662
1.098121247 | 405.9321336 | -0.149924997 | 252.9527112 | 320.6080668 | 202.9660668 | 36.75803855 | 523.5741336
1.098836635 | 405.8743318 | -0.150495054 | 252.5261439 | 320.1718659 | 202.9371659 | 36.72884726 | 523.1090318
1.099552024 | 405.8689914 | -0.151065111 | 252.5862638 | 320.2310957 | 202.9344957 | 36.70446512 | 523.1655914
1.099909718 | 405.8667063 | -0.15125513 | 252.8621021 | 320.5065532 | 202.9333532 | 36.69232096 | 523.4399063
1.100982801 | 406.7261932 | -0.151635168 | 253.2746977 | 321.0623966 | 203.3630966 | 36.73462389 | 524.4254932
1.101698189 | 406.4585507 | -0.152205225 | 253.2966836 | 321.0397754 | 203.2292754 | 36.68647661 | 524.2690507
1.102413578 | 406.4547456 | -0.152395244 | 253.2655152 | 321.0079728 | 203.2273728 | 36.66232451 | 524.2353456
1.103200505 | 406.4220943 | -0.15315532 | 252.9763314 | 320.7133472 | 203.2110472 | 36.63321312 | 523.9243943
1.103844354 | 406.2326821 | -0.153915396 | 252.987894 | 320.6933411 | 203.1163411 | 36.5946864 | 523.8096821
1.104559743 | 406.1756524 | -0.154295434 | 252.8881841 | 320.5841262 | 203.0878262 | 36.56582206 | 523.6719524
1.105418209 | 406.4319759 | -0.154865491 | 252.6664253 | 320.4050879 | 203.2159879 | 36.56061301 | 523.6210759
1.106062059 | 406.4014757 | -0.155245529 | 252.9806586 | 320.7142379 | 203.2007379 | 36.53657318 | 523.9149757
1.106848986 | 407.4726702 | -0.155435548 | 253.3048234 | 321.2169351 | 203.7363351 | 36.60737581 | 524.9532702
1.107492835 | 407.0209889 | -0.156195624 | 253.168563 | 321.0053945 | 203.5104945 | 36.5453097 | 524.5158889
1.108208224 | 406.7279175 | -0.156575662 | 253.1596725 | 320.9476587 | 203.3639587 | 36.49527286 | 524.3116175
1.108995151 | 406.8279379 | -0.1569557 | 253.5479126 | 321.3525689 | 203.4139689 | 36.47839534 | 524.7665379
1.109639001 | 406.7704374 | -0.157525757 | 253.0285458 | 320.8236187 | 203.3852187 | 36.45204746 | 524.2088374
1.110354389 | 406.8437611 | -0.158095814 | 253.414787 | 321.2220805 | 203.4218805 | 36.43516545 | 524.6439611
1.111069778 | 406.7597332 | -0.158665871 | 254.2096777 | 322.0029666 | 203.3798666 | 36.40414302 | 525.3828332
1.111785166 | 406.6502546 | -0.159045909 | 253.0650849 | 320.8401273 | 203.3251273 | 36.37087133 | 524.1652546
1.112500554 | 406.6973525 | -0.159615966 | 253.2334842 | 321.0163763 | 203.3486763 | 36.35171673 | 524.3650525
1.113215943 | 407.7432811 | -0.159615966 | 253.544927 | 321.5021406 | 203.8716406 | 36.42231154 | 525.3737811
1.114074409 | 407.7643053 | -0.159996004 | 253.7338351 | 321.6945526 | 203.8821526 | 36.39613294 | 525.5767053
1.114718259 | 407.4970099 | -0.160566061 | 253.5413366 | 321.457505 | 203.748505 | 36.35113218 | 525.2060099
1.115433647 | 407.3613058 | -0.160946099 | 253.2312019 | 321.1247529 | 203.6806529 | 36.31565217 | 524.8054058
1.116149035 | 407.4346144 | -0.161516156 | 253.3427381 | 321.2485072 | 203.7173072 | 36.29894389 | 524.9658144
1.116935963 | 407.5338394 | -0.162086213 | 253.3772131 | 321.2995197 | 203.7669197 | 36.28225347 | 525.0664394
1.117579812 | 407.2665599 | -0.16265627 | 252.93602 | 320.8137799 | 203.6332799 | 36.23743495 | 524.4470599
1.118295201 | 407.2881959 | -0.163036308 | 253.415132 | 321.296498 | 203.644098 | 36.21618812 | 524.9405959
1.118652895 | 407.28513 | -0.163416346 | 253.29761 | 321.178465 | 203.642565 | 36.20433376 | 524.82103
1.119725978 | 408.2229903 | -0.163796384 | 253.6776301 | 321.7147951 | 204.1114951 | 36.25339557 | 525.8262903
1.120512905 | 407.8764424 | -0.164366441 | 253.3160141 | 321.2954212 | 203.9382212 | 36.19700749 | 525.2336424
1.121228293 | 407.7399728 | -0.164936498 | 253.3588243 | 321.3154864 | 203.8699864 | 36.16174092 | 525.1854728
1.121872143 | 407.5513704 | -0.165506555 | 253.2162568 | 321.1414852 | 203.7756852 | 36.12417606 | 524.9171704
1.122587531 | 407.6508878 | -0.166076612 | 253.2654293 | 321.2072439 | 203.8254439 | 36.1100203 | 525.0326878
1.123445997 | 407.8546719 | -0.166646669 | 253.1924573 | 321.168236 | 203.927336 | 36.10056652 | 525.0955719
1.124161386 | 407.6919902 | -0.167216726 | 253.1664301 | 321.1150951 | 203.8459951 | 36.06312163 | 524.9610902
1.124876774 | 407.6349618 | -0.167596764 | 253.4935206 | 321.4326809 | 203.8174809 | 36.0351168 | 525.2501618
1.125306007 | 407.7642301 | -0.167596764 | 253.60441 | 321.5651151 | 203.8821151 | 36.03285908 | 525.4472301
1.126307551 | 408.7022853 | -0.167976802 | 253.6583951 | 321.7754427 | 204.3511427 | 36.08410355 | 526.1265853
1.126951401 | 408.3039411 | -0.168546859 | 253.3210137 | 321.3716706 | 204.1519706 | 36.02814092 | 525.5236411
1.127738328 | 408.2466033 | -0.168926897 | 253.7604011 | 321.8015017 | 204.1233017 | 35.99791644 | 525.9248033
1.128382178 | 408.3996165 | -0.169306935 | 253.5741055 | 321.6407083 | 204.1998083 | 35.9909366 | 525.8405165
1.129169105 | 408.3415038 | -0.169876992 | 253.9703346 | 322.0272519 | 204.1707519 | 35.96070772 | 526.1980038
1.129812955 | 408.4952875 | -0.170067011 | 254.0170958 | 322.0996437 | 204.2476437 | 35.95382612 | 526.3472875
1.130599882 | 408.569033 | -0.170447049 | 253.9621777 | 322.0570165 | 204.2845165 | 35.935324 | 526.341533
1.131243731 | 408.6696031 | -0.170827087 | 254.215501 | 322.3271016 | 204.3348016 | 35.92376157 | 526.6619031
1.132102198 | 410.0808373 | -0.171017106 | 254.3127124 | 322.6595186 | 205.0404186 | 36.02117687 | 527.6999373
1.132817586 | 409.7346369 | -0.171587163 | 254.0898123 | 322.3789184 | 204.8673184 | 35.96786805 | 527.2462369
1.133532974 | 409.545738 | -0.17215722 | 254.116546 | 322.374169 | 204.772869 | 35.92850362 | 527.147038
1.134248363 | 409.3044137 | -0.172727277 | 254.3004046 | 322.5178069 | 204.6522069 | 35.8845668 | 527.1700137
1.134963751 | 409.2720371 | -0.173487354 | 254.0552124 | 322.2672185 | 204.6360185 | 35.85909544 | 526.9032371
1.135750679 | 409.1360513 | -0.173867392 | 254.0577838 | 322.2471257 | 204.5680257 | 35.82227655 | 526.8151513
1.136394528 | 409.1047596 | -0.174437449 | 253.5693532 | 321.7534798 | 204.5523798 | 35.79922704 | 526.3058596
1.137109917 | 409.1001532 | -0.174817487 | 254.2162177 | 322.3995766 | 204.5500766 | 35.77629963 | 526.9496532
1.137825305 | 409.1479738 | -0.175197525 | 254.1527579 | 322.3440869 | 204.5739869 | 35.75800869 | 526.9180738
1.138612232 | 410.2178025 | -0.175577563 | 254.4716675 | 322.8413012 | 205.1089012 | 35.82725432 | 527.9502025
1.139327621 | 409.9772676 | -0.175957601 | 254.1305892 | 322.4601338 | 204.9886338 | 35.78364624 | 527.4487676
1.140043009 | 409.762173 | -0.176527658 | 254.252291 | 322.5459865 | 204.8810865 | 35.74232441 | 527.427073
1.140686859 | 409.5736019 | -0.177097715 | 254.081434 | 322.3437009 | 204.7868009 | 35.70561863 | 527.1305019
1.141473786 | 409.8832278 | -0.177477753 | 254.1944426 | 322.5083139 | 204.9416139 | 35.70812843 | 527.4499278
1.142189174 | 409.6951311 | -0.177857791 | 253.9857437 | 322.2682656 | 204.8475656 | 35.66929524 | 527.1158311
1.142904563 | 409.7945859 | -0.178427848 | 254.4098953 | 322.708993 | 204.897293 | 35.65567037 | 527.6062859
1.14369149 | 409.6840445 | -0.178997905 | 253.9192482 | 322.1999223 | 204.8420223 | 35.62147185 | 527.0419445
1.143977646 | 409.7598988 | -0.179377943 | 254.4090329 | 322.7023494 | 204.8799494 | 35.61919222 | 527.5822988
1.145050728 | 410.4614364 | -0.179757981 | 254.3335788 | 322.7438182 | 205.2307182 | 35.64707868 | 527.9745364
1.145766117 | 410.2725656 | -0.180328038 | 254.2481219 | 322.6268828 | 205.1362828 | 35.60833728 | 527.7631656
1.146481505 | 410.0829215 | -0.181088114 | 253.9426072 | 322.2897608 | 205.0414608 | 35.56957678 | 527.3312215
1.147196893 | 410.0520948 | -0.181468152 | 253.8034316 | 322.1454474 | 205.0260474 | 35.54470856 | 527.1714948
1.147983821 | 410.0209625 | -0.18184819 | 254.3927542 | 322.7295813 | 205.0104813 | 35.51763124 | 527.7400625
1.14862767 | 409.9372476 | -0.182418247 | 254.3984492 | 322.7213238 | 204.9686238 | 35.49043401 | 527.6899476
1.149343059 | 410.0636741 | -0.182798285 | 254.0670914 | 322.4110371 | 205.0318371 | 35.4793435 | 527.4428741
1.150129986 | 410.3986781 | -0.183368342 | 254.4250594 | 322.8248391 | 205.1993391 | 35.48419576 | 528.0241781
1.150845375 | 411.338319 | -0.183558361 | 254.525573 | 323.0819595 | 205.6691595 | 35.54378596 | 528.751119
1.151560763 | 410.7825492 | -0.184128418 | 254.5418164 | 323.0055746 | 205.3912746 | 35.47344265 | 528.3968492
1.152276151 | 410.673095 | -0.184508456 | 254.7095317 | 323.1550475 | 205.3365475 | 35.44192008 | 528.491595
1.15299154 | 410.615278 | -0.185078513 | 254.3616593 | 322.797539 | 205.307639 | 35.41491517 | 528.105178
1.153706928 | 410.5058282 | -0.185458551 | 254.2905761 | 322.7082141 | 205.2529141 | 35.38346836 | 527.9611282
1.154422317 | 410.4480146 | -0.186028608 | 254.3434049 | 322.7514073 | 205.2240073 | 35.35653343 | 527.9754146
1.155137705 | 410.5998499 | -0.186598665 | 254.1983166 | 322.6316249 | 205.2999249 | 35.34778111 | 527.9315499
1.155853094 | 410.5952266 | -0.186978703 | 254.2991755 | 322.7317133 | 205.2976133 | 35.32550344 | 528.0293266
1.156568482 | 410.5374138 | -0.18754876 | 254.8324046 | 323.2553069 | 205.2687069 | 35.29865441 | 528.5240138
1.15728387 | 411.6865929 | -0.187738779 | 254.5118643 | 323.1262965 | 205.8432965 | 35.37613381 | 528.9695929
1.157999259 | 411.261901 | -0.188308836 | 254.6185003 | 323.1621505 | 205.6309505 | 35.31760452 | 528.793101
1.158714647 | 411.0730594 | -0.188878893 | 254.5538531 | 323.0660297 | 205.5365297 | 35.27950199 | 528.6025594
1.159501575 | 411.2769763 | -0.18944895 | 254.8770254 | 323.4231881 | 205.6384881 | 35.2731452 | 529.0616763
1.160288502 | 411.1926471 | -0.190019007 | 254.7007157 | 323.2328236 | 205.5963236 | 35.24195441 | 528.8291471
1.160932351 | 411.0835106 | -0.190399045 | 254.7022369 | 323.2161553 | 205.5417553 | 35.21300856 | 528.7579106
1.161790818 | 411.2085034 | -0.190969102 | 254.9045011 | 323.4392517 | 205.6042517 | 35.19774772 | 529.0435034
1.162363128 | 411.0996761 | -0.19134914 | 254.5176254 | 323.0342381 | 205.5498381 | 35.17105488 | 528.5840761
1.162720823 | 411.1235643 | -0.191539159 | 254.6606881 | 323.1812822 | 205.5617822 | 35.16228953 | 528.7430643
1.163865444 | 412.1119964 | -0.192109216 | 254.8832655 | 323.5685982 | 206.0559982 | 35.21263529 | 529.6245964
1.164509294 | 411.8972672 | -0.192679273 | 255.1190891 | 323.7686336 | 205.9486336 | 35.174727 | 529.7172672
1.165296221 | 411.654946 | -0.193439349 | 254.6502153 | 323.259373 | 205.827473 | 35.13017861 | 529.086846
1.166011609 | 411.5455063 | -0.193819387 | 254.7025354 | 323.2934532 | 205.7727532 | 35.09923921 | 529.0662063
1.166726998 | 411.4614892 | -0.194389444 | 254.7249297 | 323.3018446 | 205.7307446 | 35.07051672 | 529.0325892
1.167370847 | 411.5619656 | -0.194769482 | 254.8734219 | 323.4670828 | 205.7809828 | 35.05978107 | 529.2480656
1.168229313 | 411.7131373 | -0.195339539 | 254.6397124 | 323.2585686 | 205.8565686 | 35.04695784 | 529.1151373
1.168944702 | 411.7092826 | -0.195529558 | 254.7199275 | 323.3381413 | 205.8546413 | 35.02517952 | 529.1927826
1.169302396 | 411.8379637 | -0.195719577 | 254.7742212 | 323.4138818 | 205.9189818 | 35.02547012 | 529.3328637
1.170375479 | 412.6162059 | -0.196479653 | 255.3225353 | 324.0919029 | 206.3081029 | 35.05985139 | 530.4000059
1.171090867 | 412.4011856 | -0.19704971 | 254.7936619 | 323.5271928 | 206.2005928 | 35.02007357 | 529.7277856
1.171806256 | 412.238568 | -0.197619767 | 254.821856 | 323.528284 | 206.119284 | 34.98481628 | 529.647568
1.172521644 | 412.129133 | -0.197999805 | 254.9898777 | 323.6780665 | 206.0645665 | 34.95413775 | 529.742633
1.173237033 | 412.0975127 | -0.198569862 | 254.7127376 | 323.3956564 | 206.0487564 | 34.93012912 | 529.4444127
1.173952421 | 412.1976635 | -0.1989499 | 255.0584212 | 323.7580317 | 206.0988317 | 34.91737432 | 529.8568635
1.174667809 | 412.2708324 | -0.199519957 | 255.0467108 | 323.7585162 | 206.1354162 | 34.90233807 | 529.8939324
1.175383198 | 412.2916053 | -0.200090015 | 255.1317351 | 323.8470026 | 206.1458026 | 34.88286235 | 529.9928053
1.176170125 | 413.3615052 | -0.200280034 | 255.3489684 | 324.2425526 | 206.6807526 | 34.95048838 | 530.9233052
1.176813975 | 412.9372322 | -0.200850091 | 255.1024441 | 323.9253161 | 206.4686161 | 34.89531385 | 530.3939322
1.177600902 | 413.0370591 | -0.201230129 | 255.6463197 | 324.4858296 | 206.5185296 | 34.88047233 | 531.0043591
1.178387829 | 413.0051209 | -0.201800186 | 255.4964736 | 324.3306604 | 206.5025604 | 34.85446882 | 530.8332209
1.179031679 | 412.8166272 | -0.202370243 | 255.4546424 | 324.2574136 | 206.4083136 | 34.81944822 | 530.6657272
1.179747067 | 412.7850008 | -0.2029403 | 255.2752003 | 324.0727004 | 206.3925004 | 34.79565323 | 530.4652008
1.180462456 | 412.7271803 | -0.203510357 | 255.4329268 | 324.2207902 | 206.3635902 | 34.76966811 | 530.5843803
1.181177844 | 412.7225332 | -0.203890395 | 255.6096777 | 324.3967666 | 206.3612666 | 34.74821619 | 530.7580332
1.181893233 | 412.8226629 | -0.204270433 | 255.4089543 | 324.2127314 | 206.4113314 | 34.73565541 | 530.6240629
1.182608621 | 413.8657718 | -0.204650471 | 255.5859573 | 324.5635859 | 206.9328859 | 34.80284704 | 531.4964718
1.183324009 | 413.3888423 | -0.205220528 | 255.4210808 | 324.3192211 | 206.6944211 | 34.74150247 | 531.0136423
1.184039398 | 413.1738576 | -0.205790585 | 255.3653192 | 324.2276288 | 206.5869288 | 34.702355 | 530.8145576
1.184826325 | 412.95857 | -0.206360642 | 255.3916567 | 324.218085 | 206.479285 | 34.66113632 | 530.69737
1.185470175 | 412.90106 | -0.206930699 | 255.1263867 | 323.94323 | 206.45053 | 34.63746001 | 530.39376
1.186257102 | 413.1310492 | -0.207500756 | 254.9073497 | 323.7625246 | 206.5655246 | 34.63387036 | 530.3280492
1.18697249 | 412.9954379 | -0.207880794 | 255.429946 | 324.2625189 | 206.4977189 | 34.60157155 | 530.7602379
1.187687879 | 412.937621 | -0.208450851 | 255.3865737 | 324.2095105 | 206.4688105 | 34.57586172 | 530.678321
1.188045573 | 413.0138705 | -0.20864087 | 255.2871902 | 324.1228353 | 206.5069353 | 34.57186976 | 530.6297705
1.189118656 | 413.8450072 | -0.209210927 | 255.7158357 | 324.6900036 | 206.9225036 | 34.61056665 | 531.6125072
1.189834044 | 413.6570124 | -0.209590965 | 255.7206708 | 324.6635062 | 206.8285062 | 34.57395694 | 531.4920124
1.190549433 | 413.6261644 | -0.209971003 | 255.6144881 | 324.5521822 | 206.8130822 | 34.55059075 | 531.3652644
1.191264821 | 413.5683423 | -0.21054106 | 255.7959141 | 324.7239712 | 206.7841712 | 34.52498829 | 531.5081423
1.192051748 | 413.6157565 | -0.210921098 | 255.8521188 | 324.7880782 | 206.8078782 | 34.50617431 | 531.5959565
1.192695598 | 413.5844341 | -0.211491155 | 255.901778 | 324.832517 | 206.792217 | 34.48492075 | 531.6247341
1.193410986 | 413.6591294 | -0.211681174 | 255.6991765 | 324.6423647 | 206.8295647 | 34.47050779 | 531.4719294
1.194126375 | 413.6798759 | -0.212251231 | 255.474792 | 324.421438 | 206.839938 | 34.45159426 | 531.2613759
1.194555608 | 413.7812081 | -0.212631269 | 255.6033694 | 324.5669041 | 206.8906041 | 34.44769779 | 531.4575081
1.195700229 | 414.7428749 | -0.213201326 | 256.316525 | 325.4403374 | 207.3714374 | 34.49514874 | 532.8117749
1.196344079 | 414.2925337 | -0.213771383 | 255.7829112 | 324.8316669 | 207.1462669 | 34.43894099 | 531.9779337
1.197059467 | 414.1823329 | -0.21434144 | 255.8163776 | 324.8467664 | 207.0911664 | 34.40915358 | 531.9379329
1.197846395 | 414.0726111 | -0.214721478 | 255.8867037 | 324.8988055 | 207.0363055 | 34.3773885 | 531.9351111
1.198490244 | 414.1198464 | -0.215291535 | 255.6098488 | 324.6298232 | 207.0599232 | 34.36286161 | 531.6897464
1.199277172 | 414.0617156 | -0.215861592 | 255.3122719 | 324.3225578 | 207.0308578 | 34.33546665 | 531.3534156
1.199921021 | 413.8994596 | -0.216431649 | 255.6945865 | 324.6778298 | 206.9497298 | 34.30352082 | 531.6275596
1.200707948 | 413.9198909 | -0.217001706 | 255.530197 | 324.5168455 | 206.9599455 | 34.28274037 | 531.4767909
1.201494876 | 414.9631321 | -0.217191725 | 255.904344 | 325.064866 | 207.481566 | 34.34711526 | 532.5464321
1.202067186 | 414.5385406 | -0.217951801 | 255.6526135 | 324.7423703 | 207.2692703 | 34.29544063 | 532.0116406
1.202782575 | 414.2450522 | -0.218521858 | 255.7701841 | 324.8110261 | 207.1225261 | 34.25064168 | 531.9335522
1.203497963 | 414.1864473 | -0.219281934 | 255.5976491 | 324.6287237 | 207.0932237 | 34.22541272 | 531.7219473
1.204356429 | 414.2859021 | -0.219661972 | 255.7878007 | 324.8354511 | 207.1429511 | 34.20927474 | 531.9784021
1.205071818 | 414.0971642 | -0.220232029 | 255.4866881 | 324.5028821 | 207.0485821 | 34.17330451 | 531.5514642
1.205787206 | 414.0925015 | -0.220612067 | 255.5086338 | 324.5240507 | 207.0462507 | 34.15264294 | 531.5703015
1.206502595 | 414.0878388 | -0.220992105 | 255.8127796 | 324.8274194 | 207.0439194 | 34.13200587 | 531.8713388
1.207217983 | 414.21252 | -0.221752181 | 255.86934 | 324.90476 | 207.10626 | 34.12210748 | 532.01102
1.207933372 | 415.2027966 | -0.222132219 | 255.9727322 | 325.1731983 | 207.6013983 | 34.18388 | 532.7745966
1.20864876 | 414.7252659 | -0.222892295 | 255.6071553 | 324.728033 | 207.362633 | 34.1241374 | 532.0906659
1.209435687 | 414.4838628 | -0.223462352 | 255.7972876 | 324.8779314 | 207.2419314 | 34.08197433 | 532.1198628
1.210079537 | 414.3747787 | -0.22384239 | 255.5298262 | 324.5922894 | 207.1873894 | 34.05482564 | 531.7796787
1.210794925 | 414.263816 | -0.224602466 | 255.3809387 | 324.424908 | 207.131908 | 34.02554017 | 531.556816
1.211510314 | 414.2329704 | -0.224982504 | 255.5885568 | 324.6273852 | 207.1164852 | 34.00290228 | 531.7438704
1.212225702 | 414.228306 | -0.225362542 | 255.901802 | 324.939853 | 207.114153 | 33.98245087 | 532.054006
1.212941091 | 414.1966758 | -0.225932599 | 255.2361586 | 324.2689379 | 207.0983379 | 33.95980041 | 531.3672758
1.213441863 | 414.4547406 | -0.226312637 | 255.5956802 | 324.6714703 | 207.2273703 | 33.96705281 | 531.8988406
1.214514945 | 415.2593099 | -0.226882695 | 255.99177 | 325.201655 | 207.629655 | 34.00328742 | 532.8313099
1.215158795 | 414.7829285 | -0.227452752 | 255.9542762 | 325.0847643 | 207.3914643 | 33.94606762 | 532.4762285
1.215874183 | 414.5942183 | -0.228022809 | 255.7643728 | 324.8634092 | 207.2971092 | 33.91057411 | 532.1605183
1.216589572 | 414.5633712 | -0.228402847 | 255.8029904 | 324.8968856 | 207.2816856 | 33.88809821 | 532.1785712
1.21730496 | 414.427025 | -0.228972904 | 255.6955417 | 324.7667125 | 207.2135125 | 33.85698212 | 531.980225
1.218020349 | 414.5794269 | -0.229352942 | 255.7549423 | 324.8515135 | 207.2897135 | 33.84960893 | 532.1412269
1.218735737 | 414.6271143 | -0.22973298 | 255.9245381 | 325.0290571 | 207.3135571 | 33.83365232 | 532.3426143
1.219451125 | 414.7795105 | -0.230113018 | 255.8759368 | 325.0058552 | 207.3897552 | 33.826301 | 532.3956105
1.220166514 | 415.9020381 | -0.230113018 | 256.4941127 | 325.811119 | 207.951019 | 33.8984664 | 533.7621381
1.220881902 | 415.7125391 | -0.230873094 | 256.1371464 | 325.4225695 | 207.8562695 | 33.86308176 | 533.2788391
1.221597291 | 415.4714805 | -0.231443151 | 256.0142935 | 325.2595402 | 207.7357402 | 33.82351789 | 532.9952805
1.222384218 | 415.4141395 | -0.231823189 | 255.8042798 | 325.0399697 | 207.7070697 | 33.7970526 | 532.7470395
1.223099606 | 415.4872019 | -0.232393246 | 256.092734 | 325.340601 | 207.743601 | 33.78325832 | 533.0842019
1.223814995 | 415.4555599 | -0.232963303 | 255.9833866 | 325.22598 | 207.72778 | 33.7609246 | 532.9537599
1.224601922 | 415.398221 | -0.233343341 | 255.8957737 | 325.1288105 | 207.6991105 | 33.73454763 | 532.827921
1.225317311 | 415.4181429 | -0.234103417 | 255.7989143 | 325.0352715 | 207.7090715 | 33.71647793 | 532.7443429
1.22596116 | 415.2821147 | -0.234673474 | 255.8146716 | 325.0283573 | 207.6410573 | 33.68767509 | 532.6694147
1.226676549 | 416.3513746 | -0.234863493 | 256.4951915 | 325.8870873 | 208.1756873 | 33.75519592 | 534.0627746
1.227391937 | 416.0318088 | -0.23543355 | 256.1168696 | 325.4555044 | 208.0159044 | 33.70948546 | 533.4714088
1.228107325 | 415.6591156 | -0.236193626 | 255.8494385 | 325.1259578 | 207.8295578 | 33.65950228 | 532.9555156
1.228822714 | 415.5497418 | -0.236573664 | 255.9284806 | 325.1867709 | 207.7748709 | 33.63100591 | 532.9616418
1.229609641 | 415.5177913 | -0.237143721 | 255.8012304 | 325.0541957 | 207.7588957 | 33.60688426 | 532.8130913
1.23032503 | 415.5384971 | -0.237713778 | 255.6387324 | 324.8951486 | 207.7692486 | 33.58902606 | 532.6643971
1.230968879 | 415.4024787 | -0.238283835 | 255.7105929 | 324.9443393 | 207.7012393 | 33.56040785 | 532.6455787
1.231827345 | 415.4749088 | -0.238853892 | 255.7030363 | 324.9488544 | 207.7374544 | 33.54289934 | 532.6863088
1.232113501 | 415.4990516 | -0.239043911 | 255.7260839 | 324.9759258 | 207.7495258 | 33.53706855 | 532.7254516
1.233258122 | 416.3014569 | -0.239994006 | 256.1348523 | 325.5184284 | 208.1507284 | 33.57100571 | 533.6691569
1.233973511 | 415.6686657 | -0.240374044 | 255.9305219 | 325.2086329 | 207.8343329 | 33.50026235 | 533.0429657
1.23461736 | 415.611166 | -0.240944101 | 255.7610553 | 325.029583 | 207.805583 | 33.47813476 | 532.835166
1.235332749 | 415.5010166 | -0.241514158 | 255.8713389 | 325.1215083 | 207.7505083 | 33.4498308 | 532.8720166
1.236119676 | 415.4690696 | -0.242084215 | 256.0251899 | 325.2700348 | 207.7345348 | 33.42595182 | 533.0045696
1.236835064 | 415.4112641 | -0.242654272 | 255.6089214 | 324.8441321 | 207.7056321 | 33.4019445 | 532.5497641
1.237550453 | 415.380417 | -0.24303431 | 255.942639 | 325.1727085 | 207.6902085 | 33.38014331 | 532.862917
1.238265841 | 415.3495704 | -0.243414348 | 255.8900568 | 325.1149852 | 207.6747852 | 33.35836735 | 532.7897704
1.238551997 | 415.4514299 | -0.243794386 | 255.76001 | 325.001915 | 207.725715 | 33.35888431 | 532.7276299
1.239625079 | 416.3864765 | -0.244364443 | 256.0055922 | 325.4033383 | 208.1932383 | 33.40543694 | 533.5965765
1.240483545 | 416.3026617 | -0.244744481 | 256.2109539 | 325.5947308 | 208.1513308 | 33.37556237 | 533.7460617
1.241198934 | 416.1933026 | -0.245124519 | 256.8306009 | 326.1961513 | 208.0966513 | 33.34751497 | 534.2928026
1.241985861 | 416.2136836 | -0.245694576 | 256.0174945 | 325.3864418 | 208.1068418 | 33.32802685 | 533.4932836
1.242701249 | 416.1558733 | -0.246264633 | 255.8258244 | 325.1851367 | 208.0779367 | 33.30418885 | 533.2630733
1.243345099 | 416.0991642 | -0.246644671 | 256.2414214 | 325.5912821 | 208.0495821 | 33.28238172 | 533.6408642
1.244132026 | 416.1187564 | -0.247404747 | 256.1225521 | 325.4756782 | 208.0593782 | 33.26290501 | 533.5350564
1.244847415 | 416.1140707 | -0.247784785 | 256.2083902 | 325.5607353 | 208.0570353 | 33.24341308 | 533.6177707
1.245491264 | 417.1563316 | -0.248164823 | 256.4289105 | 325.9549658 | 208.5781658 | 33.30991081 | 534.5331316
1.246206653 | 416.5752011 | -0.24873488 | 256.1703004 | 325.5995005 | 208.2876005 | 33.24415721 | 533.8871011
1.246922041 | 416.3873534 | -0.249114918 | 256.1825845 | 325.5804767 | 208.1936767 | 33.21001934 | 533.7741534
1.24763743 | 416.4088296 | -0.249494956 | 256.2441432 | 325.6456148 | 208.2044148 | 33.19269825 | 533.8500296
1.248352818 | 416.428726 | -0.250255032 | 256.2786753 | 325.683463 | 208.214363 | 33.17527046 | 533.897826
1.249068207 | 416.4763654 | -0.25063507 | 256.0482551 | 325.4609827 | 208.2381827 | 33.16008372 | 533.6991654
1.249855134 | 416.6006047 | -0.251395146 | 256.2405682 | 325.6740023 | 208.3003023 | 33.14914594 | 533.9743047
1.250570522 | 416.4381422 | -0.251965203 | 256.2103141 | 325.6166711 | 208.2190711 | 33.11719191 | 533.8357422
1.251285911 | 416.4065 | -0.25253526 | 256.2865667 | 325.68765 | 208.20325 | 33.09572929 | 533.8909
1.252001299 | 417.5014458 | -0.252725279 | 256.3551486 | 325.9387229 | 208.7507229 | 33.16427417 | 534.6894458
1.252716688 | 417.129676 | -0.253295337 | 256.4274253 | 325.949038 | 208.564838 | 33.11565797 | 534.513876
1.253432076 | 416.7579157 | -0.253865394 | 256.4992052 | 325.9588579 | 208.3789579 | 33.06709804 | 534.3378157
1.254147464 | 416.7262706 | -0.254435451 | 256.0876569 | 325.5420353 | 208.3631353 | 33.04571273 | 533.9051706
1.254862853 | 416.6423029 | -0.255005508 | 256.2453676 | 325.6857515 | 208.3211515 | 33.02018222 | 534.0069029
1.255578241 | 416.690724 | -0.255195527 | 256.735808 | 326.184262 | 208.345362 | 33.00522485 | 534.529624
1.25629363 | 416.6860317 | -0.255575565 | 256.4898439 | 325.9375159 | 208.3430159 | 32.98605673 | 534.2805317
1.257009018 | 416.7598219 | -0.255955603 | 256.0888406 | 325.548811 | 208.379911 | 32.97315402 | 533.9287219
1.257366712 | 416.7566852 | -0.256335641 | 256.2918951 | 325.7513426 | 208.3783426 | 32.96352439 | 534.1296852
1.258511334 | 418.0581354 | -0.256715679 | 256.8171118 | 326.4934677 | 209.0290677 | 33.0369558 | 535.5225354
1.259226722 | 417.6602372 | -0.257285736 | 256.6855791 | 326.2956186 | 208.8301186 | 32.98658831 | 535.1257372
1.259942111 | 417.4716255 | -0.257855793 | 256.6535085 | 326.2321127 | 208.7358127 | 32.95288883 | 534.9679255
1.260729038 | 417.439662 | -0.25842585 | 256.616154 | 326.189431 | 208.719831 | 32.92978484 | 534.909262
1.261372888 | 417.3298462 | -0.258995907 | 256.4477487 | 326.0027231 | 208.6649231 | 32.90427026 | 534.6676462
1.262088276 | 417.2466711 | -0.259375945 | 256.2093237 | 325.7504355 | 208.6233355 | 32.87902888 | 534.3737711
1.262803665 | 417.372764 | -0.259755983 | 256.5107547 | 326.072882 | 208.686382 | 32.8703878 | 534.759264
1.263519053 | 417.472696 | -0.260136021 | 256.4357653 | 326.014548 | 208.736348 | 32.85968603 | 534.750896
1.263876747 | 417.5218696 | -0.260516059 | 256.3594565 | 325.9464348 | 208.7609348 | 32.85427699 | 534.7073696
1.26494983 | 418.2733809 | -0.261086116 | 256.9680603 | 326.6802905 | 209.1366905 | 32.8858164 | 535.8169809
1.265736757 | 418.0591022 | -0.261466154 | 256.6811341 | 326.3576511 | 209.0295511 | 32.84844163 | 535.3872022
1.266380607 | 417.8969737 | -0.262036211 | 256.8031912 | 326.4526869 | 208.9484869 | 32.81893842 | 535.4011737
1.267095995 | 417.8137986 | -0.262416249 | 256.5324662 | 326.1680993 | 208.9068993 | 32.79384497 | 535.0749986
1.267882922 | 418.0703431 | -0.262796287 | 256.673081 | 326.3514716 | 209.0351716 | 32.79372515 | 535.3866431
1.26866985 | 418.1176348 | -0.263176325 | 257.0214449 | 326.7077174 | 209.0588174 | 32.7771116 | 535.7665348
1.269313699 | 418.085498 | -0.263936401 | 256.7319327 | 326.412849 | 209.042749 | 32.75795384 | 535.455598
1.270029088 | 418.0546349 | -0.264316439 | 256.454045 | 326.1298174 | 209.0273174 | 32.73707166 | 535.1571349
1.270816015 | 419.1481197 | -0.264696477 | 256.9512399 | 326.8092599 | 209.5740599 | 32.80284577 | 536.3833197
1.271459865 | 418.7767547 | -0.265266534 | 256.9176516 | 326.7137773 | 209.3883773 | 32.7570271 | 536.1021547
1.272175253 | 418.5358572 | -0.265836591 | 256.8917524 | 326.6477286 | 209.2679286 | 32.71967081 | 535.9156572
1.272890641 | 418.3472736 | -0.266406648 | 256.6651912 | 326.3897368 | 209.1736368 | 32.68646636 | 535.5633736
1.27360603 | 418.3156161 | -0.266976705 | 256.8159387 | 326.535208 | 209.157808 | 32.66562061 | 535.6930161
1.274321418 | 418.2316529 | -0.267546762 | 256.635251 | 326.3405264 | 209.1158264 | 32.64069367 | 535.4563529
1.275036807 | 418.1484845 | -0.2679268 | 256.4693282 | 326.1607422 | 209.0742422 | 32.61585705 | 535.2349845
1.275752195 | 418.196081 | -0.268306838 | 256.7236937 | 326.4230405 | 209.0980405 | 32.6012983 | 535.521081
1.276181428 | 418.2718714 | -0.268496857 | 256.9950571 | 326.7070357 | 209.1359357 | 32.59627196 | 535.8429714
1.27732605 | 419.3367263 | -0.269066914 | 257.0189088 | 326.9083631 | 209.6683631 | 32.65042814 | 536.5767263
1.278041438 | 418.8596852 | -0.26982699 | 256.8102951 | 326.6202426 | 209.4298426 | 32.594826 | 536.0500852
1.278828365 | 418.7231054 | -0.270397047 | 256.6828685 | 326.4700527 | 209.3615527 | 32.56408868 | 535.8316054
1.279472215 | 418.6133054 | -0.270967104 | 256.8080685 | 326.5769527 | 209.3066527 | 32.53912029 | 535.8836054
1.280187603 | 418.529346 | -0.271537161 | 256.637882 | 326.392773 | 209.264673 | 32.51437856 | 535.657446
1.280902992 | 418.3677311 | -0.271917199 | 256.8401104 | 326.5680656 | 209.1838656 | 32.48360192 | 535.7519311
1.28161838 | 418.5722201 | -0.272297237 | 256.7914734 | 326.5535101 | 209.2861101 | 32.48142538 | 535.8396201
1.282405308 | 418.6186998 | -0.272867294 | 257.7506666 | 327.5204499 | 209.3093499 | 32.46511809 | 536.8297998
1.282691463 | 418.6158619 | -0.273247332 | 256.5051206 | 326.2744309 | 209.3079309 | 32.4576542 | 535.5823619
1.283764546 | 419.5248035 | -0.27362737 | 256.9783012 | 326.8991017 | 209.7624017 | 32.50132608 | 536.6615035
1.284551473 | 419.1520935 | -0.274387446 | 256.6204645 | 326.4791468 | 209.5760468 | 32.4524007 | 536.0551935
1.285266861 | 419.0427799 | -0.274767484 | 256.8729266 | 326.7133899 | 209.5213899 | 32.42583234 | 536.2347799
1.28598225 | 419.0634148 | -0.275337541 | 257.1211049 | 326.9650074 | 209.5317074 | 32.40939854 | 536.4967148
1.286697638 | 419.0586958 | -0.275717579 | 256.6598319 | 326.5029479 | 209.5293479 | 32.39101255 | 536.0322958
1.287413027 | 418.97474 | -0.276287636 | 256.6920467 | 326.52117 | 209.48737 | 32.36649227 | 536.00854
1.288128415 | 418.9961691 | -0.276667674 | 257.0427897 | 326.8754846 | 209.4980846 | 32.35018046 | 536.3735691
1.288843804 | 419.1221852 | -0.277047712 | 256.9583951 | 326.8120926 | 209.5610926 | 32.34200155 | 536.3731852
1.289559192 | 420.2425655 | -0.277237731 | 257.4001552 | 327.4405827 | 210.1212827 | 32.41094056 | 537.5618655
1.29027458 | 419.9502235 | -0.277617769 | 257.2136078 | 327.2053118 | 209.9751118 | 32.37031307 | 537.1804235
1.290989969 | 419.6040049 | -0.278377845 | 256.9788016 | 326.9128025 | 209.8020025 | 32.32555734 | 536.7148049
1.291705357 | 419.6254255 | -0.278757883 | 257.3461418 | 327.2837128 | 209.8127128 | 32.30931271 | 537.0964255
1.292420746 | 419.5937594 | -0.27932794 | 257.1974865 | 327.1297797 | 209.7968797 | 32.28897853 | 536.9266594
1.293207673 | 419.5356357 | -0.279897998 | 257.4938119 | 327.4164178 | 209.7678178 | 32.26483589 | 537.1842357
1.293851523 | 419.4781401 | -0.280468055 | 257.4216467 | 327.33467 | 209.73907 | 32.24433642 | 537.0737401
1.29463845 | 419.7598952 | -0.281038112 | 257.1919651 | 327.1519476 | 209.8799476 | 32.24650039 | 537.0318952
1.295353838 | 419.5713648 | -0.281608169 | 257.3553216 | 327.2838824 | 209.7856824 | 32.21413719 | 537.0695648
1.296069227 | 420.6377334 | -0.282178226 | 257.4630778 | 327.5693667 | 210.3188667 | 32.27863315 | 537.8882334
1.296784615 | 420.0831904 | -0.282748283 | 257.5257301 | 327.5395952 | 210.0415952 | 32.21806329 | 537.5811904
1.297500004 | 419.7639482 | -0.28331834 | 257.4997161 | 327.4603741 | 209.8819741 | 32.17569517 | 537.3423482
1.298215392 | 419.6799978 | -0.283888397 | 257.2383326 | 327.1849989 | 209.8399989 | 32.15149797 | 537.0249978
1.299002319 | 419.5965313 | -0.284268435 | 257.4425104 | 327.3752657 | 209.7982657 | 32.12559537 | 537.1735313
1.299646169 | 419.5128983 | -0.284838492 | 257.1788328 | 327.0976491 | 209.7564491 | 32.10324517 | 536.8540983
1.300361557 | 419.4812372 | -0.285408549 | 257.1648791 | 327.0784186 | 209.7406186 | 32.08314892 | 536.8190372
1.301076946 | 419.4757182 | -0.285978606 | 257.3204394 | 327.2330591 | 209.7378591 | 32.06508403 | 536.9709182
1.30143464 | 419.4733563 | -0.286168625 | 257.3355521 | 327.2477781 | 209.7366781 | 32.05608958 | 536.9844563
1.302507723 | 420.4073369 | -0.286738682 | 257.650079 | 327.7179685 | 210.2036685 | 32.10138622 | 537.9216369
1.303223111 | 420.1404019 | -0.287308739 | 257.7240006 | 327.747401 | 210.070201 | 32.06328188 | 537.8176019
1.304010038 | 420.1607006 | -0.287878796 | 257.4637669 | 327.4905503 | 210.0803503 | 32.04548937 | 537.5709006
1.304796966 | 419.8926661 | -0.288638872 | 257.182222 | 327.1643331 | 209.9463331 | 32.0056204 | 537.1106661
1.305512354 | 419.7572409 | -0.28901891 | 257.4827803 | 327.4423205 | 209.8786205 | 31.97770878 | 537.3209409
1.306227742 | 419.7002358 | -0.289398948 | 257.5787786 | 327.5288179 | 209.8501179 | 31.95583128 | 537.3789358
1.306871592 | 419.7473049 | -0.289969005 | 257.0366683 | 326.9945524 | 209.8736524 | 31.94368942 | 536.8682049
1.307586981 | 419.6895055 | -0.290539062 | 257.3972018 | 327.3454528 | 209.8447528 | 31.92179254 | 537.1902055
1.307944675 | 419.6871424 | -0.290729081 | 257.0875141 | 327.0353712 | 209.8435712 | 31.91288195 | 536.8789424
1.309089296 | 420.699911 | -0.291109119 | 257.6767037 | 327.7933555 | 210.3499555 | 31.96234282 | 538.143311
1.309733146 | 420.38104 | -0.291679176 | 257.3785133 | 327.44202 | 210.19052 | 31.92228425 | 537.63254
1.310520073 | 420.3498548 | -0.292059214 | 257.8779183 | 327.9362274 | 210.1749274 | 31.90073628 | 538.1111548
1.311163923 | 420.2670242 | -0.292439252 | 257.8999081 | 327.9444121 | 210.1335121 | 31.87875404 | 538.0779242
1.311879311 | 420.4191115 | -0.29281929 | 257.5325038 | 327.6023557 | 210.2095557 | 31.87296313 | 537.8119115
1.312737777 | 420.8327279 | -0.293009309 | 258.072276 | 328.211064 | 210.416364 | 31.8836277 | 538.6274279
1.313524705 | 420.931421 | -0.293579366 | 257.9280737 | 328.0833105 | 210.4657105 | 31.87203996 | 538.549021
1.314168554 | 420.8477903 | -0.294149423 | 257.9273968 | 328.0686952 | 210.4238952 | 31.85006114 | 538.4925903
1.314883943 | 421.888468 | -0.294529461 | 258.3453893 | 328.660134 | 210.944234 | 31.91187847 | 539.604368
1.315599331 | 421.3855524 | -0.295289537 | 257.5347508 | 327.7656762 | 210.6927762 | 31.85629851 | 538.4584524
1.316386258 | 421.196751 | -0.295859594 | 257.648417 | 327.8478755 | 210.5983755 | 31.82291262 | 538.446251
1.317030108 | 421.0085837 | -0.296429651 | 257.4709946 | 327.6390918 | 210.5042918 | 31.79306827 | 538.1433837
1.317745496 | 420.9254404 | -0.296809689 | 257.3534801 | 327.5077202 | 210.4627202 | 31.76949868 | 537.9704404
1.318460885 | 420.9207002 | -0.297189727 | 257.6466001 | 327.8000501 | 210.4603501 | 31.75190123 | 538.2604002
1.319247812 | 420.9932482 | -0.297759784 | 257.4235827 | 327.5891241 | 210.4966241 | 31.73846051 | 538.0857482
1.319891662 | 420.9610929 | -0.29851986 | 257.4343643 | 327.5945464 | 210.4805464 | 31.72054213 | 538.0750929
1.32060705 | 420.8518212 | -0.298899898 | 257.8115404 | 327.9535106 | 210.4259106 | 31.69508439 | 538.3794212
1.321322438 | 421.9454457 | -0.299089917 | 258.2874819 | 328.6117229 | 210.9727229 | 31.7606915 | 539.5844457
1.322180905 | 421.7547404 | -0.300040012 | 257.6951135 | 327.9875702 | 210.8773702 | 31.72564636 | 538.8649404
1.322824754 | 421.3313989 | -0.300610069 | 257.9012996 | 328.1231995 | 210.6656995 | 31.67820192 | 538.7888989
1.323611681 | 420.9597016 | -0.301180126 | 257.6067005 | 327.7666508 | 210.4798508 | 31.63128621 | 538.2465016
1.324255531 | 420.9283466 | -0.301750183 | 257.5589489 | 327.7136733 | 210.4641733 | 31.61353942 | 538.1778466
1.324970919 | 420.9489393 | -0.30232024 | 257.4730131 | 327.6311696 | 210.4744696 | 31.59802459 | 538.1056393
1.325686308 | 420.839677 | -0.302700278 | 257.6735923 | 327.8135385 | 210.4198385 | 31.57273121 | 538.233377
1.326473235 | 420.9130136 | -0.303080316 | 257.8226379 | 327.9748068 | 210.4565068 | 31.55952945 | 538.4313136
1.326759391 | 420.884828 | -0.303270335 | 257.7074427 | 327.854914 | 210.442414 | 31.5505983 | 538.297328
1.327904012 | 421.9748448 | -0.303840392 | 258.1400816 | 328.4692224 | 210.9874224 | 31.60548795 | 539.4566448
1.3286194 | 421.5512258 | -0.304410449 | 258.0062753 | 328.2648129 | 210.7756129 | 31.55658598 | 539.0404258
1.32926325 | 421.4153501 | -0.304980506 | 258.0912834 | 328.327175 | 210.707675 | 31.53107917 | 539.0348501
1.329978639 | 421.2791629 | -0.305550563 | 257.9795876 | 328.1927814 | 210.6395814 | 31.50387897 | 538.8323629
1.330765566 | 421.6145701 | -0.305740582 | 258.31289 | 328.5819851 | 210.8072851 | 31.51045373 | 539.3892701
1.331480954 | 421.5306392 | -0.306310639 | 258.2023131 | 328.4574196 | 210.7653196 | 31.48721997 | 539.2227392
1.332196343 | 421.5781475 | -0.306690678 | 257.8264492 | 328.0894737 | 210.7890737 | 31.47387752 | 538.8785475
1.332911731 | 421.5203462 | -0.307260735 | 257.7013821 | 327.9547731 | 210.7601731 | 31.45264867 | 538.7149462
1.333698658 | 422.6656744 | -0.307450754 | 258.0392581 | 328.4835372 | 211.3328372 | 31.51996663 | 539.8163744
1.334414047 | 422.2159592 | -0.308020811 | 258.1528531 | 328.5221796 | 211.1079796 | 31.46936724 | 539.6301592
1.335057896 | 422.0547611 | -0.308400849 | 258.2679204 | 328.6103806 | 211.0273806 | 31.44211648 | 539.6377611
1.335773285 | 422.023882 | -0.308780887 | 258.1822273 | 328.519541 | 211.011941 | 31.42296559 | 539.531482
1.336488673 | 422.0951073 | -0.309730982 | 258.1495691 | 328.4987537 | 211.0475537 | 31.41147496 | 539.5463073
1.337204062 | 421.8283 | -0.310301039 | 258.1878333 | 328.49255 | 210.91415 | 31.37471757 | 539.4067
1.33791945 | 421.8496746 | -0.310681077 | 258.3298582 | 328.6381373 | 210.9248373 | 31.35953904 | 539.5629746
1.338634839 | 421.8441244 | -0.311251134 | 257.9501081 | 328.2574622 | 210.9220622 | 31.34236537 | 539.1795244
1.339421766 | 421.6815126 | -0.311821191 | 257.7861042 | 328.0663563 | 210.8407563 | 31.31181089 | 538.9071126
1.340208693 | 423.0103817 | -0.311821191 | 258.2240606 | 328.7257909 | 211.5051909 | 31.3925795 | 540.2309817
1.340852543 | 422.5594248 | -0.312771286 | 258.3063416 | 328.7329124 | 211.2797124 | 31.34387333 | 540.0126248
1.34163947 | 422.1886216 | -0.313151324 | 258.2260405 | 328.5908108 | 211.0943108 | 31.29785078 | 539.6851216
1.342354858 | 422.1054975 | -0.313531362 | 258.0936325 | 328.4445488 | 211.0527488 | 31.27497864 | 539.4972975
1.342998708 | 421.969645 | -0.314101419 | 258.1724483 | 328.5007225 | 210.9848225 | 31.24986943 | 539.485545
1.343785635 | 421.9891007 | -0.314861495 | 257.9512336 | 328.2827504 | 210.9945504 | 31.23301719 | 539.2773007
1.344429485 | 421.906297 | -0.315241533 | 258.0597323 | 328.3774485 | 210.9531485 | 31.21190062 | 539.330597
1.345144873 | 421.8754237 | -0.315621571 | 257.9839412 | 328.2965118 | 210.9377118 | 31.19300602 | 539.2342237
1.345574106 | 422.0033416 | -0.31581159 | 257.9516805 | 328.2855708 | 211.0016708 | 31.19256214 | 539.2872416
1.346647189 | 422.910459 | -0.316381647 | 258.196753 | 328.6818295 | 211.4552295 | 31.23506736 | 540.137059
1.347362577 | 422.6959271 | -0.316951704 | 258.5453424 | 328.9946636 | 211.3479636 | 31.2025606 | 540.3426271
1.348006427 | 422.5853983 | -0.31771178 | 259.1581994 | 329.5890991 | 211.2926991 | 31.17945787 | 540.8817983
1.348864893 | 422.7881689 | -0.318281837 | 258.3623896 | 328.8270844 | 211.3940844 | 31.17464682 | 540.2211689
1.34965182 | 422.468852 | -0.318851894 | 258.0133507 | 328.424826 | 211.234426 | 31.13281094 | 539.659252
1.35029567 | 422.3583307 | -0.31961197 | 258.0344102 | 328.4274654 | 211.1791654 | 31.10978119 | 539.6066307
1.351082597 | 422.2234626 | -0.319801989 | 258.1508542 | 328.5214313 | 211.1117313 | 31.08167932 | 539.6331626
1.351726447 | 422.245142 | -0.320182027 | 258.2124807 | 328.586671 | 211.122571 | 31.06847844 | 539.709242
1.352084141 | 422.3464394 | -0.320562065 | 257.9304465 | 328.3215197 | 211.1732197 | 31.0677512 | 539.4947394
1.353157224 | 423.0967371 | -0.321132122 | 258.5755457 | 329.0916685 | 211.5483685 | 31.09856175 | 540.6400371
1.353944151 | 422.8288732 | -0.321892198 | 258.2297577 | 328.7012366 | 211.4144366 | 31.06070295 | 540.1156732
1.354588001 | 422.5363322 | -0.322462255 | 258.1573441 | 328.5800661 | 211.2681661 | 31.02434317 | 539.8482322
1.355303389 | 422.399386 | -0.323222331 | 258.1638953 | 328.563793 | 211.199693 | 30.9978627 | 539.763486
1.356018778 | 422.2110102 | -0.323792388 | 257.9999034 | 328.3684051 | 211.1055051 | 30.96761747 | 539.4739102
1.356734166 | 422.1548218 | -0.323982407 | 258.0028739 | 328.3620109 | 211.0774109 | 30.9471472 | 539.4394218
1.357521093 | 422.2534173 | -0.324552464 | 258.2651391 | 328.6407086 | 211.1267086 | 30.93647068 | 539.7674173
1.358236482 | 422.5351374 | -0.325122521 | 258.1060458 | 328.5285687 | 211.2675687 | 30.94091793 | 539.7961374
1.35895187 | 423.5496931 | -0.32531254 | 258.719131 | 329.3107465 | 211.7748465 | 30.99928702 | 541.0855931
1.359667259 | 423.0993572 | -0.326072616 | 258.5519191 | 329.0684786 | 211.5496786 | 30.94985572 | 540.6181572
1.360454186 | 422.8323245 | -0.326642673 | 258.4567082 | 328.9287622 | 211.4161622 | 30.9123252 | 540.3449245
1.361098035 | 422.5912445 | -0.327402749 | 257.8664482 | 328.2983222 | 211.2956222 | 30.87999036 | 539.5939445
1.361884963 | 422.4025688 | -0.327972806 | 257.8443563 | 328.2447844 | 211.2012844 | 30.84829321 | 539.4460688
1.362600351 | 422.2403276 | -0.328542863 | 258.1963759 | 328.5697638 | 211.1201638 | 30.8201906 | 539.6899276
1.363244201 | 422.3150288 | -0.328732882 | 258.1949763 | 328.5808144 | 211.1575144 | 30.81111413 | 539.7383288
1.363959589 | 422.3355857 | -0.329302939 | 258.1082286 | 328.4974928 | 211.1677928 | 30.79646103 | 539.6652857
1.364674978 | 422.3561419 | -0.329872996 | 258.0442806 | 328.436971 | 211.178071 | 30.78182326 | 539.6150419
1.365390366 | 423.4481205 | -0.330253034 | 258.5323735 | 329.1070602 | 211.7240602 | 30.84567085 | 540.8311205
1.366105754 | 423.0508632 | -0.330823091 | 258.4015544 | 328.9100316 | 211.5254316 | 30.80043836 | 540.4354632
1.366892682 | 423.0196704 | -0.331203129 | 258.6308568 | 329.1341352 | 211.5098352 | 30.78042437 | 540.6439704
1.36760807 | 422.8582354 | -0.331583167 | 258.3758451 | 328.8522177 | 211.4291177 | 30.75251911 | 540.2813354
1.368323459 | 422.8273615 | -0.331963205 | 258.3380538 | 328.8092807 | 211.4136807 | 30.73418471 | 540.2229615
1.369038847 | 422.926243 | -0.332533262 | 258.2233143 | 328.7110215 | 211.4631215 | 30.72534732 | 540.174143
1.369754235 | 422.9737016 | -0.3329133 | 258.4985339 | 328.9941508 | 211.4868508 | 30.71276499 | 540.4810016
1.370541163 | 422.9678204 | -0.333483358 | 258.9357735 | 329.4304102 | 211.4839102 | 30.69470145 | 540.9143204
1.370827318 | 423.0179755 | -0.333673377 | 258.4239918 | 328.9269877 | 211.5089877 | 30.69195278 | 540.4359755
1.371900401 | 423.8985686 | -0.334243434 | 258.7214229 | 329.3711843 | 211.9492843 | 30.73213377 | 541.3204686
1.372615789 | 423.4760395 | -0.334623472 | 258.6192798 | 329.1986198 | 211.7380198 | 30.68533384 | 540.9366395
1.373331178 | 423.4182492 | -0.335193529 | 258.2886164 | 328.8583246 | 211.7091246 | 30.66514135 | 540.5674492
1.374046566 | 423.2552222 | -0.335953605 | 258.3957741 | 328.9383111 | 211.6276111 | 30.63731101 | 540.5659222
1.374761954 | 423.1974361 | -0.336523662 | 258.214612 | 328.7475181 | 211.5987181 | 30.61716484 | 540.3462361
1.375477343 | 423.1143448 | -0.3369037 | 258.4690149 | 328.9880724 | 211.5571724 | 30.59519989 | 540.5452448
1.376407348 | 423.4211246 | -0.337473757 | 258.4917749 | 329.0619623 | 211.7105623 | 30.5968159 | 540.7725246
1.376979659 | 423.3386656 | -0.337853795 | 258.3299885 | 328.8864328 | 211.6693328 | 30.57811062 | 540.5557656
1.377337353 | 423.2832645 | -0.338233833 | 258.9447215 | 329.4919323 | 211.6416323 | 30.56614716 | 541.1335645
1.378481974 | 424.2433659 | -0.338423852 | 258.8546553 | 329.5618829 | 212.1216829 | 30.61041576 | 541.6835659
1.379125824 | 424.0284432 | -0.339183928 | 258.8473144 | 329.5187216 | 212.0142216 | 30.58054121 | 541.5329432
1.379841212 | 423.8140127 | -0.339753985 | 258.6753376 | 329.3110064 | 211.9070064 | 30.54914628 | 541.2180127
1.38062814 | 423.834226 | -0.340324042 | 258.6529753 | 329.292013 | 211.917113 | 30.53319801 | 541.209126
1.381271989 | 423.6723317 | -0.340894099 | 258.5390106 | 329.1510659 | 211.8361659 | 30.50724496 | 540.9872317
1.381987378 | 423.5354278 | -0.341654175 | 258.4445759 | 329.0338139 | 211.7677139 | 30.48154653 | 540.8015278
1.382702766 | 423.5045526 | -0.342034213 | 258.8857842 | 329.4698763 | 211.7522763 | 30.46354289 | 541.2221526
1.383418155 | 423.4467709 | -0.34260427 | 258.4510236 | 329.0254855 | 211.7233855 | 30.44361296 | 540.7488709
1.384133543 | 424.5652983 | -0.342794289 | 258.8832661 | 329.6441492 | 212.2826492 | 30.50868886 | 541.9267983
1.384992009 | 424.5068696 | -0.343364346 | 258.8279899 | 329.5791348 | 212.2534348 | 30.48555981 | 541.8325696
1.385707398 | 424.1358311 | -0.343934403 | 258.8869104 | 329.5762156 | 212.0679156 | 30.44304516 | 541.6441311
1.386422786 | 423.86761 | -0.344884498 | 258.3074033 | 328.952005 | 211.933805 | 30.4079904 | 540.88581
1.387209713 | 423.6536949 | -0.345264536 | 258.4071983 | 329.0161474 | 211.8268474 | 30.37532022 | 540.8429949
1.387925102 | 423.5959153 | -0.345834593 | 257.9886384 | 328.5879576 | 211.7979576 | 30.35550063 | 540.3859153
1.38864049 | 423.5642395 | -0.34640465 | 258.3353798 | 328.9294197 | 211.7821197 | 30.33758126 | 540.7115395
1.389355879 | 423.4811626 | -0.346784688 | 258.6034875 | 329.1836813 | 211.7405813 | 30.31598072 | 540.9242626
1.389642034 | 423.4790943 | -0.346974707 | 258.4824981 | 329.0623471 | 211.7395471 | 30.30958921 | 540.8018943
1.390715117 | 424.5176099 | -0.347164726 | 259.21557 | 329.968505 | 212.258805 | 30.36087712 | 542.2273099
1.391430505 | 424.3815181 | -0.347734783 | 259.199106 | 329.929359 | 212.190759 | 30.3354867 | 542.1201181
1.392217432 | 424.2451125 | -0.34830484 | 258.8671375 | 329.5746563 | 212.1225563 | 30.30854236 | 541.6972125
1.392861282 | 424.2129435 | -0.349064916 | 258.8023145 | 329.5044717 | 212.1064717 | 30.29222268 | 541.6109435
1.39357667 | 424.1029611 | -0.349634973 | 258.3511537 | 329.0349805 | 212.0514805 | 30.26878016 | 541.0864611
1.394363598 | 424.3841628 | -0.35020503 | 258.6201876 | 329.3508814 | 212.1920814 | 30.27186461 | 541.5429628
1.395078986 | 424.1705863 | -0.350585068 | 258.4859954 | 329.1810931 | 212.0852931 | 30.2410321 | 541.2663863
1.395794374 | 424.2180075 | -0.350965106 | 258.8250025 | 329.5280037 | 212.1090037 | 30.22893006 | 541.6370075
1.396152069 | 424.2417177 | -0.351155125 | 258.8344059 | 329.5413588 | 212.1208588 | 30.22288365 | 541.6622177
1.397225151 | 425.121102 | -0.351915201 | 259.052534 | 329.906051 | 212.560551 | 30.26261009 | 542.466602
1.39794054 | 424.6987397 | -0.352295239 | 258.8530466 | 329.6361699 | 212.3493699 | 30.21691019 | 541.9855397
1.398655928 | 424.5887597 | -0.352865296 | 259.1521866 | 329.9169798 | 212.2943798 | 30.19359149 | 542.2113597
1.399371317 | 424.5570756 | -0.353435353 | 258.4556252 | 329.2151378 | 212.2785378 | 30.17589172 | 541.4936756
1.400086705 | 424.4471 | -0.35400541 | 258.7051667 | 329.44635 | 212.22355 | 30.15261813 | 541.6699
1.400802094 | 424.4162224 | -0.354385448 | 259.0853741 | 329.8214112 | 212.2081112 | 30.13501493 | 542.0295224
1.401517482 | 424.4636358 | -0.354765486 | 259.0624786 | 329.8064179 | 212.2318179 | 30.12301587 | 542.0382358
1.40223287 | 424.4849515 | -0.355145524 | 258.8567838 | 329.6042758 | 212.2424758 | 30.10916789 | 541.8467515
1.403091337 | 425.9409227 | -0.355525562 | 259.4702076 | 330.4603614 | 212.9704614 | 30.19451474 | 543.4308227
1.403735186 | 425.4137196 | -0.356095619 | 259.6462732 | 330.5485598 | 212.7068598 | 30.14310829 | 543.2554196
1.404450575 | 425.1202663 | -0.356855695 | 258.9997554 | 329.8531332 | 212.5601332 | 30.1068597 | 542.4132663
1.405165963 | 424.9581021 | -0.357425752 | 259.1509007 | 329.977251 | 212.479051 | 30.07999133 | 542.4563021
1.40595289 | 424.8739088 | -0.357995809 | 259.1114363 | 329.9237544 | 212.4369544 | 30.05716688 | 542.3607088
1.40659674 | 424.7389684 | -0.358375847 | 258.9514561 | 329.7412842 | 212.3694842 | 30.03381525 | 542.1107684
1.407312128 | 424.8132719 | -0.358565866 | 259.235824 | 330.038036 | 212.406636 | 30.02382777 | 542.4446719
1.408027517 | 424.9658561 | -0.358755885 | 259.3835854 | 330.2112281 | 212.4829281 | 30.01941005 | 542.6941561
1.408671366 | 425.0902458 | -0.359515961 | 259.0312486 | 329.8796229 | 212.5451229 | 30.01451961 | 542.4247458
1.409529832 | 426.1554571 | -0.359705981 | 259.358119 | 330.3840286 | 213.0777286 | 30.07181154 | 543.4617571
1.410173682 | 425.7318731 | -0.360466057 | 259.3107244 | 330.2660365 | 212.8659365 | 30.02804379 | 543.1319731
1.41088907 | 425.5175302 | -0.361036114 | 259.3495767 | 330.2691651 | 212.7587651 | 29.99762609 | 543.0279302
1.411604459 | 425.3814698 | -0.361606171 | 259.2532233 | 330.1501349 | 212.6907349 | 29.97278486 | 542.8408698
1.412391386 | 425.4546369 | -0.361986209 | 259.1967123 | 330.1058185 | 212.7273185 | 29.96126561 | 542.8331369
1.413178313 | 425.3443544 | -0.362556266 | 259.2180515 | 330.1087772 | 212.6721772 | 29.93677783 | 542.7809544
1.413822163 | 425.3129846 | -0.363126323 | 259.3627949 | 330.2482923 | 212.6564923 | 29.92092593 | 542.9047846
1.41460909 | 425.2809797 | -0.36369638 | 259.1798266 | 330.0599898 | 212.6404898 | 29.90201889 | 542.7004797
1.414966785 | 425.2524938 | -0.363886399 | 259.2338313 | 330.1092469 | 212.6262469 | 29.89244667 | 542.7354938
1.416039867 | 426.0793963 | -0.364646475 | 259.2759654 | 330.2891982 | 213.0396982 | 29.92818944 | 543.3288963
1.416683717 | 425.6558614 | -0.365406551 | 258.9264871 | 329.8691307 | 212.8279307 | 29.88469156 | 542.6970614
1.417399105 | 425.3371848 | -0.365976608 | 259.0481616 | 329.9376924 | 212.6685924 | 29.84712498 | 542.6062848
1.418257571 | 425.2795794 | -0.366356646 | 259.1383598 | 330.0182897 | 212.6397897 | 29.82499693 | 542.6580794
1.418829882 | 425.2232469 | -0.366736684 | 259.2156823 | 330.0862235 | 212.6116235 | 29.80899613 | 542.6978469
1.419616809 | 425.2695117 | -0.367306741 | 259.4638039 | 330.3420559 | 212.6347559 | 29.79573126 | 542.9768117
1.420260659 | 425.3172166 | -0.367686779 | 259.1785055 | 330.0647083 | 212.6586083 | 29.78558278 | 542.7233166
1.421119125 | 425.624042 | -0.368256836 | 259.4621807 | 330.399521 | 212.812021 | 29.78918038 | 543.211542
1.421548358 | 425.543063 | -0.368446855 | 259.3416877 | 330.2655315 | 212.7715315 | 29.77448908 | 543.037063
1.422549902 | 426.3978878 | -0.368826893 | 259.4819293 | 330.5482439 | 213.1989439 | 29.81361742 | 543.7471878
1.42326529 | 426.1045109 | -0.369586969 | 259.980437 | 330.9978554 | 213.0522554 | 29.778019 | 544.0501109
1.423980679 | 425.9179099 | -0.369776988 | 259.5981366 | 330.584455 | 212.958955 | 29.74995475 | 543.5434099
1.424767606 | 425.885901 | -0.370347045 | 259.713467 | 330.6944505 | 212.9429505 | 29.73127666 | 543.637401
1.425482995 | 425.9854493 | -0.370727083 | 259.6365498 | 330.6341247 | 212.9927247 | 29.72333929 | 543.6268493
1.426126844 | 426.0070558 | -0.371107121 | 259.6672519 | 330.6684279 | 213.0035279 | 29.71143522 | 543.6719558
1.426842233 | 426.1318792 | -0.371677178 | 259.3670597 | 330.3890396 | 213.0659396 | 29.70528677 | 543.4549792
1.427557621 | 426.1792504 | -0.372057216 | 259.6725501 | 330.7024252 | 213.0896252 | 29.69371897 | 543.7920504
1.428273009 | 427.2447497 | -0.372247235 | 260.0251166 | 331.2325749 | 213.6223749 | 29.75344662 | 544.8549497
1.428988398 | 426.9774715 | -0.373007311 | 259.9508238 | 331.1137357 | 213.4887357 | 29.71984726 | 544.6024715
1.429775325 | 426.6063524 | -0.373577368 | 259.5263175 | 330.6273762 | 213.3031762 | 29.67753343 | 543.9305524
1.430490714 | 426.7572441 | -0.374147425 | 260.0318147 | 331.1580221 | 213.3786221 | 29.67323994 | 544.5366441
1.431206102 | 426.5959346 | -0.374527463 | 259.8014449 | 330.9007673 | 213.2979673 | 29.64713689 | 544.1987346
1.431993029 | 426.5370282 | -0.375287539 | 259.6199094 | 330.7094141 | 213.2685141 | 29.62673122 | 543.9779282
1.432636879 | 426.4811842 | -0.375477558 | 259.8029947 | 330.8831921 | 213.2405921 | 29.60951852 | 544.1237842
1.433352267 | 426.4755729 | -0.376047615 | 259.7992243 | 330.8784864 | 213.2377864 | 29.59434887 | 544.1162729
1.434139195 | 426.6008632 | -0.376427653 | 259.7238877 | 330.8240316 | 213.3004316 | 29.58684641 | 544.1244632
1.434783044 | 427.6926426 | -0.376617672 | 260.0174142 | 331.2995213 | 213.8463213 | 29.6496632 | 545.1458426
1.435498433 | 427.3218677 | -0.377187729 | 260.1778226 | 331.3981339 | 213.6609339 | 29.60905813 | 545.0590677
1.436213821 | 427.212728 | -0.377567767 | 259.9934427 | 331.195564 | 213.606364 | 29.58671052 | 544.801928
1.436929209 | 427.1549444 | -0.378137824 | 260.3209815 | 331.5134722 | 213.5774722 | 29.56795918 | 545.0909444
1.437644598 | 427.1493243 | -0.378707881 | 260.0601081 | 331.2516621 | 213.5746621 | 29.5528549 | 544.8263243
1.438431525 | 427.1173042 | -0.379277938 | 259.9205347 | 331.1067521 | 213.5586521 | 29.53446128 | 544.6654042
1.439218452 | 427.346088 | -0.379847995 | 260.023296 | 331.247644 | 213.673044 | 29.534209 | 544.920688
1.439933841 | 427.2361455 | -0.380418052 | 259.8718485 | 331.0778728 | 213.6180728 | 29.51190056 | 544.6959455
1.440219996 | 427.1289306 | -0.38079809 | 259.7154102 | 330.9035653 | 213.5644653 | 29.49859253 | 544.4680306
1.441293079 | 427.8780158 | -0.381368147 | 260.1856053 | 331.4986079 | 213.9390079 | 29.52860315 | 545.4376158
1.442008467 | 427.5594379 | -0.381938204 | 259.9691126 | 331.229019 | 213.779719 | 29.49186119 | 545.0087379
1.442723856 | 427.2669469 | -0.382508261 | 260.1674156 | 331.3785734 | 213.6334734 | 29.45696384 | 545.0120469
1.443439244 | 427.2107866 | -0.38269828 | 260.3326955 | 331.5344933 | 213.6053933 | 29.43847384 | 545.1398866
1.444154633 | 427.3102874 | -0.383078318 | 259.9166625 | 331.1350437 | 213.6551437 | 29.43078085 | 544.7901874
1.444870021 | 427.3828986 | -0.383648375 | 260.3024662 | 331.5329493 | 213.6914493 | 29.42123444 | 545.2243986
1.44558541 | 427.3772754 | -0.384218432 | 260.2077918 | 331.4373377 | 213.6886377 | 29.40628553 | 545.1259754
1.446372337 | 427.5025281 | -0.38459847 | 260.3647427 | 331.615164 | 213.751264 | 29.39894624 | 545.3664281
1.447016186 | 428.6462284 | -0.384788489 | 260.8970761 | 332.3381142 | 214.3231142 | 29.46490372 | 546.6612284
1.447731575 | 428.2225519 | -0.385548565 | 260.4439506 | 331.8143759 | 214.1112759 | 29.42107895 | 545.9256519
1.448518502 | 428.2174086 | -0.385928603 | 260.3283362 | 331.6979043 | 214.1087043 | 29.40474048 | 545.8066086
1.449305429 | 427.9767712 | -0.386498661 | 260.4038237 | 331.7332856 | 213.9883856 | 29.37217099 | 545.7216712
1.449949279 | 427.9193091 | -0.387068718 | 260.2616697 | 331.5815545 | 213.9596545 | 29.35516524 | 545.5412091
1.450664667 | 427.7050768 | -0.387638775 | 260.2971589 | 331.5813384 | 213.8525384 | 29.32592101 | 545.4338768
1.451451595 | 427.7773543 | -0.388208832 | 260.0976514 | 331.3938772 | 213.8886772 | 29.31500117 | 545.2825543
1.452166983 | 427.772536 | -0.38858887 | 260.6032453 | 331.898668 | 213.886268 | 29.30022777 | 545.784936
1.452810833 | 427.7941119 | -0.388968908 | 260.1712373 | 331.470256 | 213.897056 | 29.28872776 | 545.3673119
1.453526221 | 428.9626259 | -0.389348946 | 260.524442 | 332.0182129 | 214.4813129 | 29.35470426 | 546.4995259
1.454313148 | 428.6698508 | -0.389919003 | 260.5775503 | 332.0225254 | 214.3349254 | 29.31868896 | 546.3574508
1.454956998 | 428.4029862 | -0.390679079 | 260.3259954 | 331.7264931 | 214.2014931 | 29.28737306 | 545.9279862
1.455672386 | 428.1374305 | -0.391059117 | 260.1474768 | 331.5037153 | 214.0687153 | 29.254737 | 545.5724305
1.456387775 | 427.9492885 | -0.391629174 | 260.2697628 | 331.5946442 | 213.9746442 | 29.22744845 | 545.5692885
1.45731778 | 428.3085214 | -0.392009212 | 260.2806071 | 331.6653607 | 214.1542607 | 29.23344688 | 545.8196214
1.457961629 | 428.2510622 | -0.392579269 | 260.2834541 | 331.6586311 | 214.1255311 | 29.21659605 | 545.7841622
1.458677018 | 428.1411408 | -0.393149326 | 260.1628136 | 331.5196704 | 214.0705704 | 29.19473147 | 545.5902408
1.459034712 | 428.1648011 | -0.393339345 | 260.2834004 | 331.6442005 | 214.0824005 | 29.18919579 | 545.7266011
1.460107795 | 429.0969402 | -0.393719383 | 260.9724134 | 332.4885701 | 214.5484701 | 29.23158409 | 547.0370402
1.460823183 | 428.8827279 | -0.39428944 | 260.6365093 | 332.1169639 | 214.4413639 | 29.20260511 | 546.5583279
1.461538572 | 428.5903095 | -0.394859497 | 260.6817365 | 332.1134548 | 214.2951548 | 29.16830356 | 546.4086095
1.462325499 | 428.5582799 | -0.395429554 | 260.36626 | 331.79264 | 214.27914 | 29.15041678 | 546.0717799
1.462969348 | 428.4226126 | -0.395999611 | 260.5349375 | 331.9387063 | 214.2113063 | 29.12831432 | 546.1500126
1.463684737 | 428.3917174 | -0.396379649 | 260.5589391 | 331.9575587 | 214.1958587 | 29.11196683 | 546.1534174
1.464400125 | 428.544119 | -0.396569668 | 260.6116397 | 332.0356595 | 214.2720595 | 29.10815216 | 546.307719
1.465115514 | 428.5645495 | -0.397139725 | 260.3454498 | 331.7728747 | 214.2822747 | 29.09533366 | 546.0551495
1.465544747 | 428.6392102 | -0.397519763 | 260.2846367 | 331.7245051 | 214.3196051 | 29.09190653 | 546.0441102
1.466617829 | 429.6233778 | -0.397899801 | 260.7389926 | 332.3428889 | 214.8116889 | 29.13772537 | 547.1545778
1.467333218 | 429.4099941 | -0.398279839 | 260.8311647 | 332.3994971 | 214.7049971 | 29.1089772 | 547.1044941
1.468048606 | 429.2226829 | -0.398659877 | 261.0799276 | 332.6170414 | 214.6113414 | 29.08203303 | 547.2283829
1.468763995 | 429.1909681 | -0.399229934 | 260.812756 | 332.3445841 | 214.5954841 | 29.06570881 | 546.9400681
1.469479383 | 429.2635226 | -0.399799991 | 260.9419409 | 332.4858613 | 214.6317613 | 29.05649614 | 547.1176226
1.47026631 | 429.2054202 | -0.400370048 | 260.8507734 | 332.3850101 | 214.6027101 | 29.03699247 | 546.9877202
1.47091016 | 429.2522269 | -0.400940105 | 260.7983756 | 332.3404134 | 214.6261134 | 29.0274645 | 546.9665269
1.471625549 | 429.2465792 | -0.401510162 | 260.6095931 | 332.1506896 | 214.6232896 | 29.01296986 | 546.7739792
1.472340937 | 430.2591259 | -0.401700181 | 261.4426086 | 333.152463 | 215.129563 | 29.06764411 | 548.2820259
1.473056325 | 429.8356027 | -0.402460257 | 261.0334342 | 332.6727014 | 214.9178014 | 29.02477611 | 547.5905027
1.473771714 | 429.5171657 | -0.403030314 | 261.1179886 | 332.7041828 | 214.7585828 | 28.98908015 | 547.4627657
1.474558641 | 429.3816824 | -0.403410352 | 260.8052275 | 332.3688412 | 214.6908412 | 28.9644215 | 547.0596824
1.47527403 | 429.5576711 | -0.404170428 | 261.0635904 | 332.6565356 | 214.7788356 | 28.96230532 | 547.4353711
1.475989418 | 429.3695706 | -0.404740485 | 260.7720902 | 332.3336853 | 214.6847853 | 28.93552373 | 547.0184706
1.476704806 | 429.1814748 | -0.405310542 | 260.7864916 | 332.3167374 | 214.5907374 | 28.9087684 | 546.9074748
1.477420195 | 429.150577 | -0.40569058 | 260.9441923 | 332.4692885 | 214.5752885 | 28.89267902 | 547.044577
1.478207122 | 429.2757381 | -0.406070618 | 260.7356127 | 332.281569 | 214.637869 | 28.88576502 | 546.9194381
1.478850972 | 430.2624291 | -0.406260637 | 260.8975097 | 332.6079145 | 215.1312145 | 28.93990909 | 547.7391291
1.47956636 | 429.8918914 | -0.406830694 | 260.9296971 | 332.5783457 | 214.9459457 | 28.90087262 | 547.5242914
1.480281749 | 429.7827998 | -0.407210732 | 260.9615333 | 332.5919999 | 214.8913999 | 28.8795358 | 547.4833998
1.480997137 | 429.7258347 | -0.40759077 | 261.0893449 | 332.7103173 | 214.8629173 | 28.86173928 | 547.5732347
1.481712525 | 429.6411821 | -0.408350846 | 260.6387274 | 332.245591 | 214.820591 | 28.84209133 | 547.0661821
1.482427914 | 429.6884654 | -0.408730884 | 260.8294885 | 332.4442327 | 214.8442327 | 28.83136232 | 547.2884654
1.483143302 | 429.7080593 | -0.40949096 | 260.4535198 | 332.0715297 | 214.8540297 | 28.81877674 | 546.9255593
1.483858691 | 429.5981629 | -0.410061017 | 260.7417876 | 332.3414814 | 214.7990814 | 28.79747669 | 547.1405629
1.484287924 | 429.8299665 | -0.410251036 | 260.9846555 | 332.6229833 | 214.9149833 | 28.80476607 | 547.5379665
1.485361006 | 430.5255106 | -0.411011112 | 261.0562035 | 332.8104553 | 215.2627553 | 28.83078298 | 548.0732106
1.486076395 | 430.2071302 | -0.411581169 | 261.2736767 | 332.9748651 | 215.1035651 | 28.79547978 | 548.0784302
1.486791783 | 429.8895717 | -0.411961207 | 260.9043239 | 332.5525859 | 214.9447859 | 28.76026584 | 547.4973717
1.487507172 | 429.804111 | -0.412911303 | 260.372937 | 332.0069555 | 214.9020555 | 28.7406889 | 546.909011
1.488294099 | 429.7737032 | -0.413101322 | 260.9891011 | 332.6180516 | 214.8868516 | 28.72344929 | 547.5049032
1.488937949 | 429.6910082 | -0.41348136 | 260.9658361 | 332.5810041 | 214.8455041 | 28.70547469 | 547.4265082
1.489653337 | 429.7635288 | -0.414051417 | 260.9509096 | 332.5781644 | 214.8817644 | 28.69655751 | 547.4599288
1.490368726 | 429.7578742 | -0.414621474 | 260.9893247 | 332.6156371 | 214.8789371 | 28.68240353 | 547.4945742
1.49072642 | 429.7554538 | -0.414811493 | 260.7124179 | 332.3383269 | 214.8777269 | 28.67535893 | 547.2160538
1.491799502 | 430.7912949 | -0.415191531 | 261.0824983 | 332.8810474 | 215.3956474 | 28.72416782 | 548.2766949
1.492514891 | 430.4990012 | -0.415761588 | 261.2798671 | 333.0297006 | 215.2495006 | 28.69081585 | 548.2792012
1.493373357 | 430.5448062 | -0.416331645 | 261.0754354 | 332.8329031 | 215.2724031 | 28.67739015 | 548.1053062
1.494088745 | 430.2785798 | -0.416901702 | 260.8833933 | 332.5964899 | 215.1392899 | 28.6458404 | 547.7357798
1.494804134 | 430.2476771 | -0.41728174 | 261.3009924 | 333.0089386 | 215.1238386 | 28.63006364 | 548.1327771
1.495519522 | 430.2957565 | -0.417471759 | 261.2509188 | 332.9668782 | 215.1478782 | 28.61958322 | 548.1147565
1.49630645 | 430.3671243 | -0.418231835 | 260.9962081 | 332.7240621 | 215.1835621 | 28.6093014 | 547.9076243
1.496950299 | 430.4399483 | -0.418801892 | 261.4266828 | 333.1666742 | 215.2199742 | 28.60186115 | 548.3866483
1.497665688 | 431.5041566 | -0.418991911 | 261.8404189 | 333.7577783 | 215.7520783 | 28.65925673 | 549.5098566
1.498381076 | 431.1337185 | -0.419561968 | 261.6532395 | 333.5088593 | 215.5668593 | 28.62085107 | 549.0757185
1.499096464 | 430.945668 | -0.420132025 | 261.240856 | 333.065134 | 215.472834 | 28.59464857 | 548.537968
1.499811853 | 430.783676 | -0.420702082 | 261.1126587 | 332.909938 | 215.391838 | 28.57020851 | 548.301776
1.50059878 | 430.646604 | -0.421462158 | 261.174568 | 332.949002 | 215.323302 | 28.54609156 | 548.272304
1.501314169 | 430.4056467 | -0.422222234 | 260.9133489 | 332.6476234 | 215.2028234 | 28.51643935 | 547.8504467
1.501958018 | 430.3229625 | -0.422602272 | 261.4733875 | 333.1938812 | 215.1614812 | 28.49871002 | 548.3553625
1.502744945 | 430.655658 | -0.423172329 | 261.419586 | 333.195529 | 215.327829 | 28.50592557 | 548.523358
1.503460334 | 430.5197321 | -0.423742386 | 261.0702774 | 332.823566 | 215.259866 | 28.48332078 | 548.0834321
1.504175722 | 431.6619713 | -0.423932405 | 261.7374238 | 333.6810857 | 215.8309857 | 28.54571196 | 549.5120713
1.504891111 | 431.0831624 | -0.424502462 | 261.2321875 | 333.0793812 | 215.5415812 | 28.49368018 | 548.6209624
1.505606499 | 430.8951335 | -0.425072519 | 261.5493112 | 333.3651668 | 215.4475668 | 28.46765283 | 548.8127335
1.506393426 | 430.7580732 | -0.425832595 | 261.1535244 | 332.9465366 | 215.3790366 | 28.44368299 | 548.3255732
1.507037276 | 430.5451404 | -0.426212633 | 260.9099468 | 332.6674702 | 215.2725702 | 28.4174018 | 547.9400404
1.507752664 | 430.5134254 | -0.42678269 | 261.1237751 | 332.8760127 | 215.2567127 | 28.40181505 | 548.1327254
1.508468053 | 430.4296119 | -0.427352747 | 261.2065373 | 332.944806 | 215.214806 | 28.38278933 | 548.1596119
1.509183441 | 430.4247632 | -0.427732785 | 261.2743211 | 333.0117816 | 215.2123816 | 28.36901394 | 548.2241632
1.509541136 | 430.4736225 | -0.428112823 | 261.4716075 | 333.2172112 | 215.2368112 | 28.36552844 | 548.4540225
1.510685757 | 431.4045975 | -0.428492861 | 261.6733325 | 333.5740987 | 215.7022987 | 28.40566234 | 549.2763975
1.511401145 | 431.3199596 | -0.429252937 | 261.4842199 | 333.3708798 | 215.6599798 | 28.38661718 | 549.0308596
1.512188073 | 431.0534817 | -0.429822994 | 261.4951939 | 333.3374408 | 215.5267408 | 28.35422307 | 548.8641817
1.512831922 | 430.7876553 | -0.430393051 | 261.2728851 | 333.0708277 | 215.3938277 | 28.32458429 | 548.4646553
1.513547311 | 430.703845 | -0.430963108 | 261.1974483 | 332.9814225 | 215.3519225 | 28.30565914 | 548.333345
1.514262699 | 430.5948049 | -0.431343146 | 261.1723016 | 332.9381024 | 215.2974024 | 28.28508572 | 548.2355049
1.515049626 | 430.7190508 | -0.431913203 | 260.9211169 | 332.7076254 | 215.3595254 | 28.27859504 | 548.0671508
1.515693476 | 430.7405674 | -0.432293241 | 261.2783891 | 333.0684837 | 215.3702837 | 28.26800219 | 548.4387674
1.516408865 | 431.9086106 | -0.43248326 | 261.4863369 | 333.4711053 | 215.9543053 | 28.33169328 | 549.4254106
1.517124253 | 431.4585144 | -0.433433355 | 261.3930048 | 333.3027572 | 215.7292572 | 28.28866596 | 549.0320144
1.517839641 | 431.0882012 | -0.434003412 | 261.1026671 | 332.9507006 | 215.5441006 | 28.25093555 | 548.4948012
1.518626569 | 431.0048872 | -0.43438345 | 261.2433957 | 333.0775436 | 215.5024436 | 28.23081024 | 548.5799872
1.519270418 | 430.8953592 | -0.434953507 | 261.2132864 | 333.0291796 | 215.4476796 | 28.21163709 | 548.4768592
1.519985807 | 430.8367851 | -0.435713583 | 261.3357617 | 333.1418925 | 215.4183925 | 28.19450556 | 548.5602851
1.520772734 | 430.9089262 | -0.43628364 | 261.0908087 | 332.9089631 | 215.4544631 | 28.18465996 | 548.3634262
1.521488122 | 430.8259406 | -0.436663678 | 261.0586469 | 332.8629703 | 215.4129703 | 28.16595358 | 548.2759406
1.522203511 | 430.8471308 | -0.437043716 | 261.5047103 | 333.3125654 | 215.4235654 | 28.15410853 | 548.7361308
1.522918899 | 432.0410833 | -0.437233735 | 261.6152944 | 333.6221416 | 216.0205416 | 28.21928214 | 549.6426833
1.523634288 | 431.7228835 | -0.437803792 | 262.0780278 | 334.0318418 | 215.8614418 | 28.18514815 | 549.8932835
1.524349676 | 431.5088623 | -0.438373849 | 261.6748874 | 333.5930312 | 215.7544312 | 28.15788049 | 549.3474623
1.525065065 | 431.2679881 | -0.439133925 | 261.631896 | 333.509894 | 215.633994 | 28.12887763 | 549.1438881
1.525780453 | 431.2102298 | -0.439703983 | 261.4335433 | 333.3019149 | 215.6051149 | 28.11190343 | 548.9070298
1.52656738 | 431.2310912 | -0.440084021 | 261.4636971 | 333.3355456 | 215.6155456 | 28.09877863 | 548.9510912
1.52721123 | 431.2525971 | -0.440464059 | 261.7133657 | 333.5887986 | 215.6262986 | 28.08834079 | 549.2150971
1.527998157 | 431.2734574 | -0.440844097 | 261.4580191 | 333.3369287 | 215.6367287 | 28.07524035 | 548.9736574
1.528284313 | 431.348657 | -0.441224135 | 261.0307857 | 332.9222285 | 215.6743285 | 28.07490407 | 548.596557
1.529572012 | 432.4080538 | -0.441794192 | 261.5483179 | 333.6163269 | 216.2040269 | 28.12052968 | 549.8203538
1.530215861 | 432.0381277 | -0.442364249 | 261.7277092 | 333.7340639 | 216.0190639 | 28.08452299 | 549.7531277
1.531002789 | 431.9027392 | -0.442744287 | 261.8515797 | 333.8353696 | 215.9513696 | 28.06124457 | 549.7867392
1.531718177 | 431.871017 | -0.443314344 | 261.6813057 | 333.6598085 | 215.9355085 | 28.04606755 | 549.595317
1.532362027 | 431.8656576 | -0.443884401 | 261.7327192 | 333.7103288 | 215.9328288 | 28.03393374 | 549.6431576
1.533148954 | 431.8075748 | -0.444454458 | 262.0255583 | 333.9934874 | 215.9037874 | 28.01575616 | 549.8972748
1.533864342 | 431.7758548 | -0.445024515 | 261.7679849 | 333.7306274 | 215.8879274 | 28.00062174 | 549.6185548
1.534508192 | 431.8754661 | -0.445404553 | 261.7101887 | 333.689433 | 215.937733 | 27.99536464 | 549.6271661
1.534865886 | 431.8209576 | -0.445594572 | 262.1575192 | 334.1276788 | 215.9104788 | 27.98528908 | 550.0381576
1.535938969 | 432.8559806 | -0.44597461 | 262.4793269 | 334.6219903 | 216.4279903 | 28.03312417 | 551.0499806
1.536654357 | 432.6159503 | -0.446544667 | 262.0666168 | 334.1692751 | 216.3079751 | 28.00445305 | 550.4772503
1.537441284 | 432.4545318 | -0.446924705 | 262.2393106 | 334.3150659 | 216.2272659 | 27.97962002 | 550.5423318
1.538085134 | 432.4508021 | -0.447114724 | 262.1778674 | 334.253001 | 216.225401 | 27.96766513 | 550.4784021
1.538872061 | 432.7311884 | -0.447684781 | 262.5535295 | 334.6753942 | 216.3655942 | 27.97158366 | 551.0409884
1.539658989 | 432.699135 | -0.448254838 | 262.174845 | 334.2913675 | 216.3495675 | 27.9552054 | 550.640935
1.540302838 | 432.7718724 | -0.448824895 | 262.3650908 | 334.4937362 | 216.3859362 | 27.94824235 | 550.8796724
1.541018227 | 432.6888911 | -0.449204933 | 262.3318304 | 334.4466455 | 216.3444455 | 27.92988307 | 550.7910911
1.541805154 | 433.8292365 | -0.449584971 | 262.4118455 | 334.7167183 | 216.9146183 | 27.98958955 | 551.6313365
1.542520542 | 433.3549033 | -0.450155028 | 262.2217344 | 334.4475516 | 216.6774516 | 27.94585804 | 551.1250033
1.543164392 | 433.0891814 | -0.450725085 | 262.8241605 | 335.0056907 | 216.5445907 | 27.91697899 | 551.5502814
1.54387978 | 433.0322344 | -0.451105123 | 262.4377781 | 334.6098172 | 216.5161172 | 27.90035452 | 551.1259344
1.544595169 | 433.1314916 | -0.451485161 | 262.5236639 | 334.7122458 | 216.5657458 | 27.89385841 | 551.2779916
1.545310557 | 433.124973 | -0.452245237 | 262.830891 | 335.0183865 | 216.5624865 | 27.88052335 | 551.580873
1.546025946 | 433.093241 | -0.452815294 | 262.5362137 | 334.7184205 | 216.5466205 | 27.86556978 | 551.265041
1.546741334 | 433.0615098 | -0.453385351 | 262.1483366 | 334.3252549 | 216.5307549 | 27.85063009 | 550.8560098
1.5475998 | 433.2113583 | -0.453955408 | 262.2180861 | 334.4199792 | 216.6056792 | 27.84486376 | 551.0256583
1.54824365 | 434.2489097 | -0.454145427 | 262.8804366 | 335.2552549 | 217.1244549 | 27.90029899 | 552.3797097
1.548959038 | 433.9056033 | -0.454525465 | 262.9302011 | 335.2478016 | 216.9528016 | 27.86524952 | 552.2006033
1.549674427 | 433.6924625 | -0.454905503 | 262.9522542 | 335.2343312 | 216.8462312 | 27.83863196 | 552.0805625
1.550389815 | 433.5818106 | -0.455665579 | 262.7747702 | 335.0384053 | 216.7909053 | 27.81864948 | 551.8293106
1.551105204 | 433.4728025 | -0.456045617 | 262.6537342 | 334.8992012 | 216.7364012 | 27.79879141 | 551.6356025
1.551820592 | 433.4662787 | -0.456805693 | 262.3306596 | 334.5750394 | 216.7331394 | 27.78555579 | 551.3081787
1.55253598 | 433.303574 | -0.457565769 | 262.3171247 | 334.534387 | 216.651787 | 27.76227264 | 551.186174
1.553251369 | 433.1945732 | -0.457945807 | 262.3408911 | 334.5399866 | 216.5972866 | 27.74246845 | 551.1372732
1.553680602 | 433.2178388 | -0.458135826 | 262.5305463 | 334.7335194 | 216.6089194 | 27.73630153 | 551.3424388
1.554682146 | 433.8615751 | -0.458705883 | 262.790225 | 335.1004875 | 216.9307875 | 27.75983978 | 552.0312751
1.555397534 | 433.5947563 | -0.459465959 | 262.5174854 | 334.7832782 | 216.7973782 | 27.72991756 | 551.5806563
1.556112923 | 433.4849369 | -0.460036016 | 262.347679 | 334.5951684 | 216.7424684 | 27.71011206 | 551.3376369
1.55689985 | 433.5309654 | -0.460606073 | 262.4654218 | 334.7205827 | 216.7654827 | 27.69906254 | 551.4860654
1.557686777 | 433.3939773 | -0.461366149 | 262.2820591 | 334.5143887 | 216.6969887 | 27.67627493 | 551.2113773
1.558330627 | 433.1811987 | -0.461746187 | 262.4388329 | 334.6356994 | 216.5905994 | 27.65118576 | 551.2262987
1.559046015 | 433.2275534 | -0.462316244 | 262.4701845 | 334.6747767 | 216.6137767 | 27.64147093 | 551.2885534
1.559832942 | 433.0905751 | -0.46307632 | 262.508625 | 334.6903876 | 216.5452876 | 27.61874436 | 551.2356751
1.560119098 | 433.0616134 | -0.463456358 | 262.1927711 | 334.3697067 | 216.5308067 | 27.61182218 | 550.9005134
1.561192181 | 433.9400075 | -0.463836396 | 262.6043692 | 334.9277037 | 216.9700037 | 27.64910756 | 551.8977075
1.561907569 | 433.6219868 | -0.464406453 | 262.6029623 | 334.8732934 | 216.8109934 | 27.61608261 | 551.6842868
1.562694496 | 433.3020103 | -0.465356548 | 262.0905034 | 334.3075052 | 216.6510052 | 27.58170001 | 550.9585103
1.563338346 | 433.1144571 | -0.465926605 | 261.8618857 | 334.0476285 | 216.5572285 | 27.55834371 | 550.6048571
1.564053734 | 433.0054782 | -0.466306644 | 262.1356594 | 334.3032391 | 216.5027391 | 27.53877098 | 550.8059782
1.564840662 | 433.02712 | -0.466496663 | 262.2620733 | 334.43326 | 216.51356 | 27.52630529 | 550.94682
1.565699128 | 433.3590892 | -0.46706672 | 262.4806297 | 334.7071446 | 216.6795446 | 27.53241535 | 551.3866892
1.566342977 | 433.3016635 | -0.467636777 | 262.5424878 | 334.7594317 | 216.6508317 | 27.51743184 | 551.4102635
1.567129905 | 434.4154728 | -0.468016815 | 262.8700576 | 335.2726364 | 217.2077364 | 27.57468728 | 552.4803728
1.567773754 | 433.9156395 | -0.468586872 | 262.6712465 | 334.9905197 | 216.9578197 | 27.53148125 | 551.9483395
1.568560681 | 433.6501967 | -0.46896691 | 262.5423656 | 334.8173984 | 216.8250984 | 27.50074635 | 551.6424967
1.569204531 | 433.5407245 | -0.469536967 | 262.5968748 | 334.8536623 | 216.7703623 | 27.48248643 | 551.6240245
1.569919919 | 433.5089977 | -0.470107024 | 262.5413992 | 334.7928988 | 216.7544988 | 27.46794216 | 551.5473977
1.570706847 | 433.3728593 | -0.470677081 | 262.2069198 | 334.4357297 | 216.6864297 | 27.44551333 | 551.1221593
1.571350696 | 433.4715678 | -0.471247138 | 262.4007226 | 334.6459839 | 216.7357839 | 27.44054949 | 551.3817678
1.572066085 | 433.4398428 | -0.471817195 | 262.5075476 | 334.7475214 | 216.7199214 | 27.42604428 | 551.4674428
1.572423779 | 433.4894436 | -0.472007214 | 262.4019812 | 334.6502218 | 216.7447218 | 27.42295983 | 551.3949436
1.5735684 | 434.288436 | -0.472577271 | 262.698812 | 335.080218 | 217.144218 | 27.45378807 | 552.224436
1.57421225 | 433.918761 | -0.473147328 | 262.450287 | 334.7700805 | 216.9593805 | 27.41907635 | 551.729461
1.574999177 | 433.9639458 | -0.473907404 | 262.4262486 | 334.7535729 | 216.9819729 | 27.40824565 | 551.7355458
1.575714566 | 433.7500785 | -0.474477461 | 262.5009595 | 334.7926392 | 216.8750392 | 27.38222934 | 551.6676785
1.576429954 | 433.6923325 | -0.475047518 | 262.2857108 | 334.5677662 | 216.8461662 | 27.36614012 | 551.4139325
1.577145343 | 433.504493 | -0.475617575 | 262.2187977 | 334.4695465 | 216.7522465 | 27.34181682 | 551.221793
1.577860731 | 433.4207328 | -0.476187632 | 262.0331776 | 334.2699664 | 216.7103664 | 27.32411182 | 550.9803328
1.578576119 | 433.4939049 | -0.47656767 | 262.3862683 | 334.6352524 | 216.7469524 | 27.31636424 | 551.3822049
1.578933814 | 433.5434994 | -0.476757689 | 262.3206998 | 334.5779497 | 216.7717497 | 27.31331696 | 551.3496994
1.580006896 | 434.4719911 | -0.477517765 | 262.681697 | 335.0936955 | 217.2359955 | 27.3535318 | 552.3296911
1.580722285 | 434.1280481 | -0.478087822 | 262.5400494 | 334.8947241 | 217.0640241 | 27.3193938 | 551.9587481
1.581437673 | 433.7832932 | -0.478847898 | 262.2124311 | 334.5096466 | 216.8916466 | 27.28523534 | 551.4012932
1.582153062 | 433.6735187 | -0.479417955 | 262.3752396 | 334.6541593 | 216.8367593 | 27.26595971 | 551.4909187
1.58286845 | 433.6166 | -0.479797993 | 262.3135667 | 334.583 | 216.8083 | 27.25004075 | 551.3913
1.583655377 | 433.8186981 | -0.48036805 | 262.6038327 | 334.9069491 | 216.9093491 | 27.24926155 | 551.8162981
1.584370766 | 433.7886156 | -0.480558069 | 262.5012052 | 334.7993078 | 216.8943078 | 27.23505902 | 551.6936156
1.585157693 | 433.8346139 | -0.481128126 | 262.468538 | 334.774307 | 216.917307 | 27.22444041 | 551.6916139
1.585801543 | 434.9495262 | -0.481318145 | 262.8320754 | 335.3236631 | 217.4747631 | 27.28369296 | 552.7984262
1.586516931 | 434.5527577 | -0.482078221 | 262.9186192 | 335.3440789 | 217.2763789 | 27.24638149 | 552.6204577
1.58723232 | 434.2860732 | -0.482838297 | 262.7150244 | 335.0960366 | 217.1430366 | 27.21729929 | 552.2390732
1.587947708 | 433.9413543 | -0.483598373 | 262.3829181 | 334.7064771 | 216.9706771 | 27.18332913 | 551.6771543
1.588663096 | 433.8836168 | -0.48416843 | 262.4239723 | 334.7379084 | 216.9418084 | 27.16745391 | 551.6797168
1.589378485 | 433.6169533 | -0.484928506 | 262.3847844 | 334.6542767 | 216.8084767 | 27.13844783 | 551.4627533
1.590093873 | 433.5071955 | -0.485498563 | 262.1755985 | 334.4267977 | 216.7535977 | 27.11933556 | 551.1803955
1.590880801 | 433.5011667 | -0.48606862 | 262.2797889 | 334.5299834 | 216.7505834 | 27.10554205 | 551.2805667
1.59152465 | 433.4705946 | -0.486448658 | 262.3924982 | 334.6375973 | 216.7352973 | 27.0926556 | 551.3728946
1.592311577 | 434.5587157 | -0.486638677 | 262.7321052 | 335.1585579 | 217.2793579 | 27.14760224 | 552.4379157
1.593098505 | 434.3454001 | -0.487018715 | 262.7416 | 335.1325001 | 217.1727001 | 27.12080242 | 552.3052001
1.593742354 | 434.1050851 | -0.487778791 | 262.559395 | 334.9102425 | 217.0525425 | 27.09476733 | 551.9627851
1.594457743 | 434.0213396 | -0.488348848 | 262.3672799 | 334.7041698 | 217.0106698 | 27.07735838 | 551.7148396
1.595173131 | 433.9644279 | -0.488728886 | 262.6851093 | 335.012514 | 216.982214 | 27.06164724 | 551.9947279
1.595960058 | 433.8811822 | -0.489108924 | 262.8036607 | 335.1171911 | 216.9405911 | 27.0430878 | 552.0577822
1.596603908 | 434.0066697 | -0.489488962 | 262.4234899 | 334.7579349 | 217.0033349 | 27.040042 | 551.7612697
1.597319296 | 434.0269687 | -0.490059019 | 262.5864562 | 334.9242843 | 217.0134843 | 27.02920245 | 551.9377687
1.597676991 | 434.0505334 | -0.490249038 | 262.4541111 | 334.7958667 | 217.0252667 | 27.02462598 | 551.8211334
1.598750073 | 434.980357 | -0.490629076 | 262.6324523 | 335.1291785 | 217.4901785 | 27.06464643 | 552.619357
1.599465462 | 434.7145429 | -0.491199133 | 262.8391476 | 335.2915715 | 217.3572715 | 27.03592237 | 552.6488429
1.600252389 | 434.5776319 | -0.491959209 | 262.7408106 | 335.1704159 | 217.2888159 | 27.01407181 | 552.4592319
1.600967777 | 434.5727356 | -0.492339247 | 262.7090785 | 335.1378678 | 217.2863678 | 27.00169481 | 552.4242356
1.601754705 | 434.8015867 | -0.492719285 | 262.8574622 | 335.3243933 | 217.4007933 | 27.00271665 | 552.7251867
1.602470093 | 434.8470582 | -0.493479362 | 262.9351194 | 335.4096291 | 217.4235291 | 26.99349946 | 552.8331582
1.603185482 | 434.6601073 | -0.4938594 | 262.9717024 | 335.4150536 | 217.3300536 | 26.96979295 | 552.7451073
1.60390087 | 434.6023737 | -0.494429457 | 262.7967579 | 335.2304868 | 217.3011868 | 26.95416403 | 552.5316737
1.604258564 | 434.6519392 | -0.494619476 | 262.5910797 | 335.0330696 | 217.3259696 | 26.9512438 | 552.3590392
1.605331647 | 435.553996 | -0.495379552 | 262.8263653 | 335.418698 | 217.776998 | 26.98941957 | 553.195696
1.606047035 | 435.2101858 | -0.495949609 | 262.8693619 | 335.4043929 | 217.6050929 | 26.95599033 | 553.0094858
1.606833963 | 435.0480991 | -0.496519666 | 262.656733 | 335.1647496 | 217.5240496 | 26.93270163 | 552.6887991
1.607477812 | 434.8866676 | -0.497089723 | 262.7449225 | 335.2260338 | 217.4433338 | 26.91187163 | 552.6693676
1.60826474 | 434.8286096 | -0.49765978 | 262.8798699 | 335.3513048 | 217.4143048 | 26.89509362 | 552.7656096
1.608980128 | 434.7448737 | -0.498229837 | 262.5032579 | 334.9607369 | 217.3724369 | 26.87793117 | 552.3331737
1.609623978 | 434.713474 | -0.498799894 | 262.5625913 | 335.014837 | 217.356737 | 26.86522925 | 552.371574
1.610410905 | 434.6302385 | -0.499179932 | 262.5959462 | 335.0343192 | 217.3151192 | 26.84693297 | 552.3494385
1.611126293 | 436.1083835 | -0.499369951 | 263.0448612 | 335.7295917 | 218.0541917 | 26.92675819 | 553.7837835
1.611841682 | 435.5045642 | -0.499940008 | 262.7274881 | 335.3115821 | 217.7522821 | 26.87734576 | 553.0638642
1.61255707 | 435.3948209 | -0.500510065 | 262.762107 | 335.3279104 | 217.6974104 | 26.85861645 | 553.0253209
1.613272459 | 435.2859038 | -0.500890103 | 262.9204013 | 335.4680519 | 217.6429519 | 26.83995497 | 553.1110038
1.613987847 | 435.2549968 | -0.501270141 | 263.0906989 | 335.6331984 | 217.6274984 | 26.82614341 | 553.2606968
1.614703235 | 435.3004506 | -0.502030217 | 263.0027502 | 335.5528253 | 217.6502253 | 26.81707318 | 553.2030506
1.615418624 | 435.321548 | -0.502410255 | 262.9064827 | 335.460074 | 217.660774 | 26.80650324 | 553.120848
1.616134012 | 435.2126367 | -0.502790293 | 262.6748789 | 335.2103183 | 217.6063183 | 26.78789822 | 552.8166367
1.616849401 | 435.4149204 | -0.50336035 | 263.3784068 | 335.9475602 | 217.7074602 | 26.78855667 | 553.6550204
1.617564789 | 436.4508811 | -0.503550369 | 263.559227 | 336.3010406 | 218.2254406 | 26.84075356 | 554.5264811
1.618351716 | 436.2628066 | -0.504120426 | 263.6489355 | 336.3594033 | 218.1314033 | 26.81608082 | 554.4908066
1.618995566 | 436.0485646 | -0.504880502 | 263.4215215 | 336.0962823 | 218.0242823 | 26.79218346 | 554.1205646
1.619782493 | 436.1716756 | -0.505640578 | 262.8878585 | 335.5831378 | 218.0858378 | 26.78676767 | 553.6689756
1.620497882 | 435.8027661 | -0.506020616 | 263.0459887 | 335.679783 | 217.901383 | 26.75217713 | 553.5811661
1.62121327 | 435.691386 | -0.506970711 | 263.088162 | 335.703393 | 217.845693 | 26.73350211 | 553.549086
1.621928659 | 435.5808335 | -0.507730787 | 263.0465112 | 335.6433168 | 217.7904168 | 26.71489457 | 553.4337335
1.622715586 | 435.366788 | -0.508300844 | 263.0618627 | 335.622994 | 217.683394 | 26.68874875 | 553.306388
1.623001741 | 435.3378393 | -0.508680882 | 262.8889131 | 335.4452197 | 217.6689197 | 26.68225954 | 553.1141393
1.624074824 | 436.1884117 | -0.509250939 | 263.3240372 | 336.0221059 | 218.0942059 | 26.71700238 | 554.1163117
1.624861751 | 435.7127421 | -0.510201034 | 262.9821807 | 335.600971 | 217.856371 | 26.67478876 | 553.4573421
1.625505601 | 435.2905577 | -0.51096111 | 262.6395526 | 335.1879789 | 217.6452789 | 26.6382506 | 552.8332577
1.626292528 | 435.0757075 | -0.511721186 | 262.9719358 | 335.4845537 | 217.5378537 | 26.61214989 | 553.0224075
1.627007916 | 434.8100192 | -0.512291243 | 262.5623731 | 335.0307096 | 217.4050096 | 26.58411877 | 552.4357192
1.627651766 | 434.6746429 | -0.5128613 | 262.3659476 | 334.8117215 | 217.3373215 | 26.56528562 | 552.1490429
1.628438693 | 434.5897887 | -0.513621376 | 262.1357629 | 334.5673943 | 217.2948943 | 26.54723743 | 551.8622887
1.629154082 | 434.6612335 | -0.514381452 | 262.2979778 | 334.7415167 | 217.3306167 | 26.53996549 | 552.0721335
1.62986947 | 435.5929769 | -0.514571471 | 262.849159 | 335.4479884 | 217.7964884 | 26.58548322 | 553.2444769
1.630584859 | 435.0413576 | -0.515141528 | 262.8531859 | 335.3600788 | 217.5206788 | 26.53998981 | 552.8807576
1.631371786 | 434.7761868 | -0.515521566 | 262.4871956 | 334.9498934 | 217.3880934 | 26.5109332 | 552.3379868
1.632087174 | 434.6404955 | -0.516091623 | 262.4750652 | 334.9151478 | 217.3202478 | 26.49099876 | 552.2353955
1.632731024 | 434.7130823 | -0.51666168 | 262.1047608 | 334.5569412 | 217.3565412 | 26.48499806 | 551.9134823
1.633446412 | 434.6561972 | -0.517041718 | 262.2962991 | 334.7389986 | 217.3280986 | 26.4699161 | 552.0670972
1.634161801 | 434.7032857 | -0.517421756 | 262.1916952 | 334.6422428 | 217.3516428 | 26.46120985 | 551.9938857
1.634948728 | 434.6972398 | -0.517991813 | 262.4553799 | 334.9049199 | 217.3486199 | 26.44810385 | 552.2535398
1.635664117 | 434.7954891 | -0.51856187 | 262.1954297 | 334.6613446 | 217.3977446 | 26.44254297 | 552.0590891
1.636379505 | 435.9090755 | -0.518751889 | 262.4533252 | 335.1048377 | 217.9545377 | 26.49903472 | 553.0593755
1.637023355 | 435.4366359 | -0.519131927 | 262.7548453 | 335.3276179 | 217.7183179 | 26.45975284 | 553.0459359
1.637881821 | 435.7689681 | -0.519511966 | 262.7548227 | 335.382984 | 217.884484 | 26.46617481 | 553.2674681
1.638668748 | 435.7117492 | -0.519892004 | 262.9054497 | 335.5240746 | 217.8558746 | 26.44997334 | 553.3799492
1.639312598 | 435.5763871 | -0.520462061 | 262.823129 | 335.4191935 | 217.7881935 | 26.4313277 | 553.2073871
1.640027986 | 435.6226365 | -0.521032118 | 263.0003455 | 335.6041182 | 217.8113182 | 26.42261826 | 553.4154365
1.640743374 | 435.6420705 | -0.521792194 | 262.8256235 | 335.4326352 | 217.8210352 | 26.41228207 | 553.2536705
1.641458763 | 435.507212 | -0.522172232 | 262.7367707 | 335.321306 | 217.753606 | 26.39255517 | 553.074912
1.641816457 | 435.5307481 | -0.522362251 | 262.865916 | 335.4543741 | 217.7653741 | 26.3882387 | 553.2197481
1.64288954 | 436.4581786 | -0.523122327 | 262.9392595 | 335.6822893 | 218.2290893 | 26.42745393 | 553.9113786
1.643676467 | 436.0874384 | -0.523882403 | 262.7804795 | 335.4617192 | 218.0437192 | 26.39224597 | 553.5054384
1.644320317 | 435.8489533 | -0.524262441 | 262.6041844 | 335.2456766 | 217.9244766 | 26.36740826 | 553.1701533
1.645107244 | 435.790915 | -0.524832498 | 262.7740383 | 335.4058575 | 217.8954575 | 26.35126764 | 553.301315
1.645751093 | 435.7343547 | -0.525212536 | 263.0234849 | 335.6458774 | 217.8671774 | 26.33752176 | 553.5130547
1.646466482 | 435.7026331 | -0.525782593 | 262.906011 | 335.5231165 | 217.8513165 | 26.32415148 | 553.3744331
1.647253409 | 436.0084214 | -0.52635265 | 262.8964405 | 335.5645107 | 218.0042107 | 26.33013941 | 553.5687214
1.647968798 | 435.9775214 | -0.526732688 | 263.0897405 | 335.7526607 | 217.9887607 | 26.31683438 | 553.7414214
1.648326492 | 435.9742406 | -0.527112726 | 263.3191469 | 335.9815203 | 217.9871203 | 26.31092447 | 553.9686406
1.649399574 | 436.6944915 | -0.527682783 | 263.4368305 | 336.2192458 | 218.3472458 | 26.33747431 | 554.5664915
1.650114963 | 436.4288843 | -0.52825284 | 263.4867948 | 336.2249421 | 218.2144421 | 26.30995971 | 554.4393843
1.650830351 | 436.2940376 | -0.528632878 | 262.9584459 | 335.6741188 | 218.1470188 | 26.29038986 | 553.8211376
1.65154574 | 436.2095151 | -0.529392954 | 263.3513717 | 336.0529575 | 218.1047575 | 26.27388405 | 554.1577151
1.652332667 | 436.2294334 | -0.529963011 | 263.3906111 | 336.0955167 | 218.1147167 | 26.26257652 | 554.2102334
1.652976517 | 436.0161416 | -0.530533068 | 262.7908139 | 335.4601708 | 218.0080708 | 26.23944351 | 553.4682416
1.653691905 | 436.1159911 | -0.530723087 | 263.193497 | 335.8794955 | 218.0579955 | 26.23413028 | 553.9374911
1.654407294 | 436.1362362 | -0.531293144 | 263.1932454 | 335.8826181 | 218.0681181 | 26.22400999 | 553.9507362
1.655194221 | 437.249128 | -0.531483163 | 263.6681093 | 336.542964 | 218.624564 | 26.27877866 | 555.167528
1.655909609 | 437.1394401 | -0.53205322 | 263.1230467 | 335.97962 | 218.56972 | 26.26080164 | 554.5493401
1.656624998 | 436.8478722 | -0.532623277 | 263.0628574 | 335.8708361 | 218.4239361 | 26.23186119 | 554.2947722
1.657340386 | 436.7122092 | -0.533193334 | 263.1258364 | 335.9112046 | 218.3561046 | 26.21235267 | 554.2673092
1.658055775 | 436.5765497 | -0.533763391 | 263.0977166 | 335.8604748 | 218.2882748 | 26.19286118 | 554.1487497
1.658771163 | 436.5716302 | -0.534143429 | 263.6064767 | 336.3684151 | 218.2858151 | 26.18126826 | 554.6542302
1.659486551 | 436.7217769 | -0.534713486 | 263.6294256 | 336.4163885 | 218.3608885 | 26.17902955 | 554.7772769
1.66020194 | 436.6908742 | -0.535093524 | 263.2514247 | 336.0332371 | 218.3454371 | 26.1658875 | 554.3786742
1.660917328 | 436.7622457 | -0.5358536 | 263.5693152 | 336.3630229 | 218.3811229 | 26.15891447 | 554.7441457
1.661632717 | 437.7714102 | -0.536043619 | 263.7249034 | 336.6868051 | 218.8857051 | 26.20838549 | 555.5725102
1.662419644 | 437.3747848 | -0.536803695 | 263.5671949 | 336.4629924 | 218.6873924 | 26.1721211 | 555.1503848
1.663135032 | 437.1352068 | -0.537373752 | 263.2137356 | 336.0696034 | 218.5676034 | 26.1464581 | 554.6372068
1.663778882 | 436.921942 | -0.537943809 | 263.2550473 | 336.075371 | 218.460971 | 26.12352184 | 554.536342
1.66449427 | 436.8382535 | -0.538513866 | 263.5387512 | 336.3451268 | 218.4191268 | 26.10726627 | 554.7642535
1.665352737 | 436.9869002 | -0.539273942 | 263.2355001 | 336.0666501 | 218.4934501 | 26.10273418 | 554.5601002
1.665996586 | 436.9035403 | -0.539843999 | 263.1543134 | 335.9715701 | 218.4517701 | 26.08764277 | 554.4233403
1.666855052 | 436.9231153 | -0.540414056 | 263.1564384 | 335.9769576 | 218.4615576 | 26.07538144 | 554.4385153
1.667069669 | 436.6355452 | -0.540604075 | 263.4451817 | 336.2177726 | 218.3177726 | 26.0547745 | 554.5355452
1.668142751 | 437.5373943 | -0.541174132 | 263.8380981 | 336.7609971 | 218.7686971 | 26.09207705 | 555.5296943
1.668929679 | 437.270706 | -0.541934208 | 263.826602 | 336.705053 | 218.635353 | 26.06379461 | 555.340406
1.669645067 | 437.0579604 | -0.542314246 | 263.6682868 | 336.5112802 | 218.5289802 | 26.03988516 | 555.0402604
1.670288917 | 437.0793397 | -0.542694284 | 263.6077132 | 336.4542698 | 218.5396698 | 26.03112749 | 554.9939397
1.671004305 | 436.8649485 | -0.54345436 | 263.6139495 | 336.4247742 | 218.4324742 | 26.00715299 | 554.8572485
1.671719694 | 436.963931 | -0.543834398 | 263.3920437 | 336.2193655 | 218.4819655 | 26.0019446 | 554.701331
1.672435082 | 436.8283007 | -0.544404455 | 263.7158336 | 336.5205504 | 218.4141504 | 25.98271246 | 554.9347007
1.673150471 | 437.0311841 | -0.544784493 | 263.6335614 | 336.472092 | 218.515592 | 25.98372886 | 554.9876841
1.673579704 | 437.0015926 | -0.545164531 | 263.3038975 | 336.1374963 | 218.5007963 | 25.97529651 | 554.6382926
1.674724325 | 438.0077346 | -0.545544569 | 263.7994782 | 336.8007673 | 219.0038673 | 26.01762127 | 555.8046346
1.675439714 | 437.6115217 | -0.546304646 | 263.6704072 | 336.6056608 | 218.8057608 | 25.98286383 | 555.4114217
1.676226641 | 437.4747364 | -0.547064722 | 263.6282121 | 336.5406682 | 218.7373682 | 25.96250552 | 555.2780364
1.67687049 | 437.287489 | -0.547634779 | 263.3129963 | 336.1942445 | 218.6437445 | 25.9413705 | 554.837989
1.677657418 | 437.2034862 | -0.548204836 | 263.0722954 | 335.9395431 | 218.6017431 | 25.92419521 | 554.5412862
1.678301267 | 437.0681935 | -0.548774893 | 263.1355978 | 335.9802967 | 218.5340967 | 25.90618858 | 554.5143935
1.679016656 | 437.1152143 | -0.549154931 | 263.0243714 | 335.8769072 | 218.5576072 | 25.89795107 | 554.4345143
1.679803583 | 437.0823357 | -0.549915007 | 263.0573119 | 335.9043679 | 218.5411679 | 25.88386153 | 554.4455357
1.680518971 | 438.2469949 | -0.550105026 | 263.5094316 | 336.5505975 | 219.1234975 | 25.94214645 | 555.6740949
1.681162821 | 437.6961423 | -0.550675083 | 263.7094141 | 336.6587711 | 218.8480711 | 25.89944499 | 555.5068423
1.681878209 | 437.534552 | -0.55124514 | 263.3502507 | 336.272676 | 218.767276 | 25.8788209 | 555.039952
1.682665137 | 437.3726383 | -0.551815197 | 263.0893794 | 335.9848191 | 218.6863191 | 25.85709577 | 554.6711383
1.683380525 | 437.4707669 | -0.552385254 | 263.386289 | 336.2980834 | 218.7353834 | 25.85193651 | 555.0334669
1.684095914 | 437.2840417 | -0.552765292 | 263.5054472 | 336.3861208 | 218.6420208 | 25.82986728 | 555.0281417
1.684882841 | 437.4337823 | -0.553335349 | 263.4064608 | 336.3120911 | 218.7168911 | 25.8266907 | 555.0289823
1.68552669 | 437.2993296 | -0.553715387 | 263.2818432 | 336.1650648 | 218.6496648 | 25.80884834 | 554.8147296
1.685884385 | 437.3747757 | -0.553905406 | 263.7526919 | 336.6484878 | 218.6873878 | 25.80784764 | 555.3358757
1.686957467 | 438.3014586 | -0.554665482 | 264.1133862 | 337.1636293 | 219.1507293 | 25.84636333 | 556.3143586
1.687672856 | 437.9840606 | -0.555235539 | 263.7769869 | 336.7743303 | 218.9920303 | 25.81660046 | 555.7663606
1.688459783 | 437.7702183 | -0.555805596 | 263.7935061 | 336.7552092 | 218.8851092 | 25.79190339 | 555.6403183
1.689103633 | 437.6081468 | -0.556565672 | 263.5926823 | 336.5273734 | 218.8040734 | 25.77247696 | 555.3314468
1.68989056 | 437.4730469 | -0.55694571 | 263.460049 | 336.3722235 | 218.7365235 | 25.75248095 | 555.1087469
1.690534409 | 437.3101568 | -0.557895805 | 263.6000523 | 336.4850784 | 218.6550784 | 25.73303756 | 555.1401568
1.691249798 | 437.2784345 | -0.558465862 | 263.2767782 | 336.1565172 | 218.6392172 | 25.72027696 | 554.7957345
1.692036725 | 437.5328503 | -0.5588459 | 263.4567834 | 336.3789252 | 218.7664252 | 25.72335112 | 555.1453503
1.692394419 | 437.4516571 | -0.559225938 | 263.267019 | 336.1756285 | 218.7258285 | 25.71311686 | 554.9014571
1.693467502 | 438.1972904 | -0.559795995 | 263.6399635 | 336.6728452 | 219.0986452 | 25.74085346 | 555.7714904
1.69418289 | 437.9578287 | -0.560366052 | 263.8520429 | 336.8450143 | 218.9789143 | 25.71584974 | 555.8239287
1.694969818 | 437.6920795 | -0.560936109 | 263.7920598 | 336.7407397 | 218.8460397 | 25.68823188 | 555.5867795
1.695613667 | 437.5308545 | -0.561506166 | 263.7588182 | 336.6806272 | 218.7654272 | 25.66896933 | 555.4460545
1.696329056 | 437.4991315 | -0.562076223 | 263.5132438 | 336.4297657 | 218.7495657 | 25.65627392 | 555.1793315
1.697044444 | 437.4414445 | -0.56264628 | 263.5801148 | 336.4870222 | 218.7207222 | 25.64205926 | 555.2077445
1.697759833 | 437.3586212 | -0.563026318 | 263.4291071 | 336.3222106 | 218.6793106 | 25.62637603 | 555.0015212
1.69854676 | 437.4044664 | -0.563596375 | 263.3410888 | 336.2418332 | 218.7022332 | 25.61720256 | 554.9440664
1.699262148 | 438.5427765 | -0.563786394 | 264.1350255 | 337.2254882 | 219.2713882 | 25.67340622 | 556.4968765
1.699905998 | 438.173015 | -0.56454647 | 263.6544717 | 336.6833075 | 219.0865075 | 25.64193039 | 555.769815
1.700692925 | 437.7774727 | -0.565116527 | 263.6663242 | 336.6292364 | 218.8887364 | 25.6068079 | 555.5179727
1.701479853 | 437.9531237 | -0.565686584 | 264.1576746 | 337.1498618 | 218.9765618 | 25.60528829 | 556.1264237
1.702195241 | 437.7128703 | -0.56644666 | 263.7781901 | 336.7303351 | 218.8564351 | 25.58041272 | 555.5867703
1.702910629 | 437.5253751 | -0.567016717 | 263.7639917 | 336.6848876 | 218.7626876 | 25.55865618 | 555.4475751
1.703554479 | 437.3382123 | -0.567586774 | 263.4441041 | 336.3338061 | 218.6691061 | 25.53800981 | 555.0029123
1.704269867 | 437.4111681 | -0.567966812 | 263.4249227 | 336.3267841 | 218.7055841 | 25.53157068 | 555.0323681
1.704985256 | 437.3543161 | -0.56834685 | 263.674972 | 336.5673581 | 218.6771581 | 25.51752353 | 555.2445161
1.705772183 | 438.5692233 | -0.568726888 | 264.3386411 | 337.4335116 | 219.2846116 | 25.57697477 | 556.7181233
1.706487572 | 438.2527532 | -0.569106926 | 264.3646511 | 337.4067766 | 219.1263766 | 25.54770736 | 556.5331532
1.70720296 | 438.1682767 | -0.569867002 | 263.8469922 | 336.8750383 | 219.0841383 | 25.53205357 | 555.9591767
1.707918348 | 438.0327108 | -0.570437059 | 263.9944036 | 336.9998554 | 219.0163554 | 25.51342158 | 556.0162108
1.708562198 | 438.0540621 | -0.570817097 | 264.1049207 | 337.113931 | 219.027031 | 25.50505684 | 556.1409621
1.709349125 | 438.0479692 | -0.571387154 | 263.8338897 | 336.8418846 | 219.0239846 | 25.49295872 | 555.8658692
1.710207591 | 438.2743502 | -0.57214723 | 264.0457501 | 337.0914751 | 219.1371751 | 25.49339917 | 556.2286502
1.71092298 | 438.0860447 | -0.572907307 | 263.7133816 | 336.7277223 | 219.0430223 | 25.47173353 | 555.7707447
1.711209135 | 438.0060291 | -0.573097326 | 263.9447097 | 336.9457146 | 219.0030146 | 25.46279808 | 555.9487291
1.712282218 | 438.7781922 | -0.573477364 | 264.1678974 | 337.2975961 | 219.3890961 | 25.49193616 | 556.6866922
1.712997606 | 438.3303094 | -0.57423744 | 263.9127031 | 336.9677547 | 219.1651547 | 25.45514398 | 556.1329094
1.713784534 | 438.1944265 | -0.574807497 | 263.9913088 | 337.0237133 | 219.0972133 | 25.43552679 | 556.1209265
1.714428383 | 438.1646876 | -0.574997516 | 264.2056959 | 337.2331438 | 219.0823438 | 25.42423991 | 556.3154876
1.715143772 | 438.2619196 | -0.575757592 | 264.1248065 | 337.1684598 | 219.1309598 | 25.41930446 | 556.2994196
1.71585916 | 438.1004143 | -0.576327649 | 263.9164714 | 336.9332071 | 219.0502071 | 25.39929396 | 555.9834143
1.716574548 | 438.0946488 | -0.576897706 | 263.7947496 | 336.8105244 | 219.0473244 | 25.38837284 | 555.8578488
1.717361476 | 438.0885553 | -0.577467763 | 263.8538184 | 336.8685776 | 219.0442776 | 25.37638459 | 555.9128553
1.717647631 | 438.0336758 | -0.577847801 | 263.8188253 | 336.8244379 | 219.0168379 | 25.36896192 | 555.8412758
1.718720714 | 438.701101 | -0.578417858 | 263.9451003 | 337.0619505 | 219.3505505 | 25.39195549 | 556.412501
1.719507641 | 438.6430898 | -0.578987915 | 263.7808633 | 336.8880449 | 219.3215449 | 25.37696124 | 556.2095898
1.720223029 | 438.4548083 | -0.579747991 | 263.9788028 | 337.0546042 | 219.2274042 | 25.35546255 | 556.2820083
1.720938418 | 438.1367629 | -0.580508067 | 263.7455876 | 336.7683814 | 219.0683814 | 25.32644144 | 555.8367629
1.721725345 | 438.0795897 | -0.580888105 | 263.9816299 | 336.9948949 | 219.0397949 | 25.31154511 | 556.0346897
1.722369195 | 438.0222461 | -0.581458162 | 263.8484154 | 336.852123 | 219.011123 | 25.29875389 | 555.8632461
1.723156122 | 438.0429343 | -0.5818382 | 263.9673114 | 336.9744672 | 219.0214672 | 25.28840112 | 555.9959343
1.723799972 | 438.0374976 | -0.582408257 | 263.9935992 | 336.9998488 | 219.0187488 | 25.27864035 | 556.0185976
1.72451536 | 439.2012466 | -0.582598276 | 264.0023155 | 337.2025233 | 219.6006233 | 25.33563657 | 556.8031466
1.725230749 | 438.8061858 | -0.583168333 | 263.8013286 | 336.9356929 | 219.4030929 | 25.30223182 | 556.3387858
1.725946137 | 438.540065 | -0.583928409 | 263.7499217 | 336.8399325 | 219.2700325 | 25.27632545 | 556.109965
1.726661525 | 438.404537 | -0.584498466 | 263.6565457 | 336.7239685 | 219.2022685 | 25.25800385 | 555.926237
1.727376914 | 438.2957918 | -0.584878504 | 263.7693973 | 336.8186959 | 219.1478959 | 25.24124793 | 555.9665918
1.728163841 | 438.5743241 | -0.58563858 | 263.9458414 | 337.0415621 | 219.2871621 | 25.24587145 | 556.3287241
1.72887923 | 438.3860716 | -0.586398656 | 263.6142905 | 336.6786358 | 219.1930358 | 25.22453632 | 555.8716716
1.729666157 | 438.1723746 | -0.586968713 | 263.9805582 | 337.0092873 | 219.0861873 | 25.20070538 | 556.0954746
1.730310006 | 438.0899155 | -0.587348751 | 263.6420718 | 336.6570577 | 219.0449577 | 25.18656261 | 555.7020155
1.731025395 | 439.1748509 | -0.587728789 | 264.192317 | 337.3881254 | 219.5874254 | 25.23882953 | 556.9755509
1.731740783 | 438.727938 | -0.588298846 | 263.927546 | 337.048869 | 219.363969 | 25.20259613 | 556.412838
1.732456172 | 438.4618486 | -0.589058922 | 263.8622495 | 336.9392243 | 219.2309243 | 25.17683007 | 556.1701486
1.73317156 | 438.3012169 | -0.58943896 | 264.0882056 | 337.1384085 | 219.1506085 | 25.15716993 | 556.2890169
1.733886949 | 438.2176046 | -0.590009017 | 263.7639349 | 336.8002023 | 219.1088023 | 25.14196803 | 555.9090046
1.734602337 | 438.2110091 | -0.590769093 | 264.0113364 | 337.0465046 | 219.1055046 | 25.1312187 | 556.1520091
1.735317725 | 438.1282282 | -0.591149131 | 263.6734427 | 336.6948141 | 219.0641141 | 25.11608794 | 555.7589282
1.736033114 | 438.0705681 | -0.591719188 | 263.7108227 | 336.7225841 | 219.0352841 | 25.10241667 | 555.7578681
1.736390808 | 438.1970055 | -0.592099226 | 263.8506685 | 336.8835028 | 219.0985028 | 25.10452723 | 555.9820055
1.73753543 | 439.0973917 | -0.592669283 | 264.0375972 | 337.2204959 | 219.5486959 | 25.13980906 | 556.7691917
1.738393896 | 438.7787741 | -0.593429359 | 263.9112914 | 337.0410871 | 219.3893871 | 25.10906607 | 556.4304741
1.738966206 | 438.4363636 | -0.593999416 | 263.6521545 | 336.7248818 | 219.2181818 | 25.08111197 | 555.9430636
1.739753134 | 438.2745934 | -0.594569473 | 263.7125311 | 336.7582967 | 219.1372967 | 25.06046879 | 555.8955934
1.740396983 | 438.269982 | -0.594949511 | 263.730494 | 336.775491 | 219.134991 | 25.05093285 | 555.910482
1.741112372 | 438.2123247 | -0.595519568 | 263.8179749 | 336.8533623 | 219.1061623 | 25.0373284 | 555.9595247
1.741970838 | 438.3364508 | -0.595899606 | 263.7713503 | 336.8274254 | 219.1682254 | 25.03211529 | 555.9956508
1.742543149 | 438.3848838 | -0.596089625 | 263.8761946 | 336.9403419 | 219.1924419 | 25.02667333 | 556.1327838
1.743258537 | 439.5482476 | -0.596279644 | 264.3162825 | 337.5743238 | 219.7741238 | 25.08313804 | 557.3484476
1.744117003 | 439.2815389 | -0.59703972 | 263.9683796 | 337.1819695 | 219.6407695 | 25.05550005 | 556.8227389
1.744689314 | 438.9391543 | -0.597609777 | 263.8975514 | 337.0540772 | 219.4695772 | 25.0276567 | 556.5236543
1.745404702 | 438.9584909 | -0.598369853 | 264.028497 | 337.1882455 | 219.4792455 | 25.01850648 | 556.6674909
1.746263169 | 439.0558261 | -0.59893991 | 264.265942 | 337.441913 | 219.527913 | 25.01178125 | 556.9698261
1.746978557 | 438.8157396 | -0.599699987 | 263.9510132 | 337.0869698 | 219.4078698 | 24.98779596 | 556.4948396
1.747693945 | 438.7070267 | -0.600080025 | 263.7983756 | 336.9162133 | 219.3535133 | 24.97134727 | 556.2697267
1.748409334 | 438.5188342 | -0.600840101 | 263.7900447 | 336.8765171 | 219.2594171 | 24.95036622 | 556.1359342
1.749124722 | 438.5398327 | -0.601220139 | 263.8629442 | 336.9529164 | 219.2699164 | 24.94136209 | 556.2228327
1.749840111 | 439.7030572 | -0.601410158 | 264.5389857 | 337.8228286 | 219.8515286 | 24.99764134 | 557.6743572
1.750555499 | 439.0998087 | -0.602170234 | 264.0429029 | 337.2262044 | 219.5499044 | 24.95296531 | 556.7761087
1.751270888 | 438.9383891 | -0.602740291 | 264.1637964 | 337.3201945 | 219.4691945 | 24.93355482 | 556.7893891
1.752057815 | 438.9590528 | -0.603120329 | 263.8751843 | 337.0350264 | 219.4795264 | 24.92353544 | 556.5145528
1.752701664 | 438.8490172 | -0.603880405 | 263.6774057 | 336.8189086 | 219.4245086 | 24.9081018 | 556.2434172
1.753417053 | 438.7394851 | -0.604450462 | 263.714195 | 336.8374425 | 219.3697425 | 24.8916926 | 556.2071851
1.75420398 | 438.7082724 | -0.6048305 | 263.7412908 | 336.8593362 | 219.3541362 | 24.878747 | 556.2134724
1.75484783 | 438.7555334 | -0.605210538 | 263.9257445 | 337.0516667 | 219.3777667 | 24.87231221 | 556.4294334
1.755277063 | 439.0372247 | -0.605590576 | 264.0457416 | 337.2186123 | 219.5186123 | 24.88227822 | 556.7372247
1.756350145 | 439.8079394 | -0.606160633 | 264.3140465 | 337.6153697 | 219.9039697 | 24.91095743 | 557.5193394
1.757065534 | 439.4122573 | -0.606920709 | 264.1878524 | 337.4232286 | 219.7061286 | 24.87829546 | 557.1293573
1.757780922 | 439.1211652 | -0.607490766 | 263.9901217 | 337.1769826 | 219.5605826 | 24.85161019 | 556.7375652
1.75856785 | 439.0113096 | -0.608060823 | 263.9566032 | 337.1251548 | 219.5056548 | 24.83424267 | 556.6308096
1.759211699 | 438.9799242 | -0.60863088 | 264.4364414 | 337.5997621 | 219.4899621 | 24.82336958 | 557.0897242
1.759998626 | 438.9495407 | -0.608820899 | 263.9928136 | 337.1510703 | 219.4747703 | 24.81054427 | 556.6258407
1.760642476 | 438.9700284 | -0.609390956 | 264.0922428 | 337.2539142 | 219.4850142 | 24.80263495 | 556.7389284
1.761357864 | 439.0420579 | -0.609961013 | 264.1451526 | 337.318829 | 219.521029 | 24.79665061 | 556.8398579
1.761715559 | 439.038754 | -0.610341051 | 264.0273513 | 337.200477 | 219.519377 | 24.79142842 | 556.719854
1.762788641 | 439.8871858 | -0.610911108 | 264.1151619 | 337.4296929 | 219.9435929 | 24.82446694 | 557.3732858
1.76350403 | 439.4923768 | -0.611481165 | 264.1209589 | 337.3696884 | 219.7461884 | 24.79200881 | 557.1158768
1.764290957 | 439.6159349 | -0.612051222 | 264.048545 | 337.3178674 | 219.8079674 | 24.7879541 | 557.1258349
1.765006345 | 439.5064133 | -0.612621279 | 264.2674378 | 337.5185066 | 219.7532066 | 24.77170193 | 557.2717133
1.765721734 | 439.3968945 | -0.613191336 | 264.6851315 | 337.9179472 | 219.6984472 | 24.75546309 | 557.6163945
1.766437122 | 439.3911116 | -0.613761393 | 264.4906039 | 337.7224558 | 219.6955558 | 24.74511001 | 557.4180116
1.767152511 | 439.2815969 | -0.61433145 | 264.396099 | 337.6096985 | 219.6407985 | 24.72889532 | 557.2504969
1.767867899 | 439.2239502 | -0.614901507 | 264.0976834 | 337.3016751 | 219.6119751 | 24.71562768 | 556.9136502
1.768583288 | 440.3600221 | -0.615281545 | 264.254174 | 337.6475111 | 220.1800111 | 24.76986653 | 557.8275221
1.769370215 | 439.8344262 | -0.616041621 | 264.1013754 | 337.4071131 | 219.9172131 | 24.72914488 | 557.3243262
1.770014065 | 439.4918561 | -0.616611678 | 264.1428854 | 337.3915281 | 219.7459281 | 24.70079547 | 557.1374561
1.770729453 | 439.2794518 | -0.616991716 | 264.1643839 | 337.3776259 | 219.6397259 | 24.67882085 | 557.0173518
1.771444841 | 439.2996013 | -0.617561773 | 264.3513004 | 337.5679007 | 219.6498007 | 24.66999191 | 557.2177013
1.77216023 | 439.1649961 | -0.617941811 | 264.243632 | 337.4377981 | 219.5824981 | 24.65243754 | 557.0202961
1.772875618 | 439.3407287 | -0.618511868 | 264.1339096 | 337.3573644 | 219.6703644 | 24.65240211 | 557.0277287
1.773734084 | 439.541728 | -0.619081925 | 264.3709093 | 337.627864 | 219.770864 | 24.65180263 | 557.398728
1.774521012 | 439.5874731 | -0.619651982 | 264.3090577 | 337.5736365 | 219.7937365 | 24.64344845 | 557.3673731
1.775164861 | 440.4644462 | -0.62003202 | 264.3361821 | 337.7469231 | 220.2322231 | 24.68391266 | 557.9791462
1.775808711 | 440.043283 | -0.620792096 | 264.2449943 | 337.5855415 | 220.0216415 | 24.65124639 | 557.607183
1.776667177 | 439.7507864 | -0.621552172 | 264.0684955 | 337.3602932 | 219.8753932 | 24.62287195 | 557.2356864
1.777311027 | 439.3564043 | -0.622122229 | 263.9351348 | 337.1612021 | 219.6782021 | 24.59176224 | 556.8394043
1.778026415 | 439.2209821 | -0.622692286 | 263.885494 | 337.088991 | 219.610491 | 24.57425132 | 556.6994821
1.778670265 | 439.1904326 | -0.623072324 | 264.0944109 | 337.2928163 | 219.5952163 | 24.5636383 | 556.8880326
1.779385653 | 439.2624342 | -0.623642381 | 264.3148114 | 337.5252171 | 219.6312171 | 24.5578091 | 557.1564342
1.780101041 | 439.229896 | -0.624402457 | 263.9547653 | 337.159748 | 219.614948 | 24.54611191 | 556.774696
1.780530275 | 439.174408 | -0.624782495 | 263.9109693 | 337.106704 | 219.587204 | 24.53707819 | 556.693908
1.781531818 | 440.0496378 | -0.625162533 | 264.4015126 | 337.7431189 | 220.0248189 | 24.57241184 | 557.7679378
1.782390284 | 439.9654088 | -0.62573259 | 264.1618363 | 337.4894044 | 219.9827044 | 24.55585122 | 557.4721088
1.783105673 | 439.7011924 | -0.626112629 | 264.1307641 | 337.4142962 | 219.8505962 | 24.53118157 | 557.2648924
1.783821061 | 439.512267 | -0.627062724 | 263.792489 | 337.0445335 | 219.7561335 | 24.51075246 | 556.800667
1.78453645 | 439.3250078 | -0.627632781 | 263.6954693 | 336.9163039 | 219.6625039 | 24.49043311 | 556.5788078
1.785251838 | 439.1896026 | -0.628202838 | 263.5648342 | 336.7631013 | 219.5948013 | 24.47303461 | 556.3579026
1.785967227 | 439.1068789 | -0.628582876 | 263.7808596 | 336.9653395 | 219.5534395 | 24.4585998 | 556.5187789
1.786682615 | 439.1010995 | -0.629152933 | 263.7856332 | 336.9691498 | 219.5505498 | 24.4484831 | 556.5196995
1.787040309 | 439.1763962 | -0.629342952 | 263.7569321 | 336.9529981 | 219.5881981 | 24.44780297 | 556.5411962
1.788113392 | 440.23183 | -0.629913009 | 264.3543433 | 337.726315 | 220.115915 | 24.49215635 | 557.84223
1.78882878 | 439.8112669 | -0.630483066 | 264.4700556 | 337.7719334 | 219.9056334 | 24.45885092 | 557.6775669
1.789544169 | 439.7803864 | -0.630863104 | 264.5277621 | 337.8244932 | 219.8901932 | 24.44734764 | 557.7146864
1.790259557 | 439.6960002 | -0.63162318 | 264.1354334 | 337.4181001 | 219.8480001 | 24.43286484 | 557.2661002
1.790974946 | 439.638369 | -0.632193237 | 264.097123 | 337.3701845 | 219.8191845 | 24.41988749 | 557.189369
1.791761873 | 439.6824353 | -0.633143332 | 263.7719118 | 337.0523176 | 219.8412176 | 24.41162185 | 556.8935353
1.792477261 | 439.521951 | -0.63352337 | 263.869517 | 337.1231755 | 219.7609755 | 24.39292582 | 556.884151
1.79319265 | 439.463494 | -0.634283446 | 264.1224313 | 337.366347 | 219.731747 | 24.3799344 | 557.098094
1.793908038 | 440.4702777 | -0.634473465 | 264.1892259 | 337.6009389 | 220.2351389 | 24.42633435 | 557.8360777
1.794623427 | 440.100764 | -0.635233541 | 263.9982547 | 337.348382 | 220.050382 | 24.39600727 | 557.398764
1.795338815 | 439.6794213 | -0.635993617 | 263.4095071 | 336.6894106 | 219.8397106 | 24.3628175 | 556.5291213
1.796125742 | 439.6214657 | -0.636563674 | 264.1604886 | 337.4307328 | 219.8107328 | 24.34891684 | 557.2414657
1.796769592 | 439.4613236 | -0.636943712 | 263.8421079 | 337.0856618 | 219.7306618 | 24.33127894 | 556.8163236
1.79748498 | 439.4304507 | -0.63732375 | 263.8362169 | 337.0746253 | 219.7152253 | 24.31987767 | 556.7898507
1.798200369 | 439.3469109 | -0.637893807 | 263.8111703 | 337.0356554 | 219.6734554 | 24.30555661 | 556.7091109
1.798915757 | 439.4456318 | -0.638273845 | 263.9715773 | 337.2125159 | 219.7228159 | 24.30137863 | 556.9353318
1.799631146 | 439.4649357 | -0.639033921 | 263.6787119 | 336.9228679 | 219.7324679 | 24.29279102 | 556.6553357
1.800418073 | 440.7304528 | -0.63922394 | 264.2831509 | 337.7382264 | 220.3652264 | 24.3524633 | 558.1034528
1.801133461 | 440.2589703 | -0.639603978 | 264.3939901 | 337.7704851 | 220.1294851 | 24.31661381 | 557.8999703
1.801920389 | 440.0965117 | -0.640364054 | 264.3102372 | 337.6596558 | 220.0482558 | 24.2969785 | 557.7079117
1.802564238 | 439.8577983 | -0.640934111 | 264.0454661 | 337.3550992 | 219.9288992 | 24.27505698 | 557.2839983
1.803279627 | 439.7483433 | -0.641504168 | 264.3626811 | 337.6540716 | 219.8741716 | 24.25935692 | 557.5282433
1.804066554 | 439.6644776 | -0.642074225 | 264.1495259 | 337.4269388 | 219.8322388 | 24.24412638 | 557.2591776
1.804710404 | 439.6841054 | -0.642834301 | 264.0338685 | 337.3145527 | 219.8420527 | 24.23656462 | 557.1566054
1.805425792 | 439.7050643 | -0.643214339 | 264.4986548 | 337.7828322 | 219.8525322 | 24.22812192 | 557.6353643
1.805855025 | 439.6495953 | -0.643594377 | 263.8596651 | 337.1345977 | 219.8247977 | 24.21929152 | 556.9593953
1.806856569 | 440.5503405 | -0.643974415 | 264.4455135 | 337.8705702 | 220.2751702 | 24.25571823 | 558.1457405
1.807643496 | 440.2064921 | -0.644734491 | 264.4062974 | 337.774046 | 220.103246 | 24.22613699 | 557.8772921
1.808287346 | 439.9669699 | -0.645494567 | 264.0586566 | 337.386485 | 219.983485 | 24.20426536 | 557.3699699
1.809074273 | 439.8831082 | -0.646064624 | 264.1297027 | 337.4435541 | 219.9415541 | 24.18910116 | 557.3851082
1.809789661 | 439.8514051 | -0.646634681 | 263.956435 | 337.2650025 | 219.9257025 | 24.17778773 | 557.1907051
1.81050505 | 439.7436249 | -0.6468247 | 264.1303083 | 337.4209125 | 219.8718125 | 24.16228127 | 557.2927249
1.811220438 | 439.8164062 | -0.647204738 | 264.3060687 | 337.6088031 | 219.9082031 | 24.15675611 | 557.5170062
1.811935827 | 439.8356989 | -0.647964814 | 263.7826996 | 337.0886495 | 219.9178495 | 24.1482833 | 557.0064989
1.812651215 | 440.9725427 | -0.647964814 | 264.5573476 | 338.0527713 | 220.4862713 | 24.20147002 | 558.5390427
1.813366604 | 440.654963 | -0.64872489 | 264.3580877 | 337.8005815 | 220.3274815 | 24.17440907 | 558.128063
1.814153531 | 440.416461 | -0.649104928 | 264.601887 | 338.0046305 | 220.2082305 | 24.15077617 | 558.212861
1.814797381 | 440.4118263 | -0.649484966 | 264.4239421 | 337.8259131 | 220.2059131 | 24.14195263 | 558.0318263
1.815584308 | 440.5352543 | -0.650055023 | 264.8672848 | 338.2898272 | 220.2676272 | 24.13828706 | 558.5574543
1.816299696 | 440.5035454 | -0.65062508 | 264.9717151 | 338.3889727 | 220.2517727 | 24.12703388 | 558.6407454
1.817015085 | 440.5244899 | -0.651005118 | 264.6476966 | 338.068445 | 220.262245 | 24.11868736 | 558.3306899
1.817730473 | 440.6490742 | -0.651385156 | 265.0420247 | 338.4835371 | 220.3245371 | 24.11604901 | 558.8080742
1.818588939 | 440.9786068 | -0.652145232 | 264.8732689 | 338.3697034 | 220.4893034 | 24.12278525 | 558.8590068
1.819232789 | 442.010341 | -0.65252527 | 265.2670803 | 338.9354705 | 221.0051705 | 24.1709605 | 559.940641
1.819948177 | 441.485509 | -0.653285347 | 265.1808363 | 338.7617545 | 220.7427545 | 24.13262158 | 559.504509
1.820735105 | 441.1935391 | -0.654045423 | 265.123913 | 338.6561696 | 220.5967696 | 24.10615557 | 559.2529391
1.821378954 | 440.7994389 | -0.65461548 | 264.6376463 | 338.1042195 | 220.3997195 | 24.07599668 | 558.5039389
1.822094343 | 440.6900054 | -0.655185537 | 264.5696685 | 338.0180027 | 220.3450027 | 24.06053808 | 558.3630054
1.82288127 | 440.7365224 | -0.655565575 | 264.8267741 | 338.2828612 | 220.3682612 | 24.05270312 | 558.6511224
1.823525119 | 440.6533298 | -0.656135632 | 264.8652433 | 338.3074649 | 220.3266649 | 24.03964841 | 558.6341298
1.824312047 | 440.5686466 | -0.656895708 | 264.7249155 | 338.1530233 | 220.2843233 | 24.02463685 | 558.4373466
1.824598202 | 440.5397546 | -0.657275746 | 264.5746849 | 337.9979773 | 220.2698773 | 24.01928555 | 558.2678546
1.825671285 | 441.3880467 | -0.657655784 | 265.0966489 | 338.6613234 | 220.6940234 | 24.0516323 | 559.3553467
1.826386673 | 441.1749891 | -0.658225841 | 264.9974297 | 338.5265946 | 220.5874946 | 24.03054584 | 559.1140891
1.827102062 | 440.961937 | -0.658795898 | 264.8112123 | 338.3048685 | 220.4809685 | 24.0094762 | 558.785837
1.827888989 | 441.1112344 | -0.659365955 | 264.8035781 | 338.3221172 | 220.5556172 | 24.0073076 | 558.8777344
1.828604377 | 440.9249264 | -0.659745993 | 264.5782755 | 338.0657632 | 220.4624632 | 23.9877269 | 558.5282264
1.829319766 | 440.996837 | -0.66031605 | 264.8900457 | 338.3895185 | 220.4984185 | 23.98227707 | 558.887937
1.830106693 | 440.808539 | -0.661076126 | 264.5140797 | 337.9821695 | 220.4042695 | 23.96167602 | 558.386439
1.830750543 | 440.7520919 | -0.661456164 | 264.772364 | 338.2310459 | 220.3760459 | 23.95016576 | 558.6070919
1.831108237 | 440.7220388 | -0.662026221 | 264.5340463 | 337.9877194 | 220.3610194 | 23.94384601 | 558.3487388
1.832181319 | 441.6479412 | -0.662406259 | 264.9733804 | 338.5813706 | 220.8239706 | 23.98035796 | 559.4053412
1.832896708 | 441.3312914 | -0.662976316 | 264.7065305 | 338.2617457 | 220.6656457 | 23.95372239 | 558.9273914
1.833612096 | 441.3004133 | -0.663356354 | 264.6174378 | 338.1675066 | 220.6502066 | 23.94269278 | 558.8177133
1.834327485 | 441.2168975 | -0.663926411 | 264.6127992 | 338.1489487 | 220.6084487 | 23.92880218 | 558.7573975
1.835042873 | 441.185188 | -0.664496468 | 264.9187293 | 338.449594 | 220.592594 | 23.91774558 | 559.042188
1.835829801 | 441.2567556 | -0.665066525 | 265.0039852 | 338.5467778 | 220.6283778 | 23.91139163 | 559.1751556
1.836545189 | 441.4581592 | -0.665636582 | 264.9665197 | 338.5428796 | 220.7290796 | 23.91304388 | 559.2719592
1.837260577 | 441.3228432 | -0.666206639 | 264.9407144 | 338.4945216 | 220.6614216 | 23.89636757 | 559.1559432
1.837975966 | 442.458339 | -0.666396658 | 265.532913 | 339.2759695 | 221.2291695 | 23.94884617 | 560.505139
1.838691354 | 442.0372724 | -0.667156734 | 265.0883575 | 338.7612362 | 221.0186362 | 23.91662793 | 559.7798724
1.839406743 | 441.7975187 | -0.66791681 | 264.9182396 | 338.5511594 | 220.8987594 | 23.8942919 | 559.4499187
1.840122131 | 441.6112396 | -0.668296848 | 264.8809465 | 338.4828198 | 220.8056198 | 23.87487927 | 559.2884396
1.840909058 | 441.5273976 | -0.668866905 | 265.0377992 | 338.6256988 | 220.7636988 | 23.86011918 | 559.3893976
1.841624447 | 441.5733844 | -0.669436962 | 264.9237281 | 338.5192922 | 220.7866922 | 23.85334767 | 559.3059844
1.842268296 | 441.4116769 | -0.670197038 | 264.6385256 | 338.2071385 | 220.7058385 | 23.8362336 | 558.9129769
1.842983685 | 441.2755415 | -0.670957114 | 265.1216472 | 338.6675708 | 220.6377708 | 23.81959443 | 559.3053415
1.843699073 | 441.1928725 | -0.671337152 | 265.1091908 | 338.6413362 | 220.5964362 | 23.80586813 | 559.2377725
1.844486001 | 442.3003365 | -0.671907209 | 265.2054455 | 338.9221683 | 221.1501683 | 23.85575353 | 560.0723365
1.84512985 | 441.6724748 | -0.672667285 | 264.7204583 | 338.3325374 | 220.8362374 | 23.81340112 | 559.1687748
1.845988316 | 441.6401022 | -0.673237342 | 264.8789674 | 338.4856511 | 220.8200511 | 23.80057317 | 559.3057022
1.846632166 | 441.2971303 | -0.673997418 | 264.6960434 | 338.2455651 | 220.6485651 | 23.77370199 | 558.8941303
1.847347554 | 441.0833185 | -0.674757494 | 264.6446728 | 338.1585592 | 220.5416592 | 23.7529216 | 558.7002185
1.848134482 | 440.870015 | -0.675327551 | 264.5785717 | 338.0569075 | 220.4350075 | 23.73126615 | 558.491915
1.848778331 | 440.6832736 | -0.675897608 | 264.5468245 | 337.9940368 | 220.3416368 | 23.71290078 | 558.3356736
1.849565258 | 440.6529117 | -0.676087627 | 264.6914039 | 338.1335558 | 220.3264558 | 23.70117017 | 558.4600117
1.849994492 | 440.7261181 | -0.676657684 | 264.651606 | 338.1059591 | 220.3630591 | 23.69962818 | 558.4690181
1.850924496 | 441.6515331 | -0.677227741 | 264.9617777 | 338.5703666 | 220.8257666 | 23.73771765 | 559.3961331
1.851639885 | 441.3082605 | -0.677987817 | 264.9645535 | 338.5159302 | 220.6541302 | 23.71000764 | 559.1700605
1.852355273 | 440.8605898 | -0.678937912 | 264.5735299 | 338.0502949 | 220.4302949 | 23.67668307 | 558.4805898
1.853142201 | 440.7776082 | -0.679317951 | 264.7186694 | 338.1816041 | 220.3888041 | 23.66215101 | 558.5704082
1.853857589 | 440.591386 | -0.679697989 | 264.9348953 | 338.366793 | 220.295693 | 23.64297486 | 558.662486
1.854644516 | 440.7656741 | -0.680458065 | 264.8447914 | 338.305737 | 220.382837 | 23.64234051 | 558.6885741
1.855359905 | 440.5786248 | -0.681028122 | 264.4036416 | 337.8334124 | 220.2893124 | 23.62314295 | 558.1227248
1.856075293 | 440.5995496 | -0.68140816 | 264.5456165 | 337.9788748 | 220.2997748 | 23.61516523 | 558.2786496
1.856432987 | 440.5711737 | -0.681598179 | 264.5989579 | 338.0274869 | 220.2855869 | 23.60908659 | 558.3130737
1.85750607 | 441.6252803 | -0.682168236 | 265.0823268 | 338.6865401 | 220.8126401 | 23.65219608 | 559.4991803
1.858221459 | 441.256989 | -0.682738293 | 265.176763 | 338.7195945 | 220.6284945 | 23.62327077 | 559.348089
1.858936847 | 441.121726 | -0.68330835 | 264.8476753 | 338.367963 | 220.560863 | 23.60690329 | 558.928826
1.859652235 | 440.9338524 | -0.684068426 | 264.7296508 | 338.2186262 | 220.4669262 | 23.58771935 | 558.6855524
1.860439163 | 440.9018276 | -0.684638483 | 264.6808759 | 338.1645138 | 220.4509138 | 23.57602087 | 558.6154276
1.861083012 | 440.766905 | -0.68520854 | 264.2886017 | 337.7497525 | 220.3834525 | 23.56061496 | 558.133205
1.861798401 | 440.81205 | -0.685968616 | 264.70215 | 338.170825 | 220.406025 | 23.5539867 | 558.57685
1.862513789 | 440.6517444 | -0.686348654 | 264.7220148 | 338.1639722 | 220.3258722 | 23.5363327 | 558.4898444
1.863229178 | 441.8376684 | -0.686728692 | 264.9908228 | 338.6304342 | 220.9188342 | 23.59094476 | 559.5492684
1.864016105 | 441.6503011 | -0.687298749 | 264.986467 | 338.5948506 | 220.8251506 | 23.57093362 | 559.4200011
1.864731493 | 441.1784988 | -0.687868806 | 265.0961996 | 338.6259494 | 220.5892494 | 23.53658948 | 559.2151988
1.865446882 | 440.9388676 | -0.688628882 | 264.7956225 | 338.2854338 | 220.4694338 | 23.51471755 | 558.7548676
1.866233809 | 440.8550702 | -0.689198939 | 264.5429901 | 338.0188351 | 220.4275351 | 23.50031201 | 558.4463702
1.866949197 | 440.82338 | -0.689768996 | 264.7055267 | 338.17609 | 220.41169 | 23.48960959 | 558.58778
1.867593047 | 440.7669664 | -0.690149034 | 264.6378221 | 338.0989832 | 220.3834832 | 23.47849092 | 558.4824664
1.868308435 | 440.787051 | -0.690719091 | 264.493617 | 337.9581255 | 220.3935255 | 23.47057586 | 558.351651
1.86866613 | 440.7327932 | -0.69090911 | 264.5485311 | 338.0039966 | 220.3663966 | 23.46317964 | 558.3703932
1.869739212 | 441.7348941 | -0.691479167 | 264.8993647 | 338.5218471 | 220.8674471 | 23.50330939 | 559.3892941
1.870454601 | 441.4184514 | -0.692049224 | 265.0508838 | 338.6206257 | 220.7092257 | 23.47740217 | 559.3298514
1.871241528 | 441.2828833 | -0.692619281 | 264.8011944 | 338.3483416 | 220.6414416 | 23.46028422 | 558.9897833
1.871885378 | 441.1220954 | -0.693189338 | 264.9644985 | 338.4848477 | 220.5610477 | 23.44362525 | 559.0458954
1.872672305 | 441.271266 | -0.693759395 | 264.882722 | 338.427933 | 220.635633 | 23.44173952 | 559.063566
1.873387693 | 441.0316658 | -0.694519471 | 264.8331553 | 338.3384329 | 220.5158329 | 23.41999817 | 558.8542658
1.874174621 | 441.0772975 | -0.695089528 | 264.6051658 | 338.1180488 | 220.5386488 | 23.41259936 | 558.6566975
1.874890009 | 440.9161899 | -0.695659585 | 264.4232633 | 337.909295 | 220.458095 | 23.39507307 | 558.3673899
1.875176164 | 440.8881514 | -0.695849604 | 264.7684171 | 338.2497757 | 220.4440757 | 23.39000769 | 558.6938514
1.876320786 | 441.7336696 | -0.69660968 | 264.7408565 | 338.3631348 | 220.8668348 | 23.42080153 | 559.2299696
1.876964635 | 441.3132306 | -0.697369756 | 265.1709102 | 338.7231153 | 220.6566153 | 23.39036762 | 559.3797306
1.877680024 | 441.1270785 | -0.697749794 | 264.6921595 | 338.2133392 | 220.5635392 | 23.37154204 | 558.7768785
1.878395412 | 441.1221046 | -0.698129832 | 265.0707015 | 338.5910523 | 220.5610523 | 23.36237618 | 559.1521046
1.87918234 | 441.0900855 | -0.698699889 | 264.7467285 | 338.2617427 | 220.5450427 | 23.35088905 | 558.8067855
1.879826189 | 441.1113242 | -0.699079927 | 264.9753081 | 338.4938621 | 220.5556621 | 23.34402108 | 559.0495242
1.880541578 | 441.1839938 | -0.699459965 | 264.9598313 | 338.4904969 | 220.5919969 | 23.33900493 | 559.0824938
1.881256966 | 441.2549956 | -0.700220041 | 264.8858985 | 338.4283978 | 220.6274978 | 23.33390394 | 559.0558956
1.882115432 | 442.6736171 | -0.70041006 | 265.4107724 | 339.1897085 | 221.3368085 | 23.39863471 | 560.5265171
1.882759282 | 441.9935694 | -0.701360155 | 264.9731898 | 338.6387847 | 220.9967847 | 23.35451331 | 559.6355694
1.883546209 | 441.7019093 | -0.702120231 | 265.4115698 | 339.0285546 | 220.8509546 | 23.3292714 | 559.8795093
1.884190059 | 441.3349489 | -0.702500269 | 265.0805496 | 338.6363744 | 220.6674744 | 23.30182375 | 559.3038489
1.884976986 | 441.4072789 | -0.702880307 | 265.0808596 | 338.6487394 | 220.7036394 | 23.29593304 | 559.3523789
1.885620836 | 441.2715725 | -0.703640383 | 264.6360242 | 338.1812863 | 220.6357863 | 23.28078169 | 558.8170725
1.886336224 | 441.26743 | -0.703830402 | 265.1423433 | 338.686915 | 220.633715 | 23.2717329 | 559.32063
1.887051612 | 441.2866664 | -0.704590478 | 265.1506555 | 338.6984332 | 220.6433332 | 23.26392989 | 559.3417664
1.887767001 | 441.332613 | -0.705160535 | 265.027771 | 338.5832065 | 220.6663065 | 23.2575477 | 559.249513
1.888482389 | 442.2859379 | -0.705350554 | 265.302146 | 339.016469 | 221.142969 | 23.29921836 | 560.1594379
1.889269317 | 441.9943011 | -0.706110631 | 265.1884337 | 338.8541506 | 220.9971506 | 23.27407718 | 559.8513011
1.889913166 | 441.6524161 | -0.706680688 | 265.171572 | 338.7803081 | 220.8262081 | 23.24805825 | 559.6065161
1.890771632 | 441.8529514 | -0.707250745 | 265.1107171 | 338.7528757 | 220.9264757 | 23.24810895 | 559.6793514
1.891487021 | 441.6927124 | -0.707630783 | 265.0683041 | 338.6837562 | 220.8463562 | 23.23084458 | 559.5301124
1.892202409 | 441.5825613 | -0.708390859 | 265.2475871 | 338.8446807 | 220.7912807 | 23.21624034 | 559.6359613
1.892917798 | 441.5258312 | -0.708770897 | 265.1637771 | 338.7514156 | 220.7629156 | 23.20446928 | 559.5143312
1.893704725 | 441.4671043 | -0.709530973 | 265.0115014 | 338.5893522 | 220.7335522 | 23.19172552 | 559.3229043
1.89399088 | 441.4131966 | -0.709720992 | 265.0625322 | 338.6313983 | 220.7065983 | 23.18537533 | 559.3379966
1.895135502 | 442.3627557 | -0.710291049 | 265.2050519 | 338.9321779 | 221.1813779 | 23.22147693 | 560.1135557
1.895779351 | 442.0209003 | -0.710861106 | 265.2458001 | 338.9159501 | 221.0104501 | 23.19555794 | 559.9264003
1.89649474 | 441.8865467 | -0.711241144 | 264.9067156 | 338.5544734 | 220.9432734 | 23.1797239 | 559.4977467
1.897210128 | 441.9333113 | -0.711621182 | 265.4593038 | 339.1148556 | 220.9666556 | 23.17344834 | 560.0815113
1.897925517 | 441.9792404 | -0.712191239 | 265.5312135 | 339.1944202 | 220.9896202 | 23.1671335 | 560.1840404
1.898640905 | 442.0251682 | -0.712761296 | 265.3092227 | 338.9800841 | 221.0125841 | 23.16082334 | 559.9926682
1.899356293 | 442.0969674 | -0.713331353 | 264.9860558 | 338.6688837 | 221.0484837 | 23.15588005 | 559.7173674
1.900143221 | 442.2201774 | -0.71390141 | 265.1157258 | 338.8190887 | 221.1100887 | 23.1527745 | 559.9291774
1.900500915 | 442.1141958 | -0.714091429 | 265.3083986 | 338.9940979 | 221.0570979 | 23.1428404 | 560.0511958
1.901645536 | 443.0895092 | -0.714661486 | 265.8288031 | 339.6770546 | 221.5447546 | 23.18019833 | 561.2218092
1.902289386 | 442.669232 | -0.715421562 | 265.5094107 | 339.287616 | 221.334616 | 23.15025952 | 560.622232
1.903076313 | 442.4035285 | -0.716181638 | 264.8864428 | 338.6203643 | 221.2017643 | 23.12672503 | 559.8221285
1.903720163 | 442.216108 | -0.716941714 | 265.1785693 | 338.881254 | 221.108054 | 23.10905848 | 559.989308
1.904435551 | 442.0033253 | -0.717511771 | 264.9790418 | 338.6462627 | 221.0016627 | 23.08920471 | 559.6479253
1.90515094 | 441.815584 | -0.718271847 | 264.8414613 | 338.477392 | 220.907792 | 23.07068025 | 559.385184
1.905866328 | 441.8882105 | -0.718651885 | 265.5855702 | 339.2336053 | 220.9441053 | 23.0658311 | 560.1777105
1.906581717 | 441.80562 | -0.719031923 | 265.27884 | 338.91311 | 220.90281 | 23.05284446 | 559.81592
1.907368644 | 443.0428513 | -0.719221942 | 265.2911504 | 339.1316256 | 221.5214256 | 23.10819937 | 560.6530513
1.908012494 | 442.6743549 | -0.719982018 | 265.5091183 | 339.2881774 | 221.3371774 | 23.08108852 | 560.6253549
1.908799421 | 442.7199322 | -0.720552075 | 265.5666107 | 339.3532661 | 221.3599661 | 23.07396079 | 560.7132322
1.909586348 | 442.5059939 | -0.721312151 | 265.464798 | 339.2157969 | 221.2529969 | 23.05324878 | 560.4687939
1.910230198 | 442.2159579 | -0.721882208 | 265.3480193 | 339.050679 | 221.107979 | 23.03029531 | 560.1586579
1.910945586 | 442.1342042 | -0.722072227 | 265.5012681 | 339.1903021 | 221.0671021 | 23.01739543 | 560.2574042
1.911660975 | 442.2059849 | -0.722642284 | 265.273095 | 338.9740925 | 221.1029925 | 23.01253666 | 560.0770849
1.912376363 | 442.1742971 | -0.723212341 | 265.0188324 | 338.7145486 | 221.0871486 | 23.00227107 | 559.8016971
1.913091751 | 442.1159093 | -0.723972417 | 265.0922698 | 338.7782546 | 221.0579546 | 22.9906175 | 559.8362093
1.91380714 | 443.3274605 | -0.724162436 | 265.3747202 | 339.2626303 | 221.6637303 | 23.04532933 | 560.9263605
1.914522528 | 442.8301771 | -0.724732493 | 265.605959 | 339.4109886 | 221.4150886 | 23.01074384 | 560.8260771
1.915237917 | 442.644126 | -0.725112531 | 265.469242 | 339.243263 | 221.322063 | 22.99243451 | 560.565326
1.916024844 | 442.560372 | -0.725682588 | 265.515324 | 339.275386 | 221.280186 | 22.97862009 | 560.555572
1.916668694 | 442.5031488 | -0.726252645 | 265.3195496 | 339.0700744 | 221.2515744 | 22.96791553 | 560.3216488
1.917384082 | 442.5765876 | -0.726442664 | 265.6307292 | 339.3934938 | 221.2882938 | 22.96317621 | 560.6817876
1.918242548 | 442.906331 | -0.727012721 | 265.8297437 | 339.6474655 | 221.4531655 | 22.97008942 | 561.100631
1.918886398 | 442.9275327 | -0.727392759 | 265.8260109 | 339.6472663 | 221.4637663 | 22.9634871 | 561.1110327
1.919315631 | 443.001458 | -0.727772797 | 265.7093527 | 339.542929 | 221.500729 | 22.96220322 | 561.043658
1.920388713 | 443.9250399 | -0.728342854 | 266.0943133 | 340.08182 | 221.96252 | 22.9974658 | 562.0443399
1.921104102 | 443.5312535 | -0.728912911 | 266.0745512 | 339.9964267 | 221.7656267 | 22.96840399 | 561.7620535
1.92181949 | 443.3952655 | -0.729672987 | 265.9621218 | 339.8613328 | 221.6976328 | 22.9527781 | 561.5589655
1.922534879 | 443.2601181 | -0.730243044 | 265.6225727 | 339.499259 | 221.630059 | 22.93720757 | 561.1293181
1.923250267 | 443.1758612 | -0.73100312 | 265.7281871 | 339.5908306 | 221.5879306 | 22.92429469 | 561.1787612
1.923965656 | 443.0398841 | -0.731763196 | 265.7343614 | 339.574342 | 221.519942 | 22.9087032 | 561.0942841
1.924609505 | 442.8533569 | -0.732333253 | 265.7659856 | 339.5748784 | 221.4266784 | 22.89134774 | 561.0015569
1.925324894 | 442.872552 | -0.73309333 | 265.917984 | 339.730076 | 221.436276 | 22.88383904 | 561.166352
1.926111821 | 443.9024783 | -0.733283349 | 265.9058928 | 339.8896391 | 221.9512391 | 22.92796146 | 561.8408783
1.926970287 | 443.6632286 | -0.733853406 | 266.0431429 | 339.9870143 | 221.8316143 | 22.9053312 | 561.8186286
1.927685675 | 443.3720948 | -0.734613482 | 265.7705983 | 339.6659474 | 221.6860474 | 22.88172797 | 561.3519948
1.928329525 | 443.0304194 | -0.735183539 | 265.7128065 | 339.5512097 | 221.5152097 | 22.85636928 | 561.0664194
1.929116452 | 442.8699369 | -0.735563577 | 265.6660123 | 339.4776685 | 221.4349685 | 22.83872672 | 560.9126369
1.929760302 | 442.9153207 | -0.736323653 | 265.7549402 | 339.5741604 | 221.4576604 | 22.83345854 | 561.0318207
1.93047569 | 442.8586093 | -0.736703691 | 265.3860364 | 339.1958046 | 221.4293046 | 22.82205931 | 560.6251093
1.931262618 | 442.853283 | -0.737083729 | 265.499561 | 339.3084415 | 221.4266415 | 22.81248426 | 560.735083
1.931906467 | 443.0029321 | -0.737653786 | 265.535644 | 339.369466 | 221.501466 | 22.81262769 | 560.8709321
1.932621856 | 444.1365039 | -0.737843805 | 266.1371013 | 340.1598519 | 222.0682519 | 22.86283787 | 562.2281039
1.933337244 | 443.6902477 | -0.738603881 | 265.9098492 | 339.8582239 | 221.8451239 | 22.83129582 | 561.7033477
1.934124171 | 443.3729559 | -0.739363957 | 265.5350853 | 339.430578 | 221.686478 | 22.80560163 | 561.1170559
1.934768021 | 443.1347441 | -0.739934014 | 265.6299814 | 339.4857721 | 221.5673721 | 22.78570025 | 561.0531441
1.935483409 | 443.1038908 | -0.740314052 | 265.6799969 | 339.5306454 | 221.5519454 | 22.77568417 | 561.0825908
1.936270337 | 443.4863991 | -0.74069409 | 265.8408997 | 339.7552996 | 221.7431996 | 22.78618272 | 561.4984991
1.936985725 | 443.4029946 | -0.741264147 | 265.7231982 | 339.6236973 | 221.7014973 | 22.77346118 | 561.3251946
1.937701114 | 443.3195921 | -0.741834204 | 265.7660974 | 339.652696 | 221.659796 | 22.76074915 | 561.3124921
1.938058808 | 443.3679657 | -0.742214242 | 266.0489219 | 339.9435829 | 221.6839829 | 22.75904434 | 561.6275657
1.93913189 | 444.1352642 | -0.742974318 | 266.2941881 | 340.3167321 | 222.0676321 | 22.78601905 | 562.3843642
1.939847279 | 443.7674594 | -0.743544375 | 266.2358865 | 340.1971297 | 221.8837297 | 22.75865538 | 562.0808594
1.940562667 | 443.449698 | -0.74449447 | 265.628266 | 339.536549 | 221.724849 | 22.7338907 | 561.261398
1.941278056 | 443.1336196 | -0.745064527 | 265.8479065 | 339.7035098 | 221.5668098 | 22.70923096 | 561.2703196
1.941993444 | 442.9976848 | -0.745824603 | 265.5053949 | 339.3383424 | 221.4988424 | 22.69386561 | 560.8371848
1.942708833 | 442.8884423 | -0.74639466 | 265.3716808 | 339.1864211 | 221.4442211 | 22.67988556 | 560.6306423
1.943424221 | 442.6757932 | -0.746964717 | 265.4508977 | 339.2301966 | 221.3378966 | 22.66059495 | 560.5680932
1.944211148 | 442.7230084 | -0.747154736 | 265.3451361 | 339.1323042 | 221.3615042 | 22.65385148 | 560.4938084
1.944568843 | 442.7980678 | -0.747344755 | 265.6804559 | 339.4801339 | 221.3990339 | 22.65354437 | 560.8791678
1.945641925 | 443.928044 | -0.747914812 | 265.9759147 | 339.963922 | 221.964022 | 22.69912752 | 561.927944
1.946357314 | 443.662851 | -0.748674888 | 265.410917 | 339.3547255 | 221.8314255 | 22.67715931 | 561.186151
1.947144241 | 443.4748854 | -0.749434964 | 265.6063618 | 339.5188427 | 221.7374427 | 22.65834106 | 561.2562854
1.94778809 | 443.1066381 | -0.75019504 | 265.8538127 | 339.7049191 | 221.5533191 | 22.63194533 | 561.2582381
1.948503479 | 443.0232548 | -0.750765097 | 265.3018183 | 339.1390274 | 221.5116274 | 22.61935671 | 560.6506548
1.949218867 | 442.9915729 | -0.751335154 | 265.4516576 | 339.2835864 | 221.4957864 | 22.60942975 | 560.7793729
1.949934256 | 442.8831794 | -0.751715192 | 265.9895265 | 339.8033897 | 221.4415897 | 22.59557602 | 561.2449794
1.950649644 | 442.877349 | -0.752285249 | 265.421683 | 339.2345745 | 221.4386745 | 22.58699034 | 560.673249
1.951365033 | 443.9580034 | -0.752665287 | 265.9936011 | 339.9866017 | 221.9790017 | 22.63408915 | 561.9656034
1.952080421 | 443.4085048 | -0.753425363 | 265.6331349 | 339.5345524 | 221.7042524 | 22.59764494 | 561.2388048
1.952867348 | 443.0396262 | -0.754185439 | 265.4014754 | 339.2414131 | 221.5198131 | 22.56964992 | 560.7612262
1.953511198 | 442.8273447 | -0.754755496 | 265.4696149 | 339.2741724 | 221.4136724 | 22.55134462 | 560.6878447
1.954298125 | 442.9771026 | -0.755135534 | 265.0718342 | 338.9013513 | 221.4885513 | 22.54992698 | 560.3899026
1.955013514 | 442.9462597 | -0.755515572 | 265.3420532 | 339.1664299 | 221.4731299 | 22.54009777 | 560.6395597
1.955728902 | 442.8628882 | -0.756085629 | 265.3956627 | 339.2061441 | 221.4314441 | 22.52758986 | 560.6375882
1.956444291 | 442.8829044 | -0.756655686 | 265.4817348 | 339.2955522 | 221.4414522 | 22.52037557 | 560.7370044
1.957231218 | 442.8508955 | -0.757225743 | 265.4567652 | 339.2652478 | 221.4254478 | 22.50968558 | 560.6906955
1.957875067 | 443.9325947 | -0.757415762 | 265.8792316 | 339.8679974 | 221.9662974 | 22.55753188 | 561.8342947
1.958590456 | 443.5907589 | -0.757985819 | 265.6924863 | 339.6242795 | 221.7953795 | 22.53183943 | 561.4196589
1.959305844 | 443.4048397 | -0.758365857 | 265.4839132 | 339.3847198 | 221.7024198 | 22.51412349 | 561.0871397
1.960092772 | 443.2677724 | -0.759315953 | 265.4647241 | 339.3426862 | 221.6338862 | 22.49809175 | 560.9765724
1.960736621 | 443.1080389 | -0.759695991 | 265.5575796 | 339.4089194 | 221.5540194 | 22.48255741 | 560.9629389
1.96145201 | 443.1022054 | -0.760266048 | 265.5307351 | 339.3811027 | 221.5511027 | 22.47406008 | 560.9322054
1.962167398 | 443.2522715 | -0.760646086 | 265.8287572 | 339.7041357 | 221.6261357 | 22.47351422 | 561.3302715
1.963097403 | 443.5555602 | -0.761216143 | 266.0604534 | 339.9863801 | 221.7777801 | 22.47831703 | 561.7641602
1.963383558 | 443.5533919 | -0.761406162 | 265.7833306 | 339.708896 | 221.776696 | 22.47493047 | 561.4855919
1.964456641 | 444.3728627 | -0.761976219 | 266.3948876 | 340.4570313 | 222.1864313 | 22.50436844 | 562.6434627
1.965172029 | 443.9785359 | -0.762736295 | 266.2076453 | 340.2040679 | 221.9892679 | 22.47611033 | 562.1933359
1.965887418 | 443.7917955 | -0.763306352 | 266.0780985 | 340.0433977 | 221.8958977 | 22.45843221 | 561.9392955
1.966602806 | 443.7092646 | -0.76368639 | 265.9646882 | 339.9162323 | 221.8546323 | 22.44606592 | 561.7708646
1.967389734 | 443.8072941 | -0.764066428 | 266.0963647 | 340.064247 | 221.903647 | 22.44207054 | 561.9678941
1.968033583 | 443.7759432 | -0.764636485 | 266.1643144 | 340.1269716 | 221.8879716 | 22.43313552 | 562.0149432
1.968748972 | 443.795942 | -0.765206542 | 266.0529807 | 340.018971 | 221.897971 | 22.42599976 | 561.916942
1.969535899 | 443.8681258 | -0.76558658 | 266.3796419 | 340.3576629 | 221.9340629 | 22.42070448 | 562.2917258
1.969822054 | 443.8651185 | -0.765966618 | 265.9886395 | 339.9661592 | 221.9325592 | 22.41729476 | 561.8987185
1.970895137 | 444.658652 | -0.766536675 | 266.3397507 | 340.449526 | 222.329326 | 22.44535193 | 562.778852
1.971610525 | 444.2643639 | -0.767296751 | 266.3800213 | 340.424082 | 222.132182 | 22.41720948 | 562.5562639
1.972468991 | 444.3620443 | -0.767676789 | 266.3278814 | 340.3882221 | 222.1810221 | 22.41240516 | 562.5692443
1.973112841 | 444.3048498 | -0.768246846 | 266.2262166 | 340.2770249 | 222.1524249 | 22.40219303 | 562.4294498
1.97382823 | 444.2214845 | -0.768816903 | 266.0869282 | 340.1238422 | 222.1107422 | 22.38985012 | 562.2345845
1.974543618 | 444.0864445 | -0.76938696 | 266.2369148 | 340.2513222 | 222.0432222 | 22.3748991 | 562.2945445
1.975259006 | 444.0547601 | -0.769957017 | 266.1127534 | 340.12188 | 222.02738 | 22.36519142 | 562.1492601
1.975974395 | 444.0230764 | -0.770527074 | 265.7813921 | 339.7852382 | 222.0115382 | 22.3554908 | 561.7967764
1.976689783 | 445.1032408 | -0.770907112 | 266.2552469 | 340.4391204 | 222.5516204 | 22.40204519 | 562.9907408
1.977405172 | 444.6581506 | -0.771477169 | 266.6403835 | 340.7500753 | 222.3290753 | 22.37143174 | 563.0791506
1.978192099 | 444.3927573 | -0.772237245 | 266.0447191 | 340.1101786 | 222.1963786 | 22.34911641 | 562.3065573
1.978835949 | 444.2063858 | -0.772807302 | 266.1737953 | 340.2081929 | 222.1031929 | 22.33242648 | 562.3113858
1.979551337 | 444.1480278 | -0.773567378 | 266.1185426 | 340.1432139 | 222.0740139 | 22.32140775 | 562.2172278
1.980266725 | 443.961331 | -0.774137435 | 266.0269103 | 340.0204655 | 221.9806655 | 22.30391608 | 562.001131
1.981125192 | 444.1365048 | -0.774517473 | 266.2520016 | 340.2747524 | 222.0682524 | 22.30309343 | 562.3430048
1.981769041 | 444.027651 | -0.77508753 | 265.748317 | 339.7529255 | 222.0138255 | 22.2903547 | 561.766751
1.982126735 | 444.025147 | -0.775277549 | 265.8343823 | 339.8385735 | 222.0125735 | 22.28620586 | 561.851147
1.983199818 | 444.9218408 | -0.775847606 | 266.4313803 | 340.5850204 | 222.4609204 | 22.31936159 | 563.0459408
1.983986745 | 444.5798064 | -0.776417663 | 266.1807688 | 340.2774032 | 222.2899032 | 22.2932691 | 562.5673064
1.984630595 | 444.4184461 | -0.777177739 | 266.200082 | 340.2698231 | 222.2092231 | 22.27790627 | 562.4790461
1.985345983 | 444.1792568 | -0.777937815 | 265.9995523 | 340.0294284 | 222.0896284 | 22.25783104 | 562.1190568
1.986061372 | 444.0442441 | -0.778507872 | 266.265348 | 340.272722 | 222.022122 | 22.24301565 | 562.2948441
1.98677676 | 444.0125655 | -0.779077929 | 266.0927885 | 340.0948827 | 222.0062827 | 22.23341203 | 562.1011655
1.987492149 | 443.8258936 | -0.779647986 | 265.7772645 | 339.7482468 | 221.9129468 | 22.21601688 | 561.6611936
1.988207537 | 443.8467198 | -0.780028024 | 265.7997066 | 339.7741599 | 221.9233599 | 22.2090707 | 561.6975198
1.988565231 | 443.920875 | -0.780408062 | 265.683125 | 339.6699375 | 221.9604375 | 22.20880491 | 561.630375
1.989638314 | 444.7666412 | -0.7807881 | 266.3283471 | 340.4561206 | 222.3833206 | 22.23933545 | 562.8394412
1.99049678 | 444.6042928 | -0.781548176 | 265.9906309 | 340.0913464 | 222.3021464 | 22.22158784 | 562.3934928
1.991212168 | 444.4442936 | -0.781928214 | 266.2549979 | 340.3290468 | 222.2221468 | 22.20556897 | 562.5511936
1.991856018 | 444.4129456 | -0.782498271 | 266.1375485 | 340.2063728 | 222.2064728 | 22.1968174 | 562.4128456
1.992642945 | 444.3559393 | -0.782878309 | 266.5787464 | 340.6380697 | 222.1779697 | 22.18519068 | 562.8160393
1.993358334 | 444.4267403 | -0.783638385 | 266.0257468 | 340.0968702 | 222.2133702 | 22.18078057 | 562.3102403
1.994002183 | 444.3437345 | -0.784208442 | 265.8242782 | 339.8815673 | 222.1718673 | 22.16945578 | 562.0534345
1.994789111 | 444.3125602 | -0.78458848 | 266.4662867 | 340.5183801 | 222.1562801 | 22.15914733 | 562.6746602
1.99543296 | 445.4968515 | -0.784778499 | 266.6039505 | 340.8534258 | 222.7484258 | 22.21134751 | 563.6018515
1.996148349 | 445.102718 | -0.785538575 | 266.5747727 | 340.758559 | 222.551359 | 22.18364261 | 563.309918
1.996863737 | 444.8127478 | -0.786108633 | 266.4212159 | 340.5566739 | 222.4063739 | 22.16117391 | 562.9630478
1.997579126 | 444.5736022 | -0.786868709 | 266.0733007 | 340.1689011 | 222.2868011 | 22.1412656 | 562.4557022
1.998366053 | 444.5174377 | -0.787058728 | 266.1900792 | 340.2763188 | 222.2587188 | 22.12973618 | 562.5350377
1.999224519 | 444.847511 | -0.787438766 | 266.1085037 | 340.2497555 | 222.4237555 | 22.13674375 | 562.673511
1.999939907 | 444.8408153 | -0.788198842 | 266.5618718 | 340.7020077 | 222.4204077 | 22.12849053 | 563.1224153
2.000583757 | 444.8611193 | -0.788768899 | 266.2268398 | 340.3703597 | 222.4305597 | 22.1223838 | 562.8009193
2.001299145 | 444.6736402 | -0.789528975 | 266.0937467 | 340.2060201 | 222.3368201 | 22.10510802 | 562.5428402
2.002014534 | 445.7283269 | -0.789718994 | 266.631209 | 340.9192635 | 222.8641635 | 22.14989038 | 563.7834269
2.002801461 | 445.256424 | -0.79047907 | 266.567708 | 340.777112 | 222.628212 | 22.11762525 | 563.405324
2.00351685 | 444.913156 | -0.791429165 | 266.1873853 | 340.339578 | 222.456578 | 22.09259452 | 562.796156
2.004160699 | 444.6493848 | -0.791999222 | 265.8087616 | 339.9169924 | 222.3246924 | 22.07233595 | 562.2416848
2.004876088 | 444.540233 | -0.792569279 | 266.1608777 | 340.2509165 | 222.2701165 | 22.05901569 | 562.521033
2.005591476 | 444.4060981 | -0.792949317 | 266.008366 | 340.076049 | 222.203049 | 22.04445926 | 562.2790981
2.006306864 | 444.4002472 | -0.793519374 | 266.0376157 | 340.1043236 | 222.2001236 | 22.03630724 | 562.3044472
2.007022253 | 444.4976904 | -0.794089431 | 266.1441968 | 340.2271452 | 222.2488452 | 22.03330767 | 562.4759904
2.007379947 | 444.4168752 | -0.794469469 | 265.8916584 | 339.9611376 | 222.2084376 | 22.02535567 | 562.1695752
2.008524569 | 445.3886108 | -0.795419564 | 266.3282703 | 340.5597054 | 222.6943054 | 22.06118438 | 563.2540108
2.009239957 | 444.8662987 | -0.795989621 | 266.4710662 | 340.6154493 | 222.4331493 | 22.02733401 | 563.0485987
2.009955345 | 444.5763988 | -0.796559678 | 266.3293329 | 340.4253994 | 222.2881994 | 22.00507078 | 562.7135988
2.010670734 | 444.4422753 | -0.796939716 | 266.4424251 | 340.5161376 | 222.2211376 | 21.99057088 | 562.7372753
2.011386122 | 444.3581213 | -0.797699792 | 266.1833738 | 340.2430606 | 222.1790606 | 21.97856563 | 562.4221213
2.012101511 | 444.2231655 | -0.798269849 | 265.9499885 | 339.9871828 | 222.1115828 | 21.9640441 | 562.0987655
2.012816899 | 444.1914962 | -0.798839906 | 265.9301321 | 339.9620481 | 222.0957481 | 21.95466434 | 562.0577962
2.013532288 | 444.1340072 | -0.799409963 | 265.8529691 | 339.8753036 | 222.0670036 | 21.94400892 | 561.9423072
2.013889982 | 444.1315024 | -0.799599982 | 265.7696341 | 339.7915512 | 222.0657512 | 21.93998699 | 561.8573024
2.014963064 | 445.026843 | -0.800360058 | 266.338481 | 340.5096215 | 222.5134215 | 21.97273729 | 563.023043
2.015678453 | 444.6861697 | -0.800740096 | 266.2330232 | 340.3473849 | 222.3430849 | 21.94803773 | 562.6904697
2.01646538 | 444.6033624 | -0.801120134 | 266.2111208 | 340.3116812 | 222.3016812 | 21.93536593 | 562.6133624
2.017180769 | 444.777402 | -0.80188021 | 266.269134 | 340.398701 | 222.388701 | 21.93621447 | 562.787402
2.017896157 | 444.720748 | -0.802260248 | 266.0454493 | 340.165574 | 222.360374 | 21.92563003 | 562.525948
2.018611546 | 444.6899135 | -0.802640286 | 266.2872712 | 340.4022567 | 222.3449567 | 21.91633215 | 562.7472135
2.019326934 | 444.7356946 | -0.803210343 | 266.0509315 | 340.1735473 | 222.3678473 | 21.91083498 | 562.5413946
2.020042322 | 444.7564958 | -0.803590381 | 266.1323653 | 340.2584479 | 222.3782479 | 21.9041051 | 562.6366958
2.020757711 | 445.9657354 | -0.8037804 | 266.4742451 | 340.8018677 | 222.9828677 | 21.95619151 | 563.7847354
2.021544638 | 445.6239078 | -0.804350457 | 266.6506026 | 340.9212539 | 222.8119539 | 21.93073539 | 563.7332078
2.022188488 | 445.3335515 | -0.805110533 | 266.4347172 | 340.6569758 | 222.6667758 | 21.9093943 | 563.3237515
2.022903876 | 445.2510792 | -0.805490571 | 266.8796264 | 341.0881396 | 222.6255396 | 21.89756924 | 563.7136792
2.023690803 | 445.2190668 | -0.806060628 | 266.4941556 | 340.6973334 | 222.6095334 | 21.88747232 | 563.3068668
2.024334653 | 445.1360923 | -0.806630685 | 266.6259974 | 340.8153461 | 222.5680461 | 21.87641205 | 563.3833923
2.025050041 | 445.2859639 | -0.807010723 | 266.6871546 | 340.9014819 | 222.6429819 | 21.87608466 | 563.5444639
2.02576543 | 445.2792615 | -0.807770799 | 266.6450205 | 340.8582307 | 222.6396307 | 21.86802838 | 563.4978615
2.026552357 | 445.3505088 | -0.808340856 | 266.2355696 | 340.4606544 | 222.6752544 | 21.86305254 | 563.1359088
2.027267746 | 446.4296907 | -0.808720894 | 267.1038969 | 341.5088454 | 223.2148454 | 21.90857075 | 564.7236907
2.028054673 | 445.957984 | -0.80948097 | 266.7227613 | 341.049092 | 222.978992 | 21.8768107 | 564.028084
2.028770061 | 445.5898809 | -0.810241046 | 266.5165603 | 340.7815404 | 222.7949404 | 21.85095231 | 563.5764809
2.02948545 | 445.3267214 | -0.810621084 | 266.6740405 | 340.8951607 | 222.6633607 | 21.83028309 | 563.5585214
2.030129299 | 445.3478455 | -0.811001122 | 266.6929818 | 340.9176228 | 222.6739228 | 21.82440022 | 563.5915455
2.030987765 | 445.4445642 | -0.811571179 | 266.4044214 | 340.6451821 | 222.7222821 | 21.81993754 | 563.3674642
2.031631615 | 445.3108119 | -0.811951217 | 266.8051373 | 341.023606 | 222.655406 | 21.80643904 | 563.6790119
2.032275465 | 445.3818797 | -0.812711294 | 266.7732266 | 341.0035398 | 222.6909398 | 21.80302745 | 563.6944797
2.032633159 | 445.3785278 | -0.813091332 | 266.4979093 | 340.7276639 | 222.6892639 | 21.79902574 | 563.4169278
2.033706241 | 446.2227699 | -0.813661389 | 266.9636233 | 341.3340849 | 223.1113849 | 21.829036 | 564.4454699
2.03442163 | 445.8039172 | -0.814231446 | 266.7941057 | 341.0947586 | 222.9019586 | 21.8007717 | 563.9967172
2.035280096 | 445.9514019 | -0.814991522 | 266.6522673 | 340.9775009 | 222.9757009 | 21.7988227 | 563.9532019
2.035995484 | 445.6349658 | -0.815751598 | 266.7272886 | 340.9997829 | 222.8174829 | 21.77562116 | 563.8172658
2.036710873 | 445.3959688 | -0.816511674 | 266.5612229 | 340.7938844 | 222.6979844 | 21.75623808 | 563.4918688
2.0374978 | 445.3131814 | -0.816891712 | 266.1724271 | 340.3912907 | 222.6565907 | 21.74377214 | 563.0478814
2.03814165 | 445.2035759 | -0.817651788 | 265.995692 | 340.196288 | 222.601788 | 21.73152556 | 562.7980759
2.038857038 | 445.095318 | -0.818031826 | 265.934506 | 340.117059 | 222.547659 | 21.71859073 | 562.664718
2.039572427 | 446.2009123 | -0.818221845 | 266.8429374 | 341.2097561 | 223.1004561 | 21.76518 | 564.3102123
2.040359354 | 445.9099695 | -0.818981921 | 266.5411565 | 340.8594848 | 222.9549848 | 21.7425262 | 563.8144695
2.041003204 | 445.5947373 | -0.819551978 | 266.6888791 | 340.9546686 | 222.7973686 | 21.7202224 | 563.7520373
2.041790131 | 445.5635686 | -0.819932016 | 266.6908895 | 340.9514843 | 222.7817843 | 21.71032466 | 563.7332686
2.042505519 | 445.4536326 | -0.820692092 | 266.2515442 | 340.4938163 | 222.7268163 | 21.6973382 | 563.2206326
2.043220908 | 445.3961537 | -0.821262149 | 266.3803846 | 340.6130769 | 222.6980769 | 21.68692821 | 563.3111537
2.043864757 | 445.389784 | -0.822022225 | 266.5837613 | 340.815392 | 222.694892 | 21.67978484 | 563.510284
2.044651685 | 445.3835855 | -0.822592282 | 266.3064952 | 340.5370928 | 222.6917928 | 21.67113776 | 563.2288855
2.045367073 | 445.3261096 | -0.823162339 | 266.3570365 | 340.5780548 | 222.6630548 | 21.660748 | 563.2411096
2.046082461 | 446.4831828 | -0.823352358 | 266.9506276 | 341.3644914 | 223.2415914 | 21.70972524 | 564.6060828
2.04679785 | 445.9353916 | -0.823922415 | 266.7685305 | 341.0910958 | 222.9676958 | 21.67537401 | 564.0587916
2.047513238 | 445.7738495 | -0.824682491 | 266.7592832 | 341.0549248 | 222.8869248 | 21.6599111 | 563.9418495
2.048228627 | 445.6381167 | -0.825442567 | 266.5498389 | 340.8228584 | 222.8190584 | 21.64571907 | 563.6419167
2.048944015 | 445.4258151 | -0.826012624 | 266.6050717 | 340.8427076 | 222.7129076 | 21.62779996 | 563.5556151
2.049659404 | 445.3175745 | -0.826392662 | 266.6071915 | 340.8267873 | 222.6587873 | 21.61497034 | 563.4855745
2.050374792 | 445.4157658 | -0.8267727 | 266.4767219 | 340.7126829 | 222.7078829 | 21.61221769 | 563.4205658
2.05109018 | 445.4873114 | -0.827342757 | 266.2771705 | 340.5250557 | 222.7436557 | 21.60816786 | 563.2687114
2.051447875 | 445.5871713 | -0.827722795 | 266.5030571 | 340.7675857 | 222.7935857 | 21.60926799 | 563.5611713
2.052520957 | 446.353714 | -0.828292852 | 267.0014713 | 341.393757 | 223.176857 | 21.63531681 | 564.570614
2.053307885 | 446.270095 | -0.828862909 | 267.0162983 | 341.3946475 | 223.1350475 | 21.6229527 | 564.529695
2.054023273 | 446.1102482 | -0.829242947 | 266.7249161 | 341.0766241 | 223.0551241 | 21.60763959 | 564.1317482
2.054738661 | 445.9495639 | -0.829813004 | 266.5741546 | 340.899082 | 222.974782 | 21.59229638 | 563.8738639
2.05545405 | 445.8920896 | -0.830383061 | 266.7728965 | 341.0882448 | 222.9460448 | 21.58198512 | 564.0342896
2.056169438 | 445.8088155 | -0.830953118 | 266.5723385 | 340.8738077 | 222.9044077 | 21.57042629 | 563.7782155
2.056884827 | 445.8287465 | -0.831523175 | 266.8825822 | 341.1873733 | 222.9143733 | 21.56389305 | 564.1017465
2.057600215 | 445.8744774 | -0.832093232 | 266.8484258 | 341.1608387 | 222.9372387 | 21.55861823 | 564.0980774
2.058029448 | 445.7667455 | -0.832663289 | 266.3482152 | 340.6426727 | 222.8833727 | 21.54888714 | 563.5260455
2.059030992 | 446.5601722 | -0.833043327 | 266.8638907 | 341.2905861 | 223.2800861 | 21.57693942 | 564.5706722
2.05974638 | 446.1398185 | -0.833993422 | 266.6764728 | 341.0331092 | 223.0699092 | 21.54903732 | 564.1030185
2.060461769 | 445.9533511 | -0.834563479 | 266.690917 | 341.0164755 | 222.9766755 | 21.53250575 | 563.9931511
2.061177157 | 445.715291 | -0.835133536 | 266.3578637 | 340.6437455 | 222.8576455 | 21.51348258 | 563.501391
2.061892546 | 445.6320273 | -0.835703593 | 266.1194091 | 340.3914137 | 222.8160137 | 21.50198011 | 563.2074273
2.062679473 | 445.7032193 | -0.83627365 | 266.6574398 | 340.9413096 | 222.8516096 | 21.49722837 | 563.7929193
2.0634664 | 445.6454208 | -0.836843707 | 266.5687736 | 340.8430104 | 222.8227104 | 21.48622911 | 563.6657208
2.06411025 | 445.5366983 | -0.837413764 | 266.4283328 | 340.6844492 | 222.7683492 | 21.47425972 | 563.4527983
2.064897177 | 446.7188445 | -0.837603783 | 266.7523815 | 341.2055222 | 223.3594222 | 21.52332557 | 564.5649445
2.065612566 | 446.1961861 | -0.838363859 | 266.796962 | 341.1629931 | 223.0980931 | 21.49056852 | 564.2610861
2.066399493 | 445.879579 | -0.839123936 | 266.5625263 | 340.8757895 | 222.9397895 | 21.46706279 | 563.815579
2.067043343 | 445.5395351 | -0.839503974 | 266.5030784 | 340.7596676 | 222.7697676 | 21.44392542 | 563.5294351
2.067687192 | 445.5597992 | -0.840074031 | 266.4982331 | 340.7581996 | 222.7798996 | 21.43822811 | 563.5380992
2.068402581 | 445.5031817 | -0.840454069 | 266.5449606 | 340.7954909 | 222.7515909 | 21.42807612 | 563.5470817
2.069117969 | 445.6013365 | -0.840834107 | 266.4425788 | 340.7094682 | 222.8006682 | 21.42541125 | 563.5101365
2.069904896 | 445.6217697 | -0.841214145 | 266.5696899 | 340.8399848 | 222.8108848 | 21.41825299 | 563.6508697
2.070548746 | 445.7202555 | -0.841594183 | 266.8650185 | 341.1517277 | 222.8601277 | 21.41634936 | 564.0118555
2.071407212 | 447.1340857 | -0.841784202 | 267.3897952 | 341.9121428 | 223.5670428 | 21.47572823 | 565.4791857
2.072194139 | 446.8183352 | -0.842354259 | 267.0883451 | 341.5580676 | 223.4091676 | 21.4523352 | 564.9672352
2.072837989 | 446.3984059 | -0.843304354 | 266.7543686 | 341.154103 | 223.199203 | 21.42541318 | 564.3533059
2.073624916 | 446.2898617 | -0.843684392 | 267.0064872 | 341.3881309 | 223.1449309 | 21.41204786 | 564.5330617
2.074268766 | 446.206942 | -0.844254449 | 266.8480473 | 341.215871 | 223.103471 | 21.40140405 | 564.319342
2.074984154 | 446.0978964 | -0.844824506 | 266.8379988 | 341.1876482 | 223.0489482 | 21.38877028 | 564.2365964
2.075699543 | 446.0920227 | -0.845394563 | 266.6149409 | 340.9636114 | 223.0460114 | 21.38111568 | 564.0096227
2.07648647 | 446.164031 | -0.845774601 | 266.8721437 | 341.2328155 | 223.0820155 | 21.37648066 | 564.314831
2.076772625 | 446.1360576 | -0.84596462 | 266.6912192 | 341.0472288 | 223.0680288 | 21.37218826 | 564.1152576
2.077845708 | 447.1094245 | -0.846344658 | 267.1757748 | 341.6940123 | 223.5547123 | 21.40799582 | 565.2487245
2.078632635 | 446.9226641 | -0.846914715 | 267.1173214 | 341.6044321 | 223.4613321 | 21.39090642 | 565.0657641
2.079276485 | 446.8131098 | -0.847674791 | 267.4860033 | 341.9548549 | 223.4065549 | 21.37901384 | 565.3614098
2.079991873 | 446.6275359 | -0.848054829 | 267.2319453 | 341.669868 | 223.313768 | 21.36273893 | 564.9836359
2.080850339 | 446.9296228 | -0.848814905 | 266.9650409 | 341.4533114 | 223.4648114 | 21.36844309 | 564.9181228
2.081494189 | 446.6911242 | -0.849574981 | 266.7437414 | 341.1922621 | 223.3455621 | 21.35037534 | 564.5378242
2.082209577 | 446.5047174 | -0.850145038 | 266.7633058 | 341.1807587 | 223.2523587 | 21.33408759 | 564.4331174
2.082924966 | 446.3956823 | -0.850715095 | 266.6610608 | 341.0603411 | 223.1978411 | 21.32152561 | 564.2581823
2.083354199 | 446.3670401 | -0.850905114 | 267.0135134 | 341.4080201 | 223.1835201 | 21.31575793 | 564.5915401
2.084355743 | 447.3148371 | -0.851285152 | 267.6488457 | 342.2013185 | 223.6574185 | 21.35098753 | 565.8587371
2.085071131 | 446.9737015 | -0.851855209 | 267.2633338 | 341.7589508 | 223.4868508 | 21.32730115 | 565.2458015
2.08578652 | 446.8646651 | -0.852425266 | 266.8586884 | 341.3361325 | 223.4323325 | 21.31475866 | 564.7684651
2.086501908 | 446.6516394 | -0.853185342 | 267.0673798 | 341.5093197 | 223.3258197 | 21.29724087 | 564.8351394
2.087217296 | 446.6208133 | -0.85356538 | 267.0425044 | 341.4793066 | 223.3104066 | 21.28846439 | 564.7897133
2.087932685 | 446.6673483 | -0.853945418 | 266.9099161 | 341.3544742 | 223.3336742 | 21.28339909 | 564.6881483
2.088648073 | 446.609894 | -0.854515475 | 267.0761647 | 341.511147 | 223.304947 | 21.27335846 | 564.816094
2.089435001 | 446.9638418 | -0.855275551 | 266.8639473 | 341.3579209 | 223.4819209 | 21.28228633 | 564.8398418
2.090221928 | 447.9383247 | -0.855655589 | 267.4397749 | 342.0961624 | 223.9691624 | 21.32089499 | 566.0653247
2.090937316 | 447.4425027 | -0.856225646 | 267.0498009 | 341.6235514 | 223.7212514 | 21.28988741 | 565.3448027
2.091581166 | 447.1017402 | -0.856795703 | 266.9262134 | 341.4431701 | 223.5508701 | 21.26704166 | 564.9940402
2.092296554 | 447.0442836 | -0.85736576 | 267.2725612 | 341.7799418 | 223.5221418 | 21.25702403 | 565.3020836
2.093083482 | 446.9873353 | -0.857745798 | 267.2425784 | 341.7404677 | 223.4936677 | 21.24631133 | 565.2341353
2.09379887 | 447.1112137 | -0.858125836 | 266.9332712 | 341.4518068 | 223.5556068 | 21.24496855 | 565.0074137
2.09444272 | 447.0798785 | -0.858695893 | 266.9643262 | 341.4776393 | 223.5399393 | 21.23694155 | 565.0175785
2.095158108 | 447.0739918 | -0.85926595 | 267.0074639 | 341.5197959 | 223.5369959 | 21.22940926 | 565.0567918
2.095873496 | 447.0681052 | -0.859836007 | 267.0606017 | 341.5719526 | 223.5340526 | 21.22188212 | 565.1060052
2.096660424 | 448.2487416 | -0.860216045 | 267.2885472 | 341.9966708 | 224.1243708 | 21.27022737 | 566.1210416
2.097304273 | 447.6751144 | -0.860976121 | 266.8882381 | 341.5007572 | 223.8375572 | 21.23634695 | 565.3383144
2.098091201 | 447.4892515 | -0.861356159 | 267.1878838 | 341.7694258 | 223.7446258 | 21.21952321 | 565.5140515
2.098806589 | 447.4825159 | -0.862116235 | 267.3470386 | 341.927458 | 223.741258 | 21.2119695 | 565.6687159
2.099521977 | 447.2179652 | -0.862876311 | 266.9418551 | 341.4781826 | 223.6089826 | 21.19214124 | 565.0871652
2.100237366 | 447.1347331 | -0.863446368 | 266.974011 | 341.4964665 | 223.5673665 | 21.18095973 | 565.0638331
2.101024293 | 447.076948 | -0.864016425 | 266.9939493 | 341.506774 | 223.538474 | 21.17027619 | 565.045248
2.101739682 | 446.9421588 | -0.864586482 | 266.7801196 | 341.2704794 | 223.4710794 | 21.15665705 | 564.7415588
2.102025837 | 446.8617898 | -0.86496652 | 266.5782299 | 341.0551949 | 223.4308949 | 21.14995352 | 564.4860898
2.10309892 | 447.7049641 | -0.865536577 | 267.032788 | 341.6502821 | 223.8524821 | 21.17925399 | 565.5027641
2.103885847 | 447.3635988 | -0.866106635 | 267.0139996 | 341.5745994 | 223.6817994 | 21.15510673 | 565.2563988
2.104529696 | 447.1518105 | -0.866676692 | 267.0991035 | 341.6244052 | 223.5759052 | 21.13857119 | 565.2003105
2.105245085 | 447.0170282 | -0.867246749 | 266.8815761 | 341.3844141 | 223.5085141 | 21.12498583 | 564.8929282
2.105960473 | 446.9853636 | -0.867816806 | 266.6136212 | 341.1111818 | 223.4926818 | 21.11630617 | 564.6038636
2.106747401 | 446.9267433 | -0.868576882 | 267.0726811 | 341.5604717 | 223.4633717 | 21.10563615 | 565.0238433
2.107605867 | 447.1272521 | -0.86895692 | 267.0347174 | 341.5559261 | 223.5636261 | 21.10655302 | 565.1195521
2.108321255 | 447.0431895 | -0.869716996 | 266.5407965 | 341.0479947 | 223.5215947 | 21.09540404 | 564.5695895
2.108965105 | 448.1735228 | -0.869907015 | 267.4042743 | 342.0998614 | 224.0867614 | 21.14256037 | 566.1866228
2.109680493 | 447.5996861 | -0.870667091 | 267.1914954 | 341.7914431 | 223.7998431 | 21.1081908 | 565.5912861
2.110395882 | 447.3094076 | -0.871427167 | 267.0124359 | 341.5640038 | 223.6547038 | 21.08728079 | 565.2187076
2.111182809 | 447.0711966 | -0.871997224 | 266.9120322 | 341.4238983 | 223.5355983 | 21.06813737 | 564.9594966
2.111898197 | 446.9888249 | -0.872377262 | 266.891375 | 341.3895125 | 223.4944125 | 21.05710035 | 564.8839249
2.112542047 | 446.9059485 | -0.872947319 | 267.0805495 | 341.5648742 | 223.4529742 | 21.0467596 | 565.0178485
2.113257435 | 446.9000638 | -0.873517376 | 266.7422879 | 341.2256319 | 223.4500319 | 21.0393563 | 564.6756638
2.114044363 | 447.0235602 | -0.873897414 | 267.1121534 | 341.6160801 | 223.5117801 | 21.03736637 | 565.1278602
2.114688212 | 447.0180098 | -0.874467471 | 267.0532033 | 341.5562049 | 223.5090049 | 21.03069875 | 565.0652098
2.11547514 | 448.1475427 | -0.87465749 | 267.5591142 | 342.2503714 | 224.0737714 | 21.07626944 | 566.3241427
2.116118989 | 447.8326906 | -0.875227547 | 267.0990635 | 341.7378453 | 223.9163453 | 21.05497803 | 565.6541906
2.116905916 | 447.8522311 | -0.875797604 | 267.050877 | 341.6929155 | 223.9261155 | 21.04807423 | 565.6190311
2.117621305 | 447.511281 | -0.876367661 | 267.204727 | 341.7899405 | 223.7556405 | 21.02486302 | 565.545581
2.118336693 | 447.6084803 | -0.876937718 | 267.1660268 | 341.7674402 | 223.8042402 | 21.02235114 | 565.5716803
2.119052082 | 447.4728799 | -0.877697794 | 266.8582266 | 341.4370399 | 223.7364399 | 21.00885492 | 565.1734799
2.11976747 | 447.2857389 | -0.87845787 | 266.9090463 | 341.4566694 | 223.6428694 | 20.99293639 | 565.0995389
2.120482859 | 447.2291484 | -0.878837908 | 266.6779828 | 341.2161742 | 223.6145742 | 20.98318523 | 564.8307484
2.120840553 | 447.2000107 | -0.879217946 | 266.9596702 | 341.4930054 | 223.6000054 | 20.9782724 | 565.0930107
2.121913635 | 448.0944379 | -0.879788003 | 266.9342126 | 341.6166189 | 224.0472189 | 21.0098153 | 565.6638379
2.122700563 | 447.7789496 | -0.88035806 | 267.1097499 | 341.7395748 | 223.8894748 | 20.98716395 | 565.6290496
2.123344412 | 447.5663812 | -0.881118136 | 267.2266937 | 341.8210906 | 223.7831906 | 20.97078911 | 565.6042812
2.124059801 | 447.4324798 | -0.881498174 | 267.0458599 | 341.6179399 | 223.7162399 | 20.95742207 | 565.3341798
2.124846728 | 447.3738689 | -0.88225825 | 267.053023 | 341.6153345 | 223.6869345 | 20.94690223 | 565.3022689
2.125562116 | 447.5492085 | -0.882638288 | 267.0233695 | 341.6149043 | 223.7746043 | 20.94810134 | 565.3895085
2.126349044 | 447.464828 | -0.883398364 | 267.3036427 | 341.881114 | 223.732414 | 20.93638046 | 565.613528
2.126992893 | 447.2780468 | -0.88415844 | 267.1403823 | 341.6867234 | 223.6390234 | 20.92126146 | 565.3257468
2.127422126 | 447.2228071 | -0.884538478 | 266.875369 | 341.4125035 | 223.6114035 | 20.91444379 | 565.0239071
2.12842367 | 447.9104721 | -0.885298554 | 267.1850907 | 341.8368361 | 223.9552361 | 20.93691101 | 565.7920721
2.129139059 | 447.5438243 | -0.885868611 | 267.1850748 | 341.7757122 | 223.7719122 | 20.91265576 | 565.5476243
2.129854447 | 447.2536456 | -0.886628687 | 266.9394485 | 341.4817228 | 223.6268228 | 20.89200714 | 565.1085456
2.130569836 | 447.1189205 | -0.887198744 | 266.9699402 | 341.4897603 | 223.5594603 | 20.87866874 | 565.0492205
2.131356763 | 447.0353966 | -0.887768801 | 267.1745989 | 341.6804983 | 223.5176983 | 20.86704122 | 565.1981966
2.132000612 | 446.8744049 | -0.888528877 | 266.397135 | 340.8762024 | 223.4372024 | 20.85318831 | 564.3134049
2.132716001 | 446.8435964 | -0.888908915 | 266.7065655 | 341.1804982 | 223.4217982 | 20.84474885 | 564.6022964
2.133431389 | 446.8892439 | -0.889478972 | 266.5965813 | 341.078122 | 223.444622 | 20.83989876 | 564.5227439
2.134146778 | 447.9929628 | -0.889668991 | 267.3777876 | 342.0432814 | 223.9964814 | 20.88463011 | 566.0397628
2.134933705 | 447.8828222 | -0.890429067 | 267.1882741 | 341.8354111 | 223.9414111 | 20.87177316 | 565.7768222
2.135649093 | 447.3092554 | -0.891189143 | 266.6829851 | 341.2345277 | 223.6546277 | 20.83792485 | 564.8891554
2.136436021 | 447.018778 | -0.891949219 | 266.7064593 | 341.209589 | 223.509389 | 20.81665313 | 564.718978
2.13707987 | 446.7555869 | -0.892519277 | 266.636829 | 341.0960935 | 223.3777935 | 20.79806613 | 564.4738869
2.137795259 | 446.6458073 | -0.893279353 | 266.5054358 | 340.9464036 | 223.3229036 | 20.78597111 | 564.2693073
2.138510647 | 446.6407674 | -0.893659391 | 266.4343558 | 340.8744837 | 223.3203837 | 20.77878198 | 564.1948674
2.139226036 | 446.6099644 | -0.894039429 | 266.5252881 | 340.9602822 | 223.3049822 | 20.77039334 | 564.2652644
2.140012963 | 446.7849289 | -0.894419467 | 266.7268096 | 341.1909644 | 223.3924644 | 20.7709315 | 564.5834289
2.140728351 | 447.8627572 | -0.894609486 | 267.2514857 | 341.8952786 | 223.9313786 | 20.81433894 | 565.8266572
2.141515279 | 447.6512691 | -0.894989524 | 266.9563897 | 341.5649346 | 223.8256346 | 20.79681482 | 565.3905691
2.142087589 | 447.4648702 | -0.8957496 | 266.8319567 | 341.4094351 | 223.7324351 | 20.7825567 | 565.1418702
2.142946055 | 447.4849102 | -0.896129638 | 266.7902367 | 341.3710551 | 223.7424551 | 20.77516635 | 565.1135102
2.143661444 | 447.7623915 | -0.896699695 | 266.8115305 | 341.4385958 | 223.8811958 | 20.78117748 | 565.3197915
2.144376832 | 447.5753254 | -0.897459771 | 267.0221751 | 341.6180627 | 223.7876627 | 20.76552108 | 565.4057254
2.14516376 | 447.3887716 | -0.898029828 | 266.7178905 | 341.2826858 | 223.6943858 | 20.74920702 | 564.9770716
2.145807609 | 447.2793328 | -0.898789904 | 266.4118109 | 340.9583664 | 223.6396664 | 20.73788109 | 564.5980328
2.146165303 | 447.2759664 | -0.899169942 | 266.5932888 | 341.1392832 | 223.6379832 | 20.73426792 | 564.7772664
2.147238386 | 448.0403379 | -0.899930018 | 266.9151793 | 341.5885689 | 224.0201689 | 20.75950386 | 565.6087379
2.147953774 | 447.545014 | -0.900500075 | 266.6486713 | 341.239507 | 223.772507 | 20.72952952 | 565.012014
2.148669163 | 447.4369284 | -0.900880113 | 266.6553428 | 341.2281642 | 223.7184642 | 20.71759738 | 564.9466284
2.149384551 | 447.2498838 | -0.901640189 | 266.5547946 | 341.0964419 | 223.6249419 | 20.70199961 | 564.7213838
2.15009994 | 447.1152034 | -0.902210246 | 266.6823011 | 341.2015017 | 223.5576017 | 20.68884766 | 564.7591034
2.150815328 | 447.0835578 | -0.902780303 | 266.5781526 | 341.0920789 | 223.5417789 | 20.68049496 | 564.6338578
2.151602255 | 446.9983773 | -0.903730398 | 266.5927591 | 341.0924886 | 223.4991886 | 20.66897234 | 564.5916773
2.152246105 | 446.7360981 | -0.904110436 | 266.5900327 | 341.046049 | 223.368049 | 20.65060286 | 564.4140981
2.153033032 | 448.1215887 | -0.904490474 | 267.1465629 | 341.8334943 | 224.0607943 | 20.70740577 | 565.8942887
2.15381996 | 447.4448401 | -0.90525055 | 266.72248 | 341.29662 | 223.72242 | 20.66841918 | 565.0190401
2.154463809 | 447.0795413 | -0.905630588 | 266.8136138 | 341.3268707 | 223.5397707 | 20.64528711 | 564.8666413
2.155179198 | 446.9448749 | -0.906200645 | 266.957225 | 341.4480374 | 223.4724374 | 20.63218562 | 564.9204749
2.155966125 | 446.8613869 | -0.906770702 | 266.4933956 | 340.9702935 | 223.4306935 | 20.62078246 | 564.4009869
2.156609975 | 446.7262207 | -0.907530778 | 266.5690402 | 341.0234103 | 223.3631103 | 20.60835866 | 564.3865207
2.157396902 | 446.6942473 | -0.908100835 | 266.5795824 | 341.0286237 | 223.3471237 | 20.59935956 | 564.3757473
2.158040751 | 446.5599285 | -0.908670892 | 266.2293095 | 340.6559642 | 223.2799642 | 20.58698965 | 563.9359285
2.15875614 | 446.5806433 | -0.90905093 | 266.5661144 | 340.9962216 | 223.2903216 | 20.58112692 | 564.2865433
2.159543067 | 447.760788 | -0.909240949 | 267.026796 | 341.653594 | 223.880394 | 20.62827514 | 565.533988
2.160186917 | 447.2908212 | -0.910001025 | 266.5918404 | 341.1403106 | 223.6454106 | 20.60037099 | 564.7857212
2.160902305 | 447.1046587 | -0.910571082 | 266.9496862 | 341.4671293 | 223.5523293 | 20.58493599 | 565.0194587
2.161760771 | 447.2019526 | -0.91095112 | 266.8563175 | 341.3899763 | 223.6009763 | 20.5812621 | 564.9909526
2.162404621 | 447.0676368 | -0.911521177 | 266.8196456 | 341.3309184 | 223.5338184 | 20.56892268 | 564.8647368
2.163191548 | 446.9833146 | -0.912281253 | 266.6931382 | 341.1903573 | 223.4916573 | 20.55754206 | 564.6820146
2.163835398 | 446.874757 | -0.91285131 | 266.6672523 | 341.1463785 | 223.4373785 | 20.54640825 | 564.583757
2.164622325 | 446.7406205 | -0.913231348 | 266.9669402 | 341.4237103 | 223.3703103 | 20.53274204 | 564.7940205
2.16490848 | 446.6869328 | -0.913421367 | 266.9328443 | 341.3806664 | 223.3434664 | 20.52754814 | 564.7241328
2.165981563 | 447.7094104 | -0.913991424 | 267.2113701 | 341.8296052 | 223.8547052 | 20.56458447 | 565.6843104
2.166696951 | 447.4983527 | -0.914371462 | 267.1210176 | 341.7040763 | 223.7491763 | 20.54805357 | 565.4532527
2.16741234 | 447.3894582 | -0.914941519 | 267.1574194 | 341.7223291 | 223.6947291 | 20.5362472 | 565.4170582
2.168127728 | 447.3569737 | -0.915701595 | 267.0301912 | 341.5896868 | 223.6784868 | 20.52797285 | 565.2681737
2.168843117 | 447.2738336 | -0.916271652 | 266.9728779 | 341.5185168 | 223.6369168 | 20.51736835 | 565.1554336
2.169558505 | 447.1383544 | -0.917031728 | 266.7551181 | 341.2781772 | 223.5691772 | 20.50435842 | 564.8473544
2.170345432 | 447.0033854 | -0.917601785 | 267.0383285 | 341.5388927 | 223.5016927 | 20.49070514 | 565.0405854
2.171060821 | 447.1777387 | -0.918171842 | 266.6155462 | 341.1451694 | 223.5888694 | 20.49198402 | 564.7340387
2.171418515 | 447.1228762 | -0.91855188 | 266.7096587 | 341.2301381 | 223.5614381 | 20.48608183 | 564.7915762
2.172491598 | 447.8885899 | -0.918931918 | 267.1146966 | 341.7627949 | 223.9442949 | 20.51120879 | 565.7070899
2.173206986 | 447.5728765 | -0.919691995 | 266.7469588 | 341.3424382 | 223.7864382 | 20.48992926 | 565.1288765
2.173922375 | 447.3610041 | -0.920262052 | 266.7432347 | 341.3034021 | 223.6805021 | 20.4734404 | 564.9839041
2.174637763 | 447.1491372 | -0.920832109 | 266.7443124 | 341.2691686 | 223.5745686 | 20.45696265 | 564.8437372
2.175353152 | 446.9364336 | -0.921592185 | 266.7277112 | 341.2171168 | 223.4682168 | 20.44045726 | 564.6853336
2.176140079 | 447.0082926 | -0.921972223 | 266.8136642 | 341.3150463 | 223.5041463 | 20.4363678 | 564.8191926
2.176783928 | 447.1074103 | -0.922162242 | 267.0052034 | 341.5231052 | 223.5537052 | 20.43487653 | 565.0768103
2.177499317 | 447.2310934 | -0.92254228 | 267.1092311 | 341.6477467 | 223.6155467 | 20.43384297 | 565.2632934
2.178286244 | 448.3851003 | -0.922732299 | 267.4082001 | 342.1390501 | 224.1925501 | 20.47943879 | 566.3316003
2.178930094 | 448.0963355 | -0.923302356 | 267.4799452 | 342.1626678 | 224.0481678 | 20.46013475 | 566.2108355
2.179860099 | 448.2181481 | -0.923872413 | 267.3771494 | 342.080174 | 224.109074 | 20.45699382 | 566.1892481
2.180503948 | 448.0564273 | -0.924822508 | 267.1542424 | 341.8303136 | 224.0282136 | 20.4435367 | 565.8585273
2.181219337 | 447.8703184 | -0.925392565 | 267.0113061 | 341.6563592 | 223.9351592 | 20.42829937 | 565.5915184
2.182006264 | 447.7619525 | -0.925772603 | 267.1882842 | 341.8152762 | 223.8809762 | 20.41596569 | 565.6962525
2.182650114 | 447.6525753 | -0.926532679 | 267.0924251 | 341.7011877 | 223.8262877 | 20.40493207 | 565.5274753
2.183437041 | 447.7244161 | -0.926912717 | 267.215872 | 341.8366081 | 223.8622081 | 20.40086824 | 565.6988161
2.18408089 | 447.6939571 | -0.927292755 | 267.295319 | 341.9109786 | 223.8469786 | 20.39345964 | 565.7579571
2.184796279 | 448.8996494 | -0.927482774 | 267.6217165 | 342.4383247 | 224.4498247 | 20.44196758 | 566.8881494
2.185511667 | 448.6105732 | -0.928052831 | 267.8693577 | 342.6377866 | 224.3052866 | 20.42204933 | 566.9430732
2.186227056 | 448.4759559 | -0.928622888 | 267.8585853 | 342.604578 | 224.237978 | 20.40920921 | 566.8425559
2.187013983 | 448.341005 | -0.929192945 | 267.8656017 | 342.5891025 | 224.1705025 | 20.39569505 | 566.759605
2.187729371 | 448.3359454 | -0.929572983 | 267.7327151 | 342.4553727 | 224.1679727 | 20.38879438 | 566.6233454
2.188373221 | 448.2016734 | -0.93014304 | 267.8325578 | 342.5328367 | 224.1008367 | 20.37666001 | 566.6336734
2.189231687 | 448.582051 | -0.930523078 | 267.8931503 | 342.6568255 | 224.2910255 | 20.38604462 | 566.947851
2.189875537 | 448.4743643 | -0.930903116 | 267.9423548 | 342.6880822 | 224.2371822 | 20.37513341 | 566.9252643
2.190233231 | 448.6005349 | -0.931093135 | 267.7750116 | 342.5417674 | 224.3002674 | 20.37756647 | 566.8420349
2.191306314 | 449.621686 | -0.931853211 | 268.1609953 | 343.097943 | 224.810843 | 20.41418769 | 567.908786
2.192093241 | 449.2027505 | -0.932613287 | 267.9869502 | 342.8540752 | 224.6013752 | 20.3877481 | 567.4554505
2.19273709 | 448.9389366 | -0.933373363 | 267.6866122 | 342.5097683 | 224.4694683 | 20.36973043 | 566.9792366
2.193452479 | 448.6747928 | -0.934133439 | 267.5180643 | 342.2971964 | 224.3373964 | 20.35104452 | 566.6345928
2.194167867 | 448.5152994 | -0.934513477 | 267.6124998 | 342.3650497 | 224.2576497 | 20.33714028 | 566.6226994
2.194954795 | 448.4318417 | -0.935083534 | 267.6373806 | 342.3760209 | 224.2159209 | 20.32604683 | 566.5919417
2.195598644 | 448.4777486 | -0.935653591 | 267.6681829 | 342.4144743 | 224.2388743 | 20.32217716 | 566.6533486
2.196314033 | 448.3688932 | -0.936223648 | 267.6199977 | 342.3481466 | 224.1844466 | 20.3106015 | 566.5325932
2.197029421 | 449.6506848 | -0.936603686 | 268.0957616 | 343.0375424 | 224.8253424 | 20.36233007 | 567.8628848
2.197816348 | 449.4136418 | -0.936983724 | 268.0599473 | 342.9622209 | 224.7068209 | 20.34425396 | 567.6690418
2.198531737 | 449.0714585 | -0.937933819 | 267.8288862 | 342.6741293 | 224.5357293 | 20.32206989 | 567.2098585
2.199247125 | 448.8347664 | -0.938313857 | 267.7989888 | 342.6047832 | 224.4173832 | 20.30469696 | 567.0221664
2.200034052 | 448.7521565 | -0.938693895 | 267.9066522 | 342.6986783 | 224.3760783 | 20.29367926 | 567.0747565
2.200677902 | 448.7200035 | -0.939453971 | 267.7232345 | 342.5099018 | 224.3600018 | 20.28628091 | 566.8699035
2.201393291 | 448.661779 | -0.940214047 | 267.4978263 | 342.2747895 | 224.3308895 | 20.27704357 | 566.605679
2.202180218 | 448.52686 | -0.940784104 | 267.8421533 | 342.59663 | 224.26343 | 20.26367116 | 566.86006
2.202824067 | 448.4955561 | -0.941354161 | 267.6722187 | 342.421478 | 224.247778 | 20.25632734 | 566.6692561
2.203539456 | 449.649372 | -0.94154418 | 268.029824 | 342.971386 | 224.824686 | 20.30211297 | 567.796072
2.204254844 | 449.1545097 | -0.942114237 | 267.9826699 | 342.8417549 | 224.5772549 | 20.27307362 | 567.4190097
2.204970233 | 448.8912608 | -0.942684294 | 268.0080203 | 342.8232304 | 224.4456304 | 20.25455727 | 567.2688608
2.20575716 | 448.8858572 | -0.943064332 | 268.0305191 | 342.8448286 | 224.4429286 | 20.24708626 | 567.2877572
2.20640101 | 448.7765067 | -0.943824408 | 267.7983689 | 342.5944534 | 224.3882534 | 20.2362219 | 566.9827067
2.207187937 | 448.9761181 | -0.944394465 | 268.005506 | 342.8348591 | 224.4880591 | 20.2380508 | 567.3229181
2.207903325 | 448.8672772 | -0.944964522 | 267.9594257 | 342.7706386 | 224.4336386 | 20.22656381 | 567.2042772
2.208690253 | 448.9141829 | -0.945154541 | 267.973661 | 342.7926915 | 224.4570915 | 20.22148104 | 567.2497829
2.208976408 | 448.7575973 | -0.94534456 | 267.9042658 | 342.6971986 | 224.3787986 | 20.2117729 | 567.0759973
2.210049491 | 449.7792496 | -0.945914618 | 268.3374165 | 343.3006248 | 224.8896248 | 20.24818671 | 568.1902496
2.210764879 | 449.3342084 | -0.946864713 | 267.7906695 | 342.6797042 | 224.6671042 | 20.22150389 | 567.3468084
2.211480267 | 449.04441 | -0.947624789 | 267.87807 | 342.718805 | 224.522205 | 20.2018582 | 567.24101
2.212195656 | 449.0127662 | -0.948194846 | 268.0544221 | 342.8898831 | 224.5063831 | 20.19389482 | 567.3962662
2.212911044 | 449.0325827 | -0.948764903 | 267.9498276 | 342.7885913 | 224.5162913 | 20.18826204 | 567.3048827
2.213697972 | 448.8453803 | -0.949524979 | 267.4501268 | 342.2576901 | 224.4226901 | 20.17262895 | 566.6803803
2.21441336 | 448.6842499 | -0.950285055 | 267.4542166 | 342.234925 | 224.342125 | 20.15883555 | 566.5770499
2.21505721 | 448.4720043 | -0.951045131 | 267.4655681 | 342.2109021 | 224.2360021 | 20.14339404 | 566.4469043
2.215486443 | 448.4168348 | -0.951425169 | 267.2564783 | 341.9926174 | 224.2084174 | 20.13700124 | 566.2010348
2.216702603 | 449.51487 | -0.951995226 | 267.73149 | 342.650635 | 224.757435 | 20.175488 | 567.40807
2.217417991 | 448.9935525 | -0.952755302 | 267.7179175 | 342.5501763 | 224.4967763 | 20.14546883 | 567.0469525
2.21813338 | 448.6531856 | -0.953325359 | 267.6676619 | 342.4431928 | 224.3265928 | 20.1236268 | 566.7697856
2.218777229 | 448.4152276 | -0.954085435 | 267.4449425 | 342.1808138 | 224.2076138 | 20.10706254 | 566.3884276
2.219492618 | 448.1777833 | -0.954655492 | 267.6020944 | 342.2983916 | 224.0888916 | 20.08988349 | 566.3872833
2.220279545 | 448.1466616 | -0.95503553 | 267.4175205 | 342.1086308 | 224.0733308 | 20.08136139 | 566.1819616
2.220923395 | 448.2182742 | -0.955605587 | 267.4358914 | 342.1389371 | 224.1091371 | 20.07876422 | 566.2480742
2.221710322 | 448.2643294 | -0.955985625 | 267.3865431 | 342.0972647 | 224.1321647 | 20.0737253 | 566.2294294
2.22242571 | 449.4426344 | -0.956365663 | 267.7194115 | 342.6265172 | 224.7213172 | 20.12028253 | 567.3478344
2.22306956 | 448.9731578 | -0.957125739 | 267.4446193 | 342.2734789 | 224.4865789 | 20.09333687 | 566.7600578
2.223784949 | 448.6842741 | -0.957695796 | 267.3848247 | 342.165537 | 224.342137 | 20.07388224 | 566.5076741
2.224500337 | 448.3696735 | -0.958265853 | 267.4180578 | 342.1463368 | 224.1848368 | 20.05328405 | 566.3311735
2.225287264 | 448.5941018 | -0.959025929 | 267.5588673 | 342.3245509 | 224.2970509 | 20.05627797 | 566.6216018
2.226002653 | 448.3566818 | -0.959595986 | 267.2870273 | 342.0131409 | 224.1783409 | 20.03916657 | 566.1914818
2.226718041 | 448.2470398 | -0.960356062 | 267.1442799 | 341.8521199 | 224.1235199 | 20.02780457 | 565.9756398
2.22743343 | 448.1905347 | -0.9607361 | 267.4035449 | 342.1019674 | 224.0952674 | 20.01883542 | 566.1972347
2.228148818 | 448.1589094 | -0.961306157 | 267.4376031 | 342.1307547 | 224.0794547 | 20.01098865 | 566.2102094
2.228864206 | 449.3113528 | -0.961686195 | 267.9871509 | 342.8723764 | 224.6556764 | 20.05627123 | 567.5280528
2.229579595 | 448.8158736 | -0.962446271 | 267.5154912 | 342.3181368 | 224.4079368 | 20.02761293 | 566.7260736
2.230294983 | 448.5004594 | -0.963206347 | 267.5039531 | 342.2540297 | 224.2502297 | 20.00704662 | 566.5042594
2.231081911 | 448.1847174 | -0.963966423 | 267.3166058 | 342.0140587 | 224.0923587 | 19.98583795 | 566.1064174
2.23172576 | 447.9982625 | -0.964726499 | 267.0463542 | 341.7127313 | 223.9991313 | 19.97171732 | 565.7118625
2.232441149 | 447.7857557 | -0.965486575 | 266.9396186 | 341.5705778 | 223.8928778 | 19.95579833 | 565.4634557
2.233156537 | 447.6006608 | -0.965866613 | 267.1422203 | 341.7423304 | 223.8003304 | 19.94111703 | 565.5426608
2.233943464 | 447.9296289 | -0.966246651 | 267.2964763 | 341.9514144 | 223.9648144 | 19.94881848 | 565.9162289
2.234301159 | 447.8748182 | -0.966626689 | 267.1693061 | 341.8151091 | 223.9374091 | 19.94317168 | 565.7525182
2.235374241 | 448.5616522 | -0.967196746 | 267.5243507 | 342.2846261 | 224.2808261 | 19.96432372 | 566.5654522
2.236161168 | 448.1687812 | -0.967956822 | 267.2422937 | 341.9370906 | 224.0843906 | 19.93972908 | 566.0214812
2.236805018 | 448.0346235 | -0.968526879 | 267.3851745 | 342.0576117 | 224.0173117 | 19.92799183 | 566.0749235
2.237591945 | 447.8997952 | -0.969096936 | 267.0717317 | 341.7216976 | 223.9498976 | 19.91495786 | 565.6715952
2.238235795 | 447.7913619 | -0.969666993 | 266.9513873 | 341.5832809 | 223.8956809 | 19.90438454 | 565.4789619
2.238951183 | 447.7605899 | -0.970047031 | 267.21083 | 341.8375949 | 223.8802949 | 19.89665031 | 565.7178899
2.239666572 | 447.6501379 | -0.970997126 | 266.9283126 | 341.536669 | 223.825069 | 19.88536335 | 565.3617379
2.24038196 | 447.643399 | -0.971757202 | 266.6659663 | 341.2731995 | 223.8216995 | 19.87871285 | 565.094899
2.240739654 | 447.5894395 | -0.971947221 | 266.7897798 | 341.3880198 | 223.7947198 | 19.87313146 | 565.1827395
2.241884276 | 448.5081479 | -0.97232726 | 267.281116 | 342.0324739 | 224.2540739 | 19.90396428 | 566.2865479
2.242528125 | 448.0388498 | -0.973087336 | 267.0729833 | 341.7461249 | 224.0194249 | 19.87732249 | 565.7655498
2.24345813 | 448.1090839 | -0.973657393 | 267.0295946 | 341.714442 | 224.054542 | 19.87221315 | 565.7689839
2.24410198 | 447.9492286 | -0.97422745 | 266.9775095 | 341.6357143 | 223.9746143 | 19.85938831 | 565.6103286
2.24474583 | 447.8930796 | -0.974607488 | 266.8317932 | 341.4806398 | 223.9465398 | 19.85119079 | 565.4271796
2.245532757 | 447.9648304 | -0.974987526 | 267.0521101 | 341.7129152 | 223.9824152 | 19.84742938 | 565.6953304
2.246248145 | 448.0112023 | -0.975367564 | 267.2919674 | 341.9605011 | 224.0056011 | 19.84317275 | 565.9661023
2.246963534 | 448.1347148 | -0.975747602 | 267.2732383 | 341.9623574 | 224.0673574 | 19.84235195 | 566.0297148
2.247607383 | 449.2879539 | -0.975937621 | 267.3620513 | 342.2433769 | 224.6439769 | 19.88797754 | 566.8873539
2.248322772 | 449.0497707 | -0.976697697 | 267.5268569 | 342.3684853 | 224.5248853 | 19.87105561 | 566.8933707
2.249109699 | 448.6578242 | -0.977267754 | 267.2699081 | 342.0462121 | 224.3289121 | 19.84667631 | 566.3751242
2.249753549 | 448.5494019 | -0.977837811 | 267.5649673 | 342.3232009 | 224.2747009 | 19.83617716 | 566.5979019
2.250468937 | 448.5434941 | -0.978407868 | 267.104398 | 341.8616471 | 224.2717471 | 19.82960904 | 566.1333941
2.251184326 | 448.3824702 | -0.979167944 | 267.2154234 | 341.9458351 | 224.1912351 | 19.81615467 | 566.1370702
2.252114331 | 448.451843 | -0.97992802 | 267.2994477 | 342.0414215 | 224.2259215 | 19.81105198 | 566.267343
2.252829719 | 448.3696473 | -0.980308058 | 267.6942491 | 342.4225236 | 224.1848236 | 19.80111241 | 566.6073473
2.253115874 | 448.4180318 | -0.980688096 | 267.3120773 | 342.0484159 | 224.2090159 | 19.80074503 | 566.2574318
2.254260496 | 449.2319952 | -0.981448172 | 267.6174984 | 342.4894976 | 224.6159976 | 19.8267988 | 567.1054952
2.254904345 | 448.5836605 | -0.982018229 | 267.7082868 | 342.4722303 | 224.2918303 | 19.79238539 | 566.7640605
2.255691273 | 448.3966014 | -0.982778305 | 267.4493338 | 342.1821007 | 224.1983007 | 19.77718779 | 566.3804014
2.256335122 | 448.2367757 | -0.983348362 | 267.3224586 | 342.0285878 | 224.1183878 | 19.76446092 | 566.1469757
2.25712205 | 448.2048256 | -0.983918419 | 266.9557085 | 341.6565128 | 224.1024128 | 19.75615467 | 565.7589256
2.257765899 | 447.9935885 | -0.984488476 | 266.9645962 | 341.6301943 | 223.9967943 | 19.74116477 | 565.6269885
2.258552826 | 448.0387679 | -0.985058533 | 266.729256 | 341.402384 | 224.019384 | 19.7362869 | 565.4217679
2.259196676 | 447.9817873 | -0.98562859 | 266.9023624 | 341.5659937 | 223.9908937 | 19.72814008 | 565.5568873
2.259625909 | 448.0294943 | -0.986008628 | 266.9473648 | 341.6189472 | 224.0147472 | 19.72650385 | 565.6336943
2.260698992 | 448.7922895 | -0.986768704 | 267.2768298 | 342.0755447 | 224.3961447 | 19.75088186 | 566.4716895
2.26141438 | 448.6072729 | -0.987148742 | 267.2676576 | 342.0355365 | 224.3036365 | 19.73645231 | 566.3391729
2.262129769 | 448.4993812 | -0.98752878 | 267.5679937 | 342.3178906 | 224.2496906 | 19.72544127 | 566.5675812
2.262916696 | 448.46743 | -0.988098837 | 267.6137433 | 342.358315 | 224.233715 | 19.71716981 | 566.59203
2.263560545 | 448.410448 | -0.988668894 | 267.4259493 | 342.161024 | 224.205224 | 19.70904408 | 566.366248
2.264275934 | 448.2503063 | -0.989238951 | 267.2594688 | 341.9678531 | 224.1251531 | 19.69574455 | 566.0930063
2.264991322 | 448.1407361 | -0.989999027 | 266.7197454 | 341.409868 | 224.070368 | 19.68468618 | 565.4802361
2.26577825 | 448.0830859 | -0.990569084 | 267.2546286 | 341.9351429 | 224.0415429 | 19.6753051 | 565.9766859
2.266422099 | 449.2350867 | -0.990949122 | 267.4356289 | 342.3081434 | 224.6175434 | 19.72054475 | 566.9256867
2.267137488 | 448.7664871 | -0.991519179 | 267.263729 | 342.0581435 | 224.3832435 | 19.69365277 | 566.4413871
2.267852876 | 448.4521251 | -0.992089236 | 267.3802417 | 342.1222625 | 224.2260625 | 19.67357881 | 566.3483251
2.268568265 | 448.2919948 | -0.992659293 | 267.2582649 | 341.9735974 | 224.1459974 | 19.66031613 | 566.1195948
2.269283653 | 448.3117937 | -0.99322935 | 267.3083646 | 342.0269969 | 224.1558969 | 19.65499072 | 566.1828937
2.27007058 | 448.5882873 | -0.993799407 | 267.1255291 | 341.8902436 | 224.2941436 | 19.66035721 | 566.1843873
2.270785969 | 448.4281613 | -0.994369464 | 267.3251538 | 342.0631806 | 224.2140806 | 19.64711184 | 566.2772613
2.271501357 | 448.3451471 | -0.994939521 | 267.0535824 | 341.7777736 | 224.1725736 | 19.63726957 | 565.9503471
2.272216746 | 448.3143835 | -0.995319559 | 267.2939278 | 342.0129918 | 224.1571918 | 19.62973304 | 566.1701835
2.272932134 | 449.4924614 | -0.995509578 | 267.8203205 | 342.7357307 | 224.7462307 | 19.67538548 | 567.4819614
2.273647522 | 449.074468 | -0.996269654 | 267.6312893 | 342.477034 | 224.537234 | 19.65081048 | 567.014268
2.274362911 | 448.836396 | -0.99702973 | 267.285632 | 342.091698 | 224.418198 | 19.63416179 | 566.509896
2.275149838 | 448.5988381 | -0.997599787 | 266.709946 | 341.476419 | 224.299419 | 19.61692932 | 565.7758381
2.275865227 | 448.3864803 | -0.998359863 | 267.2645601 | 341.9956402 | 224.1932402 | 19.60143214 | 566.1888803
2.276509076 | 448.3038109 | -0.998929921 | 267.0970036 | 341.8143055 | 224.1519055 | 19.59225699 | 565.9662109
2.277224465 | 448.2730501 | -0.999309959 | 266.87245 | 341.584625 | 224.136525 | 19.58475129 | 565.7211501
2.277939853 | 448.2679895 | -0.999689997 | 267.1003632 | 341.8116947 | 224.1339947 | 19.57837853 | 565.9456895
2.278297547 | 448.2132163 | -1.000070035 | 266.7301054 | 341.4323082 | 224.1066082 | 19.57290059 | 565.5389163
2.279442169 | 449.5159403 | -1.000640092 | 267.6192468 | 342.5385702 | 224.7579702 | 19.62022306 | 567.2965403
2.280157557 | 449.0988403 | -1.001210149 | 267.6366134 | 342.4864202 | 224.5494202 | 19.59577471 | 567.0358403
2.280944484 | 448.8339137 | -1.002160244 | 267.0730046 | 341.8786568 | 224.4169568 | 19.57739938 | 566.2956137
2.281659873 | 448.7774508 | -1.002540282 | 267.3713836 | 342.1676254 | 224.3887254 | 19.56878647 | 566.5563508
2.282303722 | 448.5662961 | -1.003110339 | 267.2971987 | 342.058248 | 224.283148 | 19.55401419 | 566.3413961
2.28309065 | 448.5343529 | -1.003680396 | 267.054751 | 341.8104764 | 224.2671764 | 19.54587526 | 566.0776529
2.283734499 | 448.6058734 | -1.004250453 | 267.1664911 | 341.9341367 | 224.3029367 | 19.54349646 | 566.2370734
2.284449888 | 448.3678504 | -1.005010529 | 267.0110501 | 341.7390252 | 224.1839252 | 19.52695704 | 565.9229504
2.284807582 | 448.442409 | -1.005200548 | 267.134403 | 341.8748045 | 224.2212045 | 19.52716326 | 566.096009
2.285880665 | 449.3341766 | -1.005770605 | 267.2261589 | 342.1151883 | 224.6670883 | 19.55700843 | 566.7822766
2.286596053 | 449.1226925 | -1.006340662 | 267.1826642 | 342.0364463 | 224.5613463 | 19.54164093 | 566.5977925
2.287311441 | 448.8598231 | -1.006910719 | 267.071641 | 341.8816115 | 224.4299115 | 19.5240365 | 566.3115231
2.288169908 | 449.0579501 | -1.007670795 | 267.1646834 | 342.007675 | 224.528975 | 19.52537031 | 566.5366501
2.288956835 | 448.8461405 | -1.008240852 | 267.2897802 | 342.0974703 | 224.4230703 | 19.50940408 | 566.5205405
2.289600684 | 448.6598615 | -1.009000928 | 267.1579872 | 341.9346308 | 224.3299308 | 19.49578205 | 566.2645615
2.290387612 | 448.601382 | -1.009761004 | 267.292194 | 342.059091 | 224.300691 | 19.48653046 | 566.359782
2.291031461 | 448.3894183 | -1.01052108 | 267.0096394 | 341.7412092 | 224.1947092 | 19.47180227 | 565.9359183
2.291818389 | 449.4382851 | -1.010711099 | 267.6361617 | 342.5425426 | 224.7191426 | 19.51088206 | 567.2616851
2.292462238 | 448.8923073 | -1.011471175 | 267.7700691 | 342.5854537 | 224.4461537 | 19.48158611 | 567.0316073
2.293249165 | 448.6805167 | -1.012041232 | 267.3725722 | 342.1526584 | 224.3402584 | 19.46566562 | 566.4929167
2.293964554 | 448.417685 | -1.012611289 | 267.3502617 | 342.0865425 | 224.2088425 | 19.44813759 | 566.295385
2.294608404 | 448.3607321 | -1.013181346 | 267.2510774 | 341.977866 | 224.180366 | 19.44019856 | 566.1582321
2.295323792 | 448.200677 | -1.013751403 | 266.9276257 | 341.6277385 | 224.1003385 | 19.4271665 | 565.728077
2.29603918 | 448.2453119 | -1.014511479 | 267.289004 | 341.9965559 | 224.1226559 | 19.42305747 | 566.1192119
2.296754569 | 448.0844192 | -1.015271555 | 267.0317731 | 341.7125096 | 224.0422096 | 19.4100024 | 565.7547192
2.297541496 | 448.1544074 | -1.016031631 | 266.9081025 | 341.6005037 | 224.0772037 | 19.40640053 | 565.6777074
2.298256885 | 449.1512609 | -1.016411669 | 267.331487 | 342.1900305 | 224.5756305 | 19.44373415 | 566.7656609
2.298972273 | 448.6058601 | -1.016981726 | 267.0310867 | 341.79873 | 224.30293 | 19.41396001 | 566.1016601
2.2997592 | 448.2656512 | -1.017551783 | 267.0379837 | 341.7489256 | 224.1328256 | 19.39252374 | 565.8817512
2.30040305 | 448.1573275 | -1.01812184 | 267.1981758 | 341.8910638 | 224.0786638 | 19.38238715 | 565.9697275
2.301118438 | 447.9450711 | -1.018881916 | 267.0834237 | 341.7409355 | 223.9725355 | 19.36713736 | 565.7134711
2.301833827 | 447.8877938 | -1.019451973 | 266.9622313 | 341.6101969 | 223.9438969 | 19.3586299 | 565.5540938
2.302549215 | 447.857049 | -1.019832011 | 266.518083 | 341.1609245 | 223.9285245 | 19.35128004 | 565.089449
2.303264604 | 447.9290559 | -1.020212049 | 266.8510853 | 341.505928 | 223.964528 | 19.34839588 | 565.4704559
2.303693837 | 447.8988164 | -1.020782106 | 267.1391055 | 341.7889082 | 223.9494082 | 19.34347816 | 565.7383164
2.30469538 | 448.6621821 | -1.021352163 | 267.2800607 | 342.0570911 | 224.3310911 | 19.36819432 | 566.3881821
2.305482308 | 448.2963196 | -1.02192222 | 267.3440065 | 342.0600598 | 224.1481598 | 19.34571416 | 566.2082196
2.306269235 | 448.3928228 | -1.022492277 | 267.2563743 | 341.9885114 | 224.1964114 | 19.34329755 | 566.1849228
2.306984623 | 448.3098581 | -1.023062334 | 267.3211194 | 342.0394291 | 224.1549291 | 19.33370302 | 566.1943581
2.307700012 | 448.0984667 | -1.023632391 | 266.9193556 | 341.6024333 | 224.0492333 | 19.31854929 | 565.6516667
2.308343861 | 448.1964867 | -1.024012429 | 266.9199289 | 341.6193433 | 224.0982433 | 19.31740725 | 565.7175867
2.30905925 | 448.0613136 | -1.024772505 | 266.9350712 | 341.6119568 | 224.0306568 | 19.30556833 | 565.6426136
2.309846177 | 448.0293895 | -1.025342562 | 266.8198298 | 341.4913947 | 224.0146947 | 19.29760915 | 565.5060895
2.310490027 | 449.0528933 | -1.025532581 | 267.5063978 | 342.3485467 | 224.5264467 | 19.33652973 | 566.8749933
2.311205415 | 448.8166651 | -1.02591262 | 267.835655 | 342.6384325 | 224.4083325 | 19.32032349 | 567.0467651
2.311920804 | 448.7345459 | -1.026292658 | 267.504182 | 342.2932729 | 224.3672729 | 19.31079312 | 566.6605459
2.312636192 | 448.7808469 | -1.026672696 | 267.4972156 | 342.2940235 | 224.3904235 | 19.30682163 | 566.6844469
2.313351581 | 448.9050419 | -1.026862715 | 267.733114 | 342.550621 | 224.452521 | 19.30621975 | 567.0031419
2.314138508 | 449.0023684 | -1.027242753 | 267.7259561 | 342.5596842 | 224.5011842 | 19.30386036 | 567.0608684
2.314782357 | 449.1003685 | -1.027622791 | 267.6735228 | 342.5235842 | 224.5501842 | 19.30272471 | 567.0737685
2.315569285 | 449.5307179 | -1.028192848 | 268.2070726 | 343.1288589 | 224.7653589 | 19.31474988 | 567.8942179
2.316356212 | 449.5253043 | -1.028572886 | 267.7252681 | 342.6461521 | 224.7626521 | 19.30795443 | 567.4088043
2.3170716 | 450.496143 | -1.028952924 | 268.177481 | 343.2601715 | 225.2480715 | 19.34389255 | 568.508243
2.31771545 | 450.1044765 | -1.029713 | 267.7741255 | 342.7915383 | 225.0522383 | 19.3216201 | 567.8437765
2.318502377 | 449.9706497 | -1.030093038 | 268.0002166 | 342.9953249 | 224.9853249 | 19.30928999 | 567.9806497
2.319146227 | 449.8614907 | -1.030853114 | 267.5387302 | 342.5156454 | 224.9307454 | 19.29922241 | 567.4463907
2.319933154 | 449.7011431 | -1.031423171 | 267.853181 | 342.8033716 | 224.8505716 | 19.28576433 | 567.6539431
2.320577004 | 449.5663106 | -1.032183247 | 267.6943369 | 342.6220553 | 224.7831553 | 19.27460315 | 567.4052106
2.321292392 | 449.5852225 | -1.032943323 | 267.4910408 | 342.4219112 | 224.7926112 | 19.26947771 | 567.2145225
2.322007781 | 449.4252234 | -1.03351338 | 267.4124078 | 342.3166117 | 224.7126117 | 19.25665042 | 567.0292234
2.322365475 | 449.3448026 | -1.033893418 | 267.7289009 | 342.6197013 | 224.6724013 | 19.2502216 | 567.2921026
2.323510096 | 450.234767 | -1.034653494 | 267.8946557 | 342.9337835 | 225.1173835 | 19.27904102 | 568.051167
2.324297024 | 450.0479014 | -1.03541357 | 268.0464671 | 343.0544507 | 225.0239507 | 19.26447414 | 568.0784014
2.325083951 | 449.6821418 | -1.035983627 | 267.7119473 | 342.6589709 | 224.8410709 | 19.24222303 | 567.5000418
2.3257278 | 449.368424 | -1.036553684 | 267.7505747 | 342.645312 | 224.684212 | 19.22340704 | 567.329524
2.326443189 | 449.2075948 | -1.03731376 | 267.8964649 | 342.7643974 | 224.6037974 | 19.21058269 | 567.3681948
2.327230116 | 449.1508307 | -1.037693798 | 267.3741436 | 342.2326153 | 224.5754153 | 19.20164771 | 566.8080307
2.327873966 | 449.1717743 | -1.038073836 | 267.4138248 | 342.2757871 | 224.5858871 | 19.19723656 | 566.8616743
2.328660893 | 449.0611234 | -1.039023931 | 267.4474411 | 342.2909617 | 224.5305617 | 19.18599752 | 566.8215234
2.328947048 | 448.9818976 | -1.03921395 | 266.9932325 | 341.8235488 | 224.4909488 | 19.18023837 | 566.3144976
2.33009167 | 449.8974366 | -1.039974026 | 267.6626122 | 342.6455183 | 224.9487183 | 19.21010834 | 567.5942366
2.330807058 | 449.48155 | -1.040354064 | 267.4605833 | 342.374175 | 224.740775 | 19.18636921 | 567.11495
2.331450908 | 449.2440459 | -1.04111414 | 267.4823153 | 342.356323 | 224.622023 | 19.17088376 | 566.9783459
2.332166296 | 449.1362743 | -1.041494178 | 267.4088914 | 342.2649372 | 224.5681372 | 19.16038203 | 566.8330743
2.332881685 | 449.1038383 | -1.042254254 | 267.2028794 | 342.0535192 | 224.5519192 | 19.15311603 | 566.6054383
2.333740151 | 449.3796606 | -1.042824311 | 267.2776202 | 342.1742303 | 224.6898303 | 19.15788946 | 566.8640606
2.334455539 | 449.1931798 | -1.043584387 | 266.9958599 | 341.8613899 | 224.5965899 | 19.14403037 | 566.4579798
2.335170928 | 449.058896 | -1.044154444 | 267.2759987 | 342.119148 | 224.529448 | 19.13241504 | 566.648596
2.335814777 | 450.0562599 | -1.044344463 | 267.6588533 | 342.6682299 | 225.0281299 | 19.16984009 | 567.6963599
2.336530166 | 449.5095114 | -1.045294558 | 267.3708038 | 342.2890557 | 224.7547557 | 19.14057073 | 567.0438114
2.337245554 | 449.220349 | -1.046054634 | 267.2412163 | 342.1112745 | 224.6101745 | 19.12234022 | 566.721449
2.337960943 | 448.931195 | -1.04681471 | 266.9289317 | 341.7507975 | 224.4655975 | 19.10412123 | 566.216395
2.338676331 | 448.694237 | -1.047384767 | 266.6665457 | 341.4489185 | 224.3471185 | 19.08814523 | 565.796037
2.33939172 | 448.6378279 | -1.047764805 | 266.9824426 | 341.755414 | 224.318914 | 19.07989679 | 566.0743279
2.340107108 | 448.7089308 | -1.048334862 | 266.9910436 | 341.7758654 | 224.3544654 | 19.07710237 | 566.1303308
2.340894035 | 448.7813829 | -1.048524881 | 267.3545943 | 342.1514914 | 224.3906914 | 19.07378437 | 566.5421829
2.341609424 | 448.7746265 | -1.049284957 | 267.0203422 | 341.8161132 | 224.3873132 | 19.06766857 | 566.2034265
2.342396351 | 450.2075899 | -1.049474976 | 267.7879966 | 342.822595 | 225.103795 | 19.1224379 | 567.9263899
2.343040201 | 449.7142729 | -1.050045033 | 267.6405576 | 342.5929365 | 224.8571365 | 19.09612863 | 567.4500729
2.343827128 | 449.4513162 | -1.05061509 | 267.5805054 | 342.4890581 | 224.7256581 | 19.07849809 | 567.2147162
2.344470977 | 449.2395358 | -1.051375166 | 267.2041119 | 342.0773679 | 224.6197679 | 19.06422548 | 566.6971358
2.345186366 | 449.1061194 | -1.051755204 | 267.3783398 | 342.2293597 | 224.5530597 | 19.05272108 | 566.7824194
2.345973293 | 449.0998652 | -1.052325262 | 267.5414551 | 342.3914326 | 224.5499326 | 19.04606349 | 566.9413652
2.346617143 | 449.068619 | -1.052895319 | 267.4866397 | 342.3314095 | 224.5343095 | 19.03950621 | 566.865719
2.347332531 | 449.0370356 | -1.053465376 | 267.6789119 | 342.5184178 | 224.5185178 | 19.0323581 | 567.0369356
2.347690225 | 449.1371708 | -1.053655395 | 267.1939903 | 342.0501854 | 224.5685854 | 19.0337236 | 566.6187708
2.348834847 | 450.0267298 | -1.054415471 | 267.6177099 | 342.6221649 | 225.0133649 | 19.06232054 | 567.6355298
2.349550235 | 449.5844661 | -1.054985528 | 267.3472887 | 342.2780331 | 224.7922331 | 19.03769313 | 567.0702661
2.350194085 | 449.4505497 | -1.055555585 | 267.8072499 | 342.7156749 | 224.7252749 | 19.02677954 | 567.4409497
2.350909473 | 449.2906321 | -1.056125642 | 267.781644 | 342.6634161 | 224.6453161 | 19.01418727 | 567.3087321
2.351767939 | 449.4380316 | -1.056695699 | 267.8422772 | 342.7486158 | 224.7190158 | 19.01351412 | 567.4676316
2.352411789 | 449.355453 | -1.057265756 | 267.779951 | 342.6725265 | 224.6777265 | 19.00479979 | 567.350253
2.353127177 | 449.1946975 | -1.058025832 | 267.5114658 | 342.3772488 | 224.5973488 | 18.99219046 | 566.9745975
2.353914105 | 449.1379575 | -1.05840587 | 267.7001525 | 342.5564788 | 224.5689788 | 18.9834308 | 567.1254575
2.35420026 | 449.1605794 | -1.058785908 | 267.3781931 | 342.2382897 | 224.5802897 | 18.98208426 | 566.8185794
2.355273343 | 449.8963863 | -1.059545984 | 267.6660621 | 342.6487931 | 224.9481931 | 19.00467669 | 567.5969863
2.355988731 | 449.4798389 | -1.060116041 | 267.884813 | 342.7981194 | 224.7399194 | 18.98122562 | 567.5380389
2.35670412 | 449.1907744 | -1.060876117 | 267.5211581 | 342.3862872 | 224.5953872 | 18.96319815 | 566.9816744
2.357419508 | 449.1343759 | -1.061256155 | 267.6214586 | 342.4771879 | 224.5671879 | 18.95505115 | 567.0443759
2.358134897 | 449.0514708 | -1.061826212 | 267.2090236 | 342.0509354 | 224.5257354 | 18.94578504 | 566.5766708
2.358850285 | 449.0207375 | -1.06220625 | 267.2644792 | 342.1012687 | 224.5103687 | 18.9387363 | 566.6116375
2.359565673 | 449.0404844 | -1.062776307 | 267.4908615 | 342.3309422 | 224.5202422 | 18.93383122 | 566.8511844
2.360424139 | 449.3674963 | -1.063346364 | 267.3146654 | 342.2092481 | 224.6837481 | 18.94079909 | 566.8929963
2.361211067 | 450.4142055 | -1.063726402 | 267.6646685 | 342.7337028 | 225.2071028 | 18.97881598 | 567.9408055
2.361854916 | 449.8945409 | -1.064486478 | 267.449047 | 342.4314704 | 224.9472704 | 18.95163989 | 567.3787409
2.362570305 | 449.5302086 | -1.064866516 | 267.5274029 | 342.4491043 | 224.7651043 | 18.93048031 | 567.2142086
2.363285693 | 449.5251324 | -1.065246554 | 267.7565108 | 342.6773662 | 224.7625662 | 18.92453508 | 567.4399324
2.364001082 | 449.5448708 | -1.065816611 | 267.6457903 | 342.5699354 | 224.7724354 | 18.91964314 | 567.3423708
2.364788009 | 449.4616305 | -1.066386668 | 267.7956435 | 342.7059153 | 224.7308153 | 18.90982729 | 567.4367305
2.365503397 | 449.5591935 | -1.066766706 | 267.5694645 | 342.4959967 | 224.7795967 | 18.90823288 | 567.2755935
2.366147247 | 449.5536096 | -1.067336763 | 267.9294032 | 342.8550048 | 224.7768048 | 18.90285179 | 567.6318096
2.366504941 | 449.5502256 | -1.067716801 | 267.7937752 | 342.7188128 | 224.7751128 | 18.89985165 | 567.4939256
2.367649563 | 450.4659842 | -1.068286858 | 268.1667281 | 343.2443921 | 225.2329921 | 18.92939263 | 568.4773842
2.368364951 | 450.1008335 | -1.068856915 | 268.0639112 | 343.0807167 | 225.0504167 | 18.90825698 | 568.1311335
2.369008801 | 449.9669529 | -1.069426972 | 267.9741843 | 342.9686764 | 224.9834764 | 18.89746676 | 567.9521529
2.369795728 | 449.9854975 | -1.070187048 | 267.8149658 | 342.8125487 | 224.9927487 | 18.8919741 | 567.8052975
2.370582655 | 449.9031054 | -1.070567086 | 267.4836018 | 342.4674527 | 224.9515527 | 18.88222721 | 567.4190054
2.371226505 | 449.7948893 | -1.071137143 | 268.1059298 | 343.0717446 | 224.8974446 | 18.87253647 | 567.9691893
2.371941893 | 449.7889638 | -1.0717072 | 268.0318546 | 342.9966819 | 224.8944819 | 18.86659461 | 567.8911638
2.372728821 | 449.7048847 | -1.072467276 | 267.3242282 | 342.2750424 | 224.8524424 | 18.85679385 | 567.1274847
2.373014976 | 449.5992138 | -1.072847314 | 267.3212046 | 342.2544069 | 224.7996069 | 18.85006694 | 567.0540138
2.374088059 | 450.4125794 | -1.073417371 | 267.6644265 | 342.7331897 | 225.2062897 | 18.87580688 | 567.9394794
2.374803447 | 449.9696587 | -1.074177447 | 267.8229862 | 342.8179294 | 224.9848294 | 18.85146987 | 567.8027587
2.375518835 | 449.7071814 | -1.074747504 | 267.3063938 | 342.2575907 | 224.8535907 | 18.83474349 | 567.1111814
2.376234224 | 449.5729839 | -1.075317561 | 267.5282613 | 342.457092 | 224.786492 | 18.82342562 | 567.2435839
2.376949612 | 449.4387899 | -1.075887618 | 267.49203 | 342.3984949 | 224.7193949 | 18.8121147 | 567.1178899
2.377665001 | 449.407215 | -1.076457675 | 267.522405 | 342.4236075 | 224.7036075 | 18.80512656 | 567.127215
2.378451928 | 449.7344529 | -1.077027732 | 267.5832843 | 342.5390264 | 224.8672264 | 18.8126632 | 567.4062529
2.379238855 | 449.7281894 | -1.077597789 | 267.7212965 | 342.6759947 | 224.8640947 | 18.8061777 | 567.5400894
2.379954244 | 450.8261883 | -1.077977827 | 268.1653961 | 343.3030941 | 225.4130941 | 18.84666006 | 568.7161883
2.380669632 | 450.2293918 | -1.078737903 | 268.2938639 | 343.3320959 | 225.1146959 | 18.81592823 | 568.4467918
2.381313482 | 449.8390155 | -1.079307961 | 267.8972385 | 342.8704078 | 224.9195078 | 18.79444754 | 567.7899155
2.38202887 | 449.7048296 | -1.079878018 | 267.8364099 | 342.7872148 | 224.8524148 | 18.7831698 | 567.6396296
2.382744259 | 449.5706472 | -1.080448075 | 267.9050824 | 342.8335236 | 224.7853236 | 18.77189897 | 567.6188472
2.383531186 | 449.4609354 | -1.081208151 | 267.6734118 | 342.5835677 | 224.7304677 | 18.76109848 | 567.3140354
2.384175036 | 449.352749 | -1.081778208 | 267.6496497 | 342.5417745 | 224.6763745 | 18.75149433 | 567.218149
2.384890424 | 449.2698774 | -1.082348265 | 267.5565258 | 342.4348387 | 224.6349387 | 18.74239465 | 567.0697774
2.385605812 | 449.2383084 | -1.082918322 | 267.3887028 | 342.2617542 | 224.6191542 | 18.73545092 | 566.8809084
2.38639274 | 450.4136405 | -1.083108341 | 267.7134802 | 342.7824202 | 225.2068202 | 18.7785242 | 567.9892405
2.387036589 | 449.7916081 | -1.083868417 | 267.456436 | 342.421704 | 224.895804 | 18.74740034 | 567.3175081
2.387823517 | 449.7340452 | -1.084438474 | 267.7814484 | 342.7371226 | 224.8670226 | 18.7388113 | 567.6041452
2.388610444 | 449.6243402 | -1.08519855 | 267.7565801 | 342.6939701 | 224.8121701 | 18.72804496 | 567.5061402
2.389254293 | 449.3879184 | -1.085768607 | 267.3367728 | 342.2347592 | 224.6939592 | 18.71310297 | 566.9287184
2.390041221 | 449.2277704 | -1.086338664 | 267.7042901 | 342.5755852 | 224.6138852 | 18.70024099 | 567.1894704
2.39068507 | 449.1195989 | -1.086908721 | 267.408633 | 342.2618994 | 224.5597994 | 18.69068001 | 566.8216989
2.391471998 | 449.1646387 | -1.087478778 | 267.4106462 | 342.2714194 | 224.5823194 | 18.68641309 | 566.8537387
2.391829692 | 449.0586681 | -1.087858816 | 267.4809227 | 342.3240341 | 224.5293341 | 18.67918804 | 566.8533681
2.392902774 | 449.9230559 | -1.088428873 | 267.865452 | 342.852628 | 224.961528 | 18.70693446 | 567.8141559
2.393618163 | 449.6093695 | -1.08899893 | 267.4487898 | 342.3836848 | 224.8046848 | 18.68823834 | 567.1883695
2.394262012 | 449.4490618 | -1.089759006 | 267.9600539 | 342.8682309 | 224.7245309 | 18.67651732 | 567.5927618
2.39504894 | 449.3923556 | -1.090139044 | 267.6713519 | 342.5700778 | 224.6961778 | 18.66801324 | 567.2662556
2.395692789 | 449.2337449 | -1.090519082 | 267.7010816 | 342.5733725 | 224.6168725 | 18.6563755 | 567.1902449
2.396551255 | 449.5340475 | -1.091279158 | 267.6890825 | 342.6114237 | 224.7670237 | 18.66222323 | 567.3784475
2.397338183 | 449.5021416 | -1.091849215 | 267.4920472 | 342.4090708 | 224.7510708 | 18.65476646 | 567.1601416
2.397982032 | 449.3948252 | -1.092229253 | 267.7820751 | 342.6812126 | 224.6974126 | 18.64528244 | 567.3786252
2.398411265 | 449.3911038 | -1.092609291 | 267.5893346 | 342.4878519 | 224.6955519 | 18.64179042 | 567.1834038
2.399412809 | 450.2557252 | -1.093179348 | 267.7331417 | 342.7757626 | 225.1278626 | 18.67004382 | 567.9036252
2.400128198 | 449.8642922 | -1.093939424 | 267.7267641 | 342.7041461 | 224.9321461 | 18.64817014 | 567.6362922
2.400915125 | 449.6537263 | -1.094319462 | 267.6604754 | 342.6027632 | 224.8268632 | 18.63328776 | 567.4296263
2.401558974 | 449.4934375 | -1.095079538 | 267.6669458 | 342.5825188 | 224.7467188 | 18.62161787 | 567.3292375
2.402274363 | 449.4627183 | -1.095459576 | 267.4163061 | 342.3267592 | 224.7313592 | 18.61479367 | 567.0581183
2.402989751 | 449.4824391 | -1.096029633 | 267.6718797 | 342.5856196 | 224.7412196 | 18.61007258 | 567.3268391
2.40370514 | 449.4252333 | -1.09659969 | 267.6129111 | 342.5171166 | 224.7126166 | 18.60215396 | 567.2297333
2.404420528 | 449.4722863 | -1.096789709 | 268.0550954 | 342.9671432 | 224.7361432 | 18.5985762 | 567.7032863
2.405135917 | 450.6732072 | -1.096979728 | 268.2036024 | 343.3158036 | 225.3366036 | 18.64297572 | 568.6524072
2.405922844 | 450.4601065 | -1.097929823 | 267.9682688 | 343.0449533 | 225.2300533 | 18.62802065 | 568.2750065
2.406638232 | 450.0687143 | -1.098689899 | 267.7913048 | 342.8027571 | 225.0343571 | 18.60622032 | 567.8371143
2.407353621 | 449.9097888 | -1.099069937 | 267.6329296 | 342.6178944 | 224.9548944 | 18.59408948 | 567.5727888
2.408140548 | 449.930855 | -1.099259956 | 267.9740517 | 342.9625275 | 224.9654275 | 18.58888814 | 567.927955
2.408855937 | 450.0274866 | -1.099830013 | 268.0931622 | 343.0977433 | 225.0137433 | 18.58737907 | 568.1114866
2.409571325 | 450.0984761 | -1.10040007 | 268.2294254 | 343.245838 | 225.049238 | 18.58480673 | 568.2950761
2.410286713 | 450.0412678 | -1.100970127 | 268.1383559 | 343.1452339 | 225.0206339 | 18.57691714 | 568.1658678
2.411002102 | 450.0866163 | -1.101540184 | 268.0906721 | 343.1051081 | 225.0433081 | 18.57328592 | 568.1484163
2.411645951 | 451.1851789 | -1.101730203 | 268.3902596 | 343.5877895 | 225.5925895 | 18.61387972 | 569.1803789
2.41236134 | 450.792965 | -1.102680298 | 268.1774217 | 343.3095825 | 225.3964825 | 18.59210124 | 568.706065
2.413076728 | 450.3759733 | -1.103440374 | 267.8488244 | 342.9114867 | 225.1879867 | 18.56930887 | 568.0994733
2.413863656 | 450.1124795 | -1.10420045 | 268.1266932 | 343.1454397 | 225.0562397 | 18.55233936 | 568.2016795
2.414579044 | 450.2860088 | -1.104770507 | 268.1182363 | 343.1659044 | 225.1430044 | 18.55402943 | 568.3089088
2.415365971 | 449.9977333 | -1.105340564 | 267.6705444 | 342.6701667 | 224.9988667 | 18.53604946 | 567.6690333
2.416009821 | 449.7357795 | -1.105910622 | 267.5942265 | 342.5501898 | 224.8678898 | 18.52026732 | 567.4180795
2.416725209 | 449.6785821 | -1.106480679 | 267.6049607 | 342.5513911 | 224.8392911 | 18.5124183 | 567.3906821
2.417154442 | 449.5723148 | -1.106860717 | 267.3702383 | 342.2989574 | 224.7861574 | 18.50473452 | 567.0851148
2.418227525 | 450.5123622 | -1.107620793 | 268.0317874 | 343.1171811 | 225.2561811 | 18.53539649 | 568.3733622
2.418871375 | 450.0701235 | -1.108380869 | 267.8552745 | 342.8669617 | 225.0350617 | 18.51217993 | 567.9020235
2.419586763 | 449.8086928 | -1.108760907 | 267.6911309 | 342.6592464 | 224.9043464 | 18.49590175 | 567.5635928
2.42037369 | 449.6990443 | -1.109520983 | 267.7628814 | 342.7127222 | 224.8495222 | 18.48535802 | 567.5622443
2.421089079 | 449.6426971 | -1.109901021 | 267.593699 | 342.5341485 | 224.8213485 | 18.47756857 | 567.3554971
2.421732928 | 449.7140129 | -1.110471078 | 267.637071 | 342.5894064 | 224.8570064 | 18.47560089 | 567.4464129
2.422448317 | 449.6833001 | -1.110851116 | 267.9249334 | 342.87215 | 224.84165 | 18.46887691 | 567.7138001
2.423163705 | 449.8320201 | -1.111231154 | 267.9609067 | 342.9329101 | 224.9160101 | 18.46956179 | 567.8489201
2.42409371 | 451.2869946 | -1.111611192 | 268.2593982 | 343.4738973 | 225.6434973 | 18.52249731 | 569.1173946
2.424666021 | 450.7947106 | -1.112181249 | 268.4201035 | 343.5525553 | 225.3973553 | 18.49782215 | 568.9499106
2.425452948 | 450.4287341 | -1.112941325 | 268.0015114 | 343.0729671 | 225.2143671 | 18.47673162 | 568.2873341
2.426096798 | 450.1403424 | -1.113701401 | 267.6266808 | 342.6500712 | 225.0701712 | 18.45994111 | 567.7202424
2.426812186 | 449.980623 | -1.114271458 | 267.792341 | 342.7891115 | 224.9903115 | 18.44791794 | 567.779423
2.427670652 | 449.8971232 | -1.114841515 | 267.7225077 | 342.7053616 | 224.9485616 | 18.43795494 | 567.6539232
2.428242963 | 449.7885046 | -1.115601591 | 267.7490015 | 342.7137523 | 224.8942523 | 18.42913617 | 567.6080046
2.428958352 | 449.7321634 | -1.115981629 | 267.9106211 | 342.8659817 | 224.8660817 | 18.42138877 | 567.7320634
2.429816818 | 449.7255603 | -1.116551686 | 267.8509201 | 342.8051802 | 224.8627802 | 18.41460865 | 567.6679603
2.430389128 | 450.7728293 | -1.116741705 | 268.4707098 | 343.5995146 | 225.3864146 | 18.45336295 | 568.9859293
2.431247595 | 450.405704 | -1.1176918 | 268.1956347 | 343.263252 | 225.202852 | 18.43174684 | 568.466104
2.431819905 | 450.1441572 | -1.118261857 | 268.0191524 | 343.0431786 | 225.0720786 | 18.41665388 | 568.1152572
2.432678371 | 450.2656919 | -1.118831914 | 268.179064 | 343.223346 | 225.132846 | 18.41515076 | 568.3561919
2.43339376 | 449.9778469 | -1.119401971 | 267.9637156 | 342.9600235 | 224.9889235 | 18.39790798 | 567.9489469
2.434180687 | 449.7921828 | -1.119972028 | 267.8123276 | 342.7776914 | 224.8960914 | 18.38433288 | 567.6737828
2.434824537 | 449.7097122 | -1.120542085 | 267.9667374 | 342.9183561 | 224.8548561 | 18.37608432 | 567.7732122
2.435539925 | 449.7046326 | -1.120922123 | 267.8700442 | 342.8208163 | 224.8523163 | 18.37047817 | 567.6731326
2.435969158 | 449.7777902 | -1.121302161 | 267.7829301 | 342.7458951 | 224.8888951 | 18.3702444 | 567.6347902
2.436970702 | 450.6161948 | -1.121872218 | 268.1117983 | 343.2144974 | 225.3080974 | 18.39709817 | 568.5225948
2.43768609 | 450.3796191 | -1.122442275 | 267.8307397 | 342.8940095 | 225.1898095 | 18.38199424 | 568.0838191
2.438473018 | 450.1427103 | -1.123012332 | 267.8684701 | 342.8922551 | 225.0713551 | 18.36634667 | 567.9636103
2.439188406 | 450.112 | -1.12339237 | 268.1174333 | 343.1361 | 225.056 | 18.35970098 | 568.1921
2.439832256 | 450.0807831 | -1.123962427 | 267.9090277 | 342.9224915 | 225.0403915 | 18.35357655 | 567.9628831
2.440547644 | 450.074853 | -1.124532484 | 268.002051 | 343.0145265 | 225.0374265 | 18.34795365 | 568.051953
2.441263033 | 450.1201728 | -1.125102541 | 267.7528576 | 342.7728864 | 225.0600864 | 18.34443337 | 567.8329728
2.44204996 | 450.2155547 | -1.125862617 | 268.0684516 | 343.1043773 | 225.1077773 | 18.34242787 | 568.2121547
2.442407654 | 450.1626098 | -1.125862617 | 268.2661033 | 343.2932049 | 225.0813049 | 18.33757386 | 568.3745098
2.443480737 | 451.0509742 | -1.126622693 | 268.2481247 | 343.4232871 | 225.5254871 | 18.36587721 | 568.9487742
2.444196125 | 450.5838065 | -1.12719275 | 268.2772022 | 343.3745032 | 225.2919032 | 18.34138838 | 568.6664065
2.444983052 | 450.4758843 | -1.127572788 | 268.2610281 | 343.3403422 | 225.2379422 | 18.33107111 | 568.5782843
2.445626902 | 450.3686433 | -1.127952826 | 268.3796811 | 343.4411217 | 225.1843217 | 18.32186016 | 568.6254433
2.44634229 | 450.4652003 | -1.128522883 | 268.0822668 | 343.1598001 | 225.2326001 | 18.32044926 | 568.3924003
2.447057679 | 450.4848875 | -1.12909294 | 268.3393292 | 343.4201437 | 225.2424437 | 18.31589786 | 568.6625875
2.447773067 | 450.45333 | -1.129662997 | 268.26661 | 343.342165 | 225.226665 | 18.30925561 | 568.56883
2.448559995 | 450.4470556 | -1.130233054 | 268.0076185 | 343.0821278 | 225.2235278 | 18.30311507 | 568.3056556
2.449275383 | 451.5180667 | -1.130613092 | 268.5929222 | 343.8459333 | 225.7590333 | 18.34149673 | 569.6049667
2.449919233 | 451.0768994 | -1.131183149 | 268.4171665 | 343.5966497 | 225.5384497 | 18.31866909 | 569.1350994
2.45070616 | 450.9416648 | -1.131943225 | 268.3644883 | 343.5214324 | 225.4708324 | 18.30726873 | 568.9922648
2.451421548 | 450.6018115 | -1.132703302 | 267.9378038 | 343.0381057 | 225.3009057 | 18.28806267 | 568.3390115
2.452136937 | 450.4156877 | -1.133463378 | 267.8060626 | 342.8753439 | 225.2078439 | 18.27513703 | 568.0831877
2.452923864 | 450.1540643 | -1.133843416 | 267.8887548 | 342.9144321 | 225.0770321 | 18.25860837 | 567.9914643
2.453639253 | 450.1993717 | -1.134413473 | 267.8907572 | 342.9239858 | 225.0996858 | 18.25513139 | 568.0236717
2.454354641 | 450.1678209 | -1.13498353 | 267.8397403 | 342.8677104 | 225.0839104 | 18.24852493 | 567.9516209
2.455070029 | 450.1362709 | -1.135553587 | 268.1036236 | 343.1263354 | 225.0681354 | 18.24192236 | 568.1944709
2.455785418 | 451.1823868 | -1.135743606 | 268.5684289 | 343.7654934 | 225.5911934 | 18.27920637 | 569.3566868
2.456500806 | 450.8434074 | -1.136313663 | 268.5288358 | 343.6694037 | 225.4217037 | 18.26008377 | 569.0911074
2.457216195 | 450.5035896 | -1.137073739 | 267.9945632 | 343.0784948 | 225.2517948 | 18.24093819 | 568.3302896
2.457860044 | 450.2665904 | -1.137833815 | 267.9083635 | 342.9527952 | 225.1332952 | 18.22651738 | 568.0860904
2.458575433 | 450.1838067 | -1.138403872 | 268.0431689 | 343.0738033 | 225.0919033 | 18.21784674 | 568.1657067
2.45936236 | 450.1775358 | -1.138973929 | 267.8320786 | 342.8616679 | 225.0887679 | 18.21176256 | 567.9504358
2.460220826 | 450.196542 | -1.139543986 | 267.736314 | 342.769071 | 225.098271 | 18.20618031 | 567.867342
2.460864676 | 450.0884855 | -1.140114043 | 268.0098952 | 343.0246428 | 225.0442428 | 18.19702593 | 568.0688855
2.46122237 | 450.0603276 | -1.140304062 | 268.1552092 | 343.1652638 | 225.0301638 | 18.19323726 | 568.1954276
2.462366991 | 450.9992833 | -1.141064138 | 268.2299944 | 343.3965416 | 225.4996416 | 18.22291245 | 568.8961833
2.463010841 | 450.5829936 | -1.141824214 | 268.0513312 | 343.1484968 | 225.2914968 | 18.20124718 | 568.4399936
2.463654691 | 450.3212498 | -1.142394271 | 268.0373833 | 343.0909249 | 225.1606249 | 18.18586627 | 568.2515498
2.464370079 | 450.2384733 | -1.142964328 | 268.0383911 | 343.0781367 | 225.1192367 | 18.17722812 | 568.1973733
2.465157006 | 450.0776716 | -1.143724404 | 267.7069905 | 342.7199358 | 225.0388358 | 18.16490261 | 567.7587716
2.465872395 | 449.9445192 | -1.144104442 | 267.9547064 | 342.9454596 | 224.9722596 | 18.15423287 | 567.9177192
2.466516244 | 449.8620897 | -1.144674499 | 267.9227299 | 342.8997449 | 224.9310449 | 18.14615202 | 567.8307897
2.467303172 | 449.958275 | -1.145244556 | 267.6583917 | 342.6514375 | 224.9791375 | 18.14426284 | 567.630575
2.467660866 | 449.9292748 | -1.145624594 | 267.8795249 | 342.8677374 | 224.9646374 | 18.14045758 | 567.8323748
2.468805487 | 451.176316 | -1.146194651 | 268.3343053 | 343.530358 | 225.588158 | 18.18255898 | 569.118516
2.469520876 | 450.5804483 | -1.146954727 | 267.9663828 | 343.0631241 | 225.2902241 | 18.15316284 | 568.3533483
2.470307803 | 450.3172092 | -1.147714803 | 267.8059364 | 342.8588046 | 225.1586046 | 18.13672395 | 568.0174092
2.470951653 | 450.0555026 | -1.14828486 | 267.8330009 | 342.8422513 | 225.0277513 | 18.12140678 | 567.8700026
2.471667041 | 449.8438396 | -1.149044936 | 267.8305465 | 342.8045198 | 224.9219198 | 18.10759822 | 567.7264396
2.472382429 | 449.7610806 | -1.149614993 | 267.7532602 | 342.7134403 | 224.8805403 | 18.09901142 | 567.5939806
2.473097818 | 449.5758828 | -1.15018505 | 267.3669276 | 342.2962414 | 224.7879414 | 18.08628746 | 567.0841828
2.473884745 | 449.56962 | -1.150755107 | 267.63674 | 342.56501 | 224.78481 | 18.08028117 | 567.34982
2.474528595 | 450.5909574 | -1.150755107 | 268.1685858 | 343.2670787 | 225.2954787 | 18.11685086 | 568.5625574
2.475315522 | 450.2765223 | -1.151515183 | 267.4612741 | 342.5073611 | 225.1382611 | 18.09838851 | 567.6456223
2.475959372 | 450.0916659 | -1.15208524 | 267.6273553 | 342.6426329 | 225.0458329 | 18.08621614 | 567.6884659
2.476746299 | 449.9829615 | -1.152655297 | 267.8453205 | 342.8424807 | 224.9914807 | 18.07608068 | 567.8339615
2.477461687 | 449.9522698 | -1.153035335 | 267.6555899 | 342.6476349 | 224.9761349 | 18.06962222 | 567.6237698
2.478177076 | 450.2800912 | -1.153415373 | 267.8422637 | 342.8889456 | 225.1400456 | 18.07763429 | 568.0289912
2.478892464 | 450.2220963 | -1.154175449 | 267.9849321 | 343.0219482 | 225.1110482 | 18.07007768 | 568.1329963
2.479679392 | 450.2422782 | -1.154555487 | 268.0912594 | 343.1316391 | 225.1211391 | 18.06515703 | 568.2527782
2.48039478 | 450.1339174 | -1.155125544 | 267.9321391 | 342.9544587 | 225.0669587 | 18.05557804 | 568.0214174
2.48103863 | 451.2567174 | -1.155315563 | 268.5809058 | 343.7903587 | 225.6283587 | 18.09614771 | 569.4187174
2.481825557 | 450.9687603 | -1.15588562 | 268.0321201 | 343.1935802 | 225.4843802 | 18.07880722 | 568.6779603
2.482540945 | 450.6803036 | -1.156645696 | 268.7556679 | 343.8690518 | 225.3401518 | 18.06197808 | 569.2092036
2.483256334 | 450.5207307 | -1.157215753 | 268.0635769 | 343.1503653 | 225.2603653 | 18.05034874 | 568.4107307
2.483971722 | 450.4379781 | -1.15778581 | 268.2285927 | 343.301589 | 225.218989 | 18.04181874 | 568.5205781
2.484615572 | 450.4315356 | -1.158545886 | 267.5032452 | 342.5751678 | 225.2157678 | 18.03688419 | 567.7909356
2.485402499 | 450.2212695 | -1.158925925 | 268.1882565 | 343.2251348 | 225.1106348 | 18.02271332 | 568.3357695
2.486046349 | 450.2421272 | -1.159305963 | 268.3282091 | 343.3685636 | 225.1210636 | 18.01888469 | 568.4896272
2.486475582 | 450.2640025 | -1.159686001 | 268.2118008 | 343.2558012 | 225.1320012 | 18.01665391 | 568.3878025
2.487620203 | 451.4602618 | -1.160066039 | 268.4425539 | 343.6859309 | 225.7301309 | 18.05645246 | 569.4160618
2.488264053 | 451.1201111 | -1.161016134 | 268.0794704 | 343.2661555 | 225.5600555 | 18.03811007 | 568.8262111
2.488979441 | 450.858983 | -1.161396172 | 268.5720277 | 343.7151915 | 225.4294915 | 18.02243414 | 569.144683
2.48969483 | 450.7497835 | -1.162156248 | 268.2122278 | 343.3371917 | 225.3748917 | 18.01286952 | 568.7120835
2.490481757 | 450.5898896 | -1.162726305 | 268.1691299 | 343.2674448 | 225.2949448 | 18.00075772 | 568.5623896
2.491125606 | 450.5842918 | -1.163296362 | 267.9858639 | 343.0832459 | 225.2921459 | 17.99588059 | 568.3753918
2.491912534 | 450.4500059 | -1.163866419 | 268.098202 | 343.173203 | 225.225003 | 17.98480876 | 568.3982059
2.492627922 | 450.3928675 | -1.164436476 | 268.0602558 | 343.1257337 | 225.1964337 | 17.97735479 | 568.3221675
2.493343311 | 451.5142309 | -1.164816514 | 268.4269436 | 343.6793155 | 225.7571155 | 18.01717103 | 569.4364309
2.494058699 | 451.0722193 | -1.16557659 | 268.0929064 | 343.2716097 | 225.5361097 | 17.99428046 | 568.8077193
2.494702549 | 450.7585627 | -1.166336666 | 267.9362542 | 343.0626813 | 225.3792813 | 17.97706346 | 568.4419627
2.495417937 | 450.4966221 | -1.166906723 | 268.2492407 | 343.332011 | 225.248311 | 17.96141292 | 568.5803221
2.496276403 | 450.7212514 | -1.167286761 | 268.0165171 | 343.1367257 | 225.3606257 | 17.96423459 | 568.4973514
2.496920253 | 450.6388537 | -1.167856818 | 268.2349512 | 343.3414268 | 225.3194268 | 17.9563024 | 568.6608537
2.49770718 | 450.5301794 | -1.168426875 | 267.8229265 | 342.9112897 | 225.2650897 | 17.94629413 | 568.1763794
2.498422569 | 450.5498415 | -1.168996932 | 267.9798805 | 343.0715208 | 225.2749208 | 17.94194244 | 568.3464415
2.499209496 | 450.3899743 | -1.169566989 | 268.2478914 | 343.3128872 | 225.1949872 | 17.92989634 | 568.5078743
2.499781807 | 451.5127339 | -1.169757008 | 268.2512446 | 343.5033669 | 225.7563669 | 17.9707057 | 569.2597339
2.500640273 | 451.1212879 | -1.170517084 | 268.1371626 | 343.3240439 | 225.5606439 | 17.94888255 | 568.8846879
2.501355661 | 450.8073263 | -1.17127716 | 268.2175088 | 343.3520632 | 225.4036632 | 17.93119751 | 568.7557263
2.501999511 | 450.7496844 | -1.172037236 | 268.1715948 | 343.2965422 | 225.3748422 | 17.92427937 | 568.6713844
2.502786438 | 450.3586077 | -1.172797312 | 268.3403359 | 343.4001039 | 225.1793039 | 17.90301796 | 568.5794077
2.503430288 | 450.2753774 | -1.173557388 | 267.7260925 | 342.7719887 | 225.1376887 | 17.89508888 | 567.9096774
2.504217215 | 450.1155287 | -1.174127445 | 267.7378096 | 342.7570644 | 225.0577644 | 17.88308234 | 567.8148287
2.504932603 | 450.3143624 | -1.174697502 | 268.0512875 | 343.1036812 | 225.1571812 | 17.88591276 | 568.2608624
2.505361836 | 450.2602882 | -1.174887521 | 268.1494627 | 343.1928441 | 225.1301441 | 17.8806901 | 568.3229882
2.506434919 | 450.9949139 | -1.175457578 | 268.141638 | 343.307457 | 225.497457 | 17.90234441 | 568.8049139
2.507078769 | 450.6565796 | -1.176027635 | 268.2811599 | 343.3905898 | 225.3282898 | 17.8842517 | 568.7188796
2.507794157 | 450.4714804 | -1.176597692 | 268.1122601 | 343.1908402 | 225.2357402 | 17.87176897 | 568.4265804
2.508581084 | 450.2860464 | -1.177167749 | 268.0268488 | 343.0745232 | 225.1430232 | 17.85877072 | 568.2175464
2.509296473 | 450.2801127 | -1.177737806 | 267.9307709 | 342.9774564 | 225.1400564 | 17.8534428 | 568.1175127
2.510011861 | 450.1718056 | -1.178307863 | 268.0302685 | 343.0589028 | 225.0859028 | 17.84403931 | 568.1448056
2.510655711 | 450.2429921 | -1.17887792 | 267.6775974 | 342.718096 | 225.121496 | 17.84229864 | 567.8395921
2.511371099 | 450.134688 | -1.179447977 | 267.931096 | 342.953544 | 225.067344 | 17.83290354 | 568.020888
2.511728793 | 450.1312992 | -1.179828015 | 267.4878664 | 342.5097496 | 225.0656496 | 17.83022904 | 567.5753992
2.512801876 | 450.9170264 | -1.180398072 | 268.0955755 | 343.2484132 | 225.4585132 | 17.85388368 | 568.7069264
2.513517264 | 450.6807584 | -1.180968129 | 267.8438195 | 342.9572792 | 225.3403792 | 17.83940228 | 568.2976584
2.514375731 | 450.6997315 | -1.181538186 | 268.1052438 | 343.2218657 | 225.3498657 | 17.83406607 | 568.5717315
2.51501958 | 450.4629656 | -1.182298262 | 267.7103219 | 342.7874828 | 225.2314828 | 17.82008645 | 568.0189656
2.515734969 | 450.4331319 | -1.182488281 | 267.9299773 | 343.0021659 | 225.2165659 | 17.81383314 | 568.2187319
2.516521896 | 450.4004197 | -1.183248357 | 268.1634732 | 343.2302099 | 225.2002099 | 17.80696278 | 568.4304197
2.517237284 | 450.266534 | -1.183818414 | 267.8787447 | 342.923167 | 225.133267 | 17.79658336 | 568.056434
2.517881134 | 450.26094 | -1.184388471 | 267.73988 | 342.78337 | 225.13047 | 17.79181041 | 567.91384
2.518668061 | 451.3558608 | -1.184768509 | 267.9392536 | 343.1652304 | 225.6779304 | 17.82972379 | 568.8431608
2.519311911 | 450.8640593 | -1.185338566 | 268.0528198 | 343.1968297 | 225.4320297 | 17.80564586 | 568.6288593
2.520027299 | 450.5766409 | -1.185908624 | 268.3884136 | 343.4845204 | 225.2883204 | 17.7891858 | 568.7728409
2.520742688 | 450.4675027 | -1.1866687 | 268.0290342 | 343.1069514 | 225.2337514 | 17.77980762 | 568.3407027
2.521458076 | 450.2568616 | -1.187238757 | 267.7936205 | 342.8364308 | 225.1284308 | 17.76640919 | 567.9648616
2.522245003 | 450.2505887 | -1.187808814 | 267.8524296 | 342.8941943 | 225.1252943 | 17.76061746 | 568.0194887
2.523031931 | 450.4234278 | -1.188378871 | 267.6119426 | 342.6825139 | 225.2117139 | 17.76192842 | 567.8942278
2.52367578 | 450.238722 | -1.188948928 | 267.938174 | 342.977961 | 225.119361 | 17.75007801 | 568.097322
2.524391169 | 450.2592217 | -1.189328966 | 267.6968072 | 342.7400109 | 225.1296109 | 17.74585987 | 567.8696217
2.525106557 | 451.3807903 | -1.189518985 | 268.1547634 | 343.3848952 | 225.6903952 | 17.78524897 | 569.0752903
2.525821946 | 451.1445659 | -1.190089042 | 268.362322 | 343.553083 | 225.572283 | 17.77085928 | 569.1253659
2.526608873 | 450.9847653 | -1.190659099 | 267.9689551 | 343.1330827 | 225.4923827 | 17.75899973 | 568.6254653
2.527252722 | 450.6977209 | -1.191229156 | 268.3540736 | 343.4703605 | 225.3488605 | 17.74311744 | 568.8192209
2.52803965 | 450.6658566 | -1.191799213 | 268.1493522 | 343.2603283 | 225.3329283 | 17.73633393 | 568.5932566
2.528755038 | 450.5319932 | -1.19236927 | 268.2408311 | 343.3294966 | 225.2659966 | 17.72602265 | 568.5954932
2.529398888 | 450.5784117 | -1.192749308 | 268.1450039 | 343.2414059 | 225.2892059 | 17.72334572 | 568.5306117
2.530114276 | 450.6748113 | -1.193319365 | 268.0258371 | 343.1383056 | 225.3374056 | 17.72214454 | 568.4757113
2.530543509 | 450.6710785 | -1.193699403 | 268.1397928 | 343.2516392 | 225.3355392 | 17.71899098 | 568.5871785
2.531545053 | 451.5847933 | -1.19426946 | 268.5917644 | 343.8558966 | 225.7923966 | 17.74807406 | 569.6482933
2.532403519 | 451.374343 | -1.194649498 | 268.7306143 | 343.9596715 | 225.6871715 | 17.7337473 | 569.646843
2.533118908 | 451.2660628 | -1.195219555 | 268.6194209 | 343.8304314 | 225.6330314 | 17.72446446 | 569.4634628
2.533834296 | 451.1569374 | -1.195979631 | 268.4147458 | 343.6075687 | 225.5784687 | 17.71515351 | 569.1860374
2.534621223 | 451.0474752 | -1.196739707 | 268.1040584 | 343.2786376 | 225.5237376 | 17.70533477 | 568.8023752
2.535336612 | 450.9400509 | -1.197119745 | 268.2715503 | 343.4282254 | 225.4700254 | 17.69610183 | 568.8982509
2.536052 | 450.9341084 | -1.197689802 | 268.5819695 | 343.7376542 | 225.4670542 | 17.69087566 | 569.2047084
2.53669585 | 450.928506 | -1.198259859 | 268.413602 | 343.568353 | 225.464253 | 17.68616461 | 569.032606
2.537125083 | 450.8480277 | -1.198639897 | 268.0682759 | 343.2096139 | 225.4240139 | 17.68000043 | 568.6336277
2.538126627 | 451.7360517 | -1.199209954 | 268.4788839 | 343.7682258 | 225.8680258 | 17.70801128 | 569.6362517
2.538913554 | 451.2428833 | -1.19997003 | 268.3104944 | 343.5176416 | 225.6214416 | 17.68309836 | 569.1390833
2.539485865 | 451.0841372 | -1.200540087 | 268.2983791 | 343.4790686 | 225.5420686 | 17.6728621 | 569.0211372
2.540201253 | 450.9502943 | -1.201110144 | 268.1847648 | 343.3431472 | 225.4751472 | 17.66261596 | 568.8182943
2.541131258 | 451.1232342 | -1.201490182 | 268.1813114 | 343.3685171 | 225.5616171 | 17.66295741 | 568.9301342
2.541846646 | 451.0149732 | -1.202060239 | 268.2924244 | 343.4615866 | 225.5074866 | 17.65372712 | 568.9690732
2.542562035 | 450.9339881 | -1.202250258 | 268.5115294 | 343.6671941 | 225.4669941 | 17.6455748 | 569.1341881
2.543277423 | 451.0815163 | -1.202820315 | 268.2096054 | 343.3898582 | 225.5407582 | 17.64641206 | 568.9306163
2.543992812 | 452.2802931 | -1.202820315 | 269.1059977 | 344.4860466 | 226.1401466 | 17.68857163 | 570.6261931
2.5447082 | 451.916242 | -1.203390372 | 268.5788473 | 343.898221 | 225.958121 | 17.66929268 | 569.856342
2.545423589 | 451.7815498 | -1.204150448 | 268.5508499 | 343.8477749 | 225.8907749 | 17.6590352 | 569.7385498
2.546067438 | 451.7000539 | -1.204530486 | 269.0816846 | 344.365027 | 225.850027 | 17.65136873 | 570.2150539
2.546782827 | 451.7452553 | -1.205100543 | 268.5846518 | 343.8755277 | 225.8726277 | 17.64818532 | 569.7481553
2.547569754 | 451.6878083 | -1.2056706 | 268.9189028 | 344.2002042 | 225.8439042 | 17.64047894 | 570.0441083
2.548285142 | 451.6307034 | -1.206240657 | 268.6378678 | 343.9096517 | 225.8153517 | 17.63328576 | 569.7250034
2.548928992 | 451.7273962 | -1.206810714 | 268.6922987 | 343.9801981 | 225.8636981 | 17.63262513 | 569.8438962
2.549286686 | 451.6992683 | -1.207000733 | 268.7261228 | 344.0093341 | 225.8496341 | 17.6290477 | 569.8589683
2.550431308 | 452.687861 | -1.207760809 | 268.8952537 | 344.3432305 | 226.3439305 | 17.65989765 | 570.687161
2.551146696 | 452.1951211 | -1.208520885 | 268.617907 | 343.9837605 | 226.0975605 | 17.63563104 | 570.0813211
2.551862085 | 451.9334159 | -1.209090942 | 268.951572 | 344.2738079 | 225.9667079 | 17.62043162 | 570.2405159
2.552577473 | 451.7995888 | -1.209660999 | 268.8053629 | 344.1052944 | 225.8997944 | 17.61025047 | 570.0050888
2.553292861 | 451.6666138 | -1.210041037 | 268.6825379 | 343.9603069 | 225.8333069 | 17.6001084 | 569.7936138
2.55400825 | 451.6086657 | -1.210801113 | 268.5637219 | 343.8318329 | 225.8043329 | 17.59290963 | 569.6361657
2.554723638 | 451.6027143 | -1.21137117 | 268.5721381 | 343.8392572 | 225.8013572 | 17.58775021 | 569.6406143
2.555510566 | 451.5452765 | -1.211941227 | 268.6231922 | 343.8807382 | 225.7726382 | 17.58008674 | 569.6533765
2.555796721 | 451.5686387 | -1.212131247 | 268.4779796 | 343.7394193 | 225.7843193 | 17.57903251 | 569.5237387
2.556869804 | 452.5838805 | -1.212701304 | 268.8624935 | 344.2931403 | 226.2919403 | 17.61136127 | 570.5850805
2.557585192 | 452.1167699 | -1.21346138 | 268.54679 | 343.899585 | 226.058385 | 17.58817141 | 569.9579699
2.558372119 | 451.8539053 | -1.214221456 | 268.5775684 | 343.8865527 | 225.9269527 | 17.5724868 | 569.8135053
2.559159047 | 451.9243236 | -1.214791513 | 268.5505412 | 343.8712618 | 225.9621618 | 17.56983498 | 569.8334236
2.559874435 | 451.7393715 | -1.21536157 | 268.7641905 | 344.0540858 | 225.8696858 | 17.55769983 | 569.9237715
2.560518285 | 451.5283458 | -1.216121646 | 268.3890486 | 343.6437729 | 225.7641729 | 17.54504337 | 569.4079458
2.561233673 | 451.4192663 | -1.216881722 | 268.2969888 | 343.5335331 | 225.7096331 | 17.53588392 | 569.2431663
2.5620206 | 451.1836958 | -1.21726176 | 268.8098653 | 344.0071479 | 225.5918479 | 17.52130305 | 569.5989958
2.56266445 | 452.4582689 | -1.217451779 | 268.854523 | 344.2642344 | 226.2291344 | 17.5666372 | 570.4933689
2.563379838 | 451.9920582 | -1.218021836 | 269.2006194 | 344.5326291 | 225.9960291 | 17.54354736 | 570.5286582
2.564166766 | 451.576657 | -1.218591893 | 268.5689523 | 343.8317285 | 225.7883285 | 17.52196311 | 569.620057
2.564810615 | 451.4423549 | -1.219351969 | 268.533985 | 343.7743775 | 225.7211775 | 17.5123282 | 569.4955549
2.565597542 | 451.3849285 | -1.219922026 | 268.3622428 | 343.5930642 | 225.6924642 | 17.50471844 | 569.2855285
2.566312931 | 451.3014281 | -1.220682102 | 268.5682094 | 343.785114 | 225.650714 | 17.4965851 | 569.4358281
2.567028319 | 451.117355 | -1.22106214 | 268.1456517 | 343.3318775 | 225.5586775 | 17.48453842 | 568.890555
2.567672169 | 451.212324 | -1.222012235 | 268.423908 | 343.625962 | 225.606162 | 17.48385277 | 569.232124
2.568459096 | 451.2068848 | -1.222392273 | 268.2973949 | 343.4985424 | 225.6034424 | 17.47828428 | 569.1019848
2.569246024 | 452.3783591 | -1.222582292 | 268.7578864 | 344.1542795 | 226.1891795 | 17.51852694 | 570.3434591
2.569889873 | 451.7335803 | -1.223152349 | 268.5306601 | 343.8195902 | 225.8667902 | 17.48904818 | 569.6863803
2.570605262 | 451.4455529 | -1.223912425 | 268.714551 | 343.9554765 | 225.7227765 | 17.4729764 | 569.6782529
2.571392189 | 451.3370005 | -1.224482482 | 268.3778668 | 343.6007002 | 225.6685002 | 17.46340757 | 569.2692005
2.572179116 | 451.2284509 | -1.225052539 | 268.1974836 | 343.4022254 | 225.6142254 | 17.45384471 | 569.0164509
2.572822966 | 451.1972796 | -1.225622596 | 267.7326932 | 342.9322398 | 225.5986398 | 17.44826532 | 568.5308796
2.573466815 | 451.0902625 | -1.226002634 | 268.1247208 | 343.3064312 | 225.5451312 | 17.4397415 | 568.8515625
2.574325281 | 451.1594823 | -1.22676271 | 268.1611941 | 343.3544412 | 225.5797412 | 17.43661468 | 568.9341823
2.574682976 | 451.1058049 | -1.226952729 | 267.9800016 | 343.1643025 | 225.5529025 | 17.43210744 | 568.7172049
2.575684519 | 451.864561 | -1.227712805 | 268.2556203 | 343.5663805 | 225.9322805 | 17.45478747 | 569.498661
2.576399908 | 451.3976181 | -1.228472881 | 268.4161727 | 343.649109 | 225.698809 | 17.43181695 | 569.3479181
2.577258374 | 451.5443656 | -1.229042938 | 268.3436885 | 343.6010828 | 225.7721828 | 17.43170447 | 569.3732656
2.577973762 | 451.2827888 | -1.229612995 | 268.2203963 | 343.4341944 | 225.6413944 | 17.41672057 | 569.0755888
2.578689151 | 451.1754398 | -1.229993033 | 268.1789133 | 343.3748199 | 225.5877199 | 17.40772584 | 568.9625398
2.579333 | 451.0420241 | -1.23056309 | 267.9556414 | 343.1293121 | 225.5210121 | 17.39820805 | 568.6503241
2.580119928 | 451.1635476 | -1.231133147 | 268.2753492 | 343.4692738 | 225.5817738 | 17.39761166 | 569.0510476
2.580835316 | 451.106479 | -1.231703204 | 268.3210263 | 343.5054395 | 225.5532395 | 17.39057792 | 569.058679
2.58119301 | 451.0272466 | -1.231893223 | 268.4677155 | 343.6389233 | 225.5136233 | 17.38509838 | 569.1525466
2.582194554 | 452.0415224 | -1.232653299 | 268.4215075 | 343.7617612 | 226.0207612 | 17.41763491 | 569.7825224
2.582981481 | 451.5998496 | -1.233413375 | 268.1372832 | 343.4039248 | 225.7999248 | 17.39522914 | 569.2038496
2.583625331 | 451.3897586 | -1.233983432 | 268.4064529 | 343.6380793 | 225.6948793 | 17.38276254 | 569.3329586
2.584340719 | 451.2304517 | -1.234553489 | 268.2106506 | 343.4157258 | 225.6152258 | 17.37178639 | 569.0309517
2.585127647 | 451.1210797 | -1.235313565 | 268.1444932 | 343.3313398 | 225.5605398 | 17.3622675 | 568.8918797
2.585771496 | 451.0387977 | -1.235883622 | 268.2116659 | 343.3847988 | 225.5193988 | 17.35476224 | 568.9041977
2.586558424 | 451.1858645 | -1.236453679 | 268.2723882 | 343.4700323 | 225.5929323 | 17.35516809 | 569.0629645
2.587345351 | 451.205136 | -1.237023736 | 268.300212 | 343.501068 | 225.602568 | 17.35063445 | 569.103636
2.588060739 | 452.1967977 | -1.237403774 | 268.4324659 | 343.7985988 | 226.0983988 | 17.38415519 | 569.8969977
2.588704589 | 451.8078145 | -1.237973831 | 268.4560048 | 343.7573072 | 225.9039072 | 17.36480532 | 569.6612145
2.589419977 | 451.4185001 | -1.238543888 | 268.5349334 | 343.7713501 | 225.7092501 | 17.34497307 | 569.4806001
2.590135366 | 451.2328042 | -1.239303965 | 268.2543347 | 343.4598021 | 225.6164021 | 17.33301309 | 569.0762042
2.590850754 | 451.2268572 | -1.239874022 | 268.3650524 | 343.5695286 | 225.6134286 | 17.32799754 | 569.1829572
2.591566143 | 451.195354 | -1.240444079 | 268.1410513 | 343.340277 | 225.597677 | 17.32199863 | 568.937954
2.59235307 | 451.0868433 | -1.241014136 | 268.1691811 | 343.3503216 | 225.5434216 | 17.31255461 | 568.8937433
2.59299692 | 450.9534604 | -1.241584193 | 268.1679201 | 343.3268302 | 225.4767302 | 17.30311188 | 568.8035604
2.593783847 | 450.8943724 | -1.242534288 | 267.8809241 | 343.0299862 | 225.4471862 | 17.29558423 | 568.4771724
2.594427696 | 451.9382168 | -1.242724307 | 268.3130723 | 343.6361084 | 225.9691084 | 17.33152614 | 569.6052168
2.595286163 | 451.6760328 | -1.243294364 | 268.3516776 | 343.6310164 | 225.8380164 | 17.31569092 | 569.4690328
2.596001551 | 451.3370269 | -1.24405444 | 267.9660756 | 343.1889135 | 225.6685135 | 17.29786041 | 568.8574269
2.596716939 | 451.0755397 | -1.244624497 | 268.2267132 | 343.4059699 | 225.5377699 | 17.28302498 | 568.9437397
2.597360789 | 450.9668738 | -1.245384573 | 268.1322913 | 343.2934369 | 225.4834369 | 17.27455706 | 568.7768738
2.598076177 | 450.8587174 | -1.24595463 | 268.2757391 | 343.4188587 | 225.4293587 | 17.26563751 | 568.8482174
2.598863105 | 450.6991179 | -1.246524687 | 268.1205393 | 343.237059 | 225.349559 | 17.25426841 | 568.5866179
2.599506954 | 450.6943643 | -1.246904725 | 268.0287548 | 343.1444821 | 225.3471821 | 17.24981198 | 568.4916643
2.599864649 | 450.7429223 | -1.247094744 | 268.0244408 | 343.1482612 | 225.3714612 | 17.24930643 | 568.5197223
2.600937731 | 451.655153 | -1.247664801 | 268.4973177 | 343.7731765 | 225.8275765 | 17.27726294 | 569.600753
2.60165312 | 451.3945314 | -1.248044839 | 268.3845438 | 343.6169657 | 225.6972657 | 17.26249459 | 569.3142314
2.602368508 | 451.3885821 | -1.248614896 | 268.7561607 | 343.9875911 | 225.6942911 | 17.25752054 | 569.6818821
2.603083896 | 451.3315308 | -1.249184953 | 268.3132436 | 343.5351654 | 225.6657654 | 17.25058609 | 569.2009308
2.603799285 | 451.2489302 | -1.24975501 | 269.0144101 | 344.2225651 | 225.6244651 | 17.24267421 | 569.8470302
2.604586212 | 451.4214949 | -1.250325067 | 268.4339316 | 343.6708474 | 225.7107474 | 17.24409008 | 569.3815949
2.605301601 | 451.2630925 | -1.250705105 | 268.3286308 | 343.5391463 | 225.6315463 | 17.23327503 | 569.1706925
2.606088528 | 451.3079039 | -1.251275162 | 268.473868 | 343.6918519 | 225.6539519 | 17.2297908 | 569.3458039
2.606875455 | 452.4266378 | -1.2516552 | 268.9541793 | 344.3586189 | 226.2133189 | 17.26750446 | 570.5719378
2.607590844 | 452.0118894 | -1.252225257 | 268.8112298 | 344.1465447 | 226.0059447 | 17.24686172 | 570.1524894
2.608234693 | 451.6477418 | -1.252985333 | 268.3783473 | 343.6529709 | 225.8238709 | 17.22864283 | 569.4768418
2.608878543 | 451.4377425 | -1.25355539 | 268.4174475 | 343.6570713 | 225.7188713 | 17.21634154 | 569.3759425
2.609593931 | 451.4326404 | -1.253935428 | 268.4613468 | 343.7001202 | 225.7163202 | 17.21142637 | 569.4164404
2.61030932 | 451.4777861 | -1.254505485 | 268.8151954 | 344.0614931 | 225.7388931 | 17.20843888 | 569.8003861
2.611024708 | 451.3185508 | -1.255075542 | 268.4490169 | 343.6687754 | 225.6592754 | 17.1976254 | 569.3280508
2.611740097 | 451.3117548 | -1.255835618 | 268.5504516 | 343.7690774 | 225.6558774 | 17.19265455 | 569.4249548
2.612598563 | 451.3051253 | -1.256405675 | 268.2316418 | 343.4491627 | 225.6525627 | 17.18675151 | 569.1017253
2.613313951 | 452.6548366 | -1.256595694 | 268.6796455 | 344.1221183 | 226.3274183 | 17.23369418 | 570.4495366
2.614100878 | 452.1376063 | -1.257165751 | 268.8883354 | 344.2446031 | 226.0688031 | 17.20872012 | 570.3134063
2.614816267 | 451.8506432 | -1.257735808 | 268.3521811 | 343.6606216 | 225.9253216 | 17.19303748 | 569.5859432
2.615460116 | 451.7164529 | -1.258495884 | 268.756451 | 344.0425265 | 225.8582265 | 17.18367441 | 569.9007529
2.616175505 | 451.5572285 | -1.259065941 | 268.4495762 | 343.7091143 | 225.7786143 | 17.17288941 | 569.4877285
2.616962432 | 451.4479093 | -1.259826017 | 268.2510364 | 343.4923546 | 225.7239546 | 17.16354814 | 569.2163093
2.617606282 | 451.2890333 | -1.260396074 | 268.5725778 | 343.7874167 | 225.6445167 | 17.15325693 | 569.4319333
2.61832167 | 451.2056056 | -1.26115615 | 268.1887685 | 343.3897028 | 225.6028028 | 17.14538395 | 568.9925056
2.618679364 | 451.1775119 | -1.261346169 | 268.253004 | 343.4492559 | 225.5887559 | 17.14196918 | 569.0380119
2.619752447 | 452.0127972 | -1.261916226 | 268.7644324 | 344.0998986 | 226.0063986 | 17.16683175 | 570.1062972
2.620467835 | 451.5717583 | -1.262676302 | 268.4523194 | 343.7142792 | 225.7858792 | 17.14531466 | 569.5001583
2.621183224 | 451.2848362 | -1.263246359 | 268.3451787 | 343.5593181 | 225.6424181 | 17.12968898 | 569.2017362
2.621898612 | 451.1256335 | -1.263816416 | 268.2883112 | 343.4759167 | 225.5628167 | 17.11894308 | 569.0387335
2.62268554 | 451.3747677 | -1.264386473 | 268.1095559 | 343.3386839 | 225.6873839 | 17.12330581 | 569.0260677
2.623472467 | 451.2671583 | -1.264766511 | 268.0490861 | 343.2602792 | 225.6335792 | 17.11406777 | 568.8938583
2.624187855 | 451.2365163 | -1.265146549 | 268.3388721 | 343.5449582 | 225.6182582 | 17.10823458 | 569.1632163
2.624831705 | 451.2317567 | -1.265526588 | 268.4802856 | 343.6855783 | 225.6158783 | 17.10385674 | 569.3014567
2.625260938 | 451.3046418 | -1.265906626 | 268.5425806 | 343.7600209 | 225.6523209 | 17.10383653 | 569.4123418
2.626334021 | 452.3705446 | -1.266286664 | 269.2080815 | 344.6031723 | 226.1852723 | 17.13743335 | 570.7884446
2.627049409 | 452.23773 | -1.266666702 | 268.81671 | 344.189665 | 226.118865 | 17.12771089 | 570.30853
2.627693259 | 452.0005528 | -1.267616797 | 268.8814509 | 344.2148764 | 226.0002764 | 17.11448812 | 570.2151528
2.628408647 | 451.9690557 | -1.268186854 | 268.7193519 | 344.0475278 | 225.9845278 | 17.10863164 | 570.0320557
2.629124035 | 451.757936 | -1.26894693 | 268.5744787 | 343.867468 | 225.878968 | 17.09594632 | 569.746436
2.629839424 | 451.5987482 | -1.269516987 | 268.3343161 | 343.6007741 | 225.7993741 | 17.08524261 | 569.4001482
2.630626351 | 451.6179936 | -1.270087044 | 268.1550312 | 343.4246968 | 225.8089968 | 17.08086331 | 569.2336936
2.63134174 | 451.8410366 | -1.27084712 | 268.8050789 | 344.1119183 | 225.9205183 | 17.0846959 | 570.0324366
2.632057128 | 452.9612979 | -1.27084712 | 268.9411993 | 344.434749 | 226.480649 | 17.12261451 | 570.9153979
2.632844055 | 452.4178461 | -1.271607196 | 268.7667487 | 344.1697231 | 226.2089231 | 17.09685551 | 570.3786461
2.633559444 | 452.0024383 | -1.272367272 | 268.7906794 | 344.1244191 | 226.0012191 | 17.07643763 | 570.1256383
2.634203293 | 451.7397564 | -1.273317367 | 268.1125188 | 343.4024782 | 225.8698782 | 17.06229186 | 569.2723564
2.634990221 | 451.4780967 | -1.273887424 | 268.1006989 | 343.3470484 | 225.7390484 | 17.04726609 | 569.0860967
2.63563407 | 451.3201173 | -1.274267462 | 268.2039391 | 343.4239586 | 225.6600586 | 17.03710769 | 569.0840173
2.636420998 | 451.2874447 | -1.275027538 | 268.0777482 | 343.2923223 | 225.6437223 | 17.03078312 | 568.9360447
2.637064847 | 451.2069249 | -1.275217557 | 268.2013083 | 343.4024625 | 225.6034625 | 17.02357161 | 569.0059249
2.637780236 | 451.1737481 | -1.276167652 | 268.2216494 | 343.417274 | 225.586874 | 17.01769691 | 569.0041481
2.638495624 | 452.3696362 | -1.276357671 | 268.7225787 | 344.1175181 | 226.1848181 | 17.05840744 | 570.3023362
2.639211012 | 451.8265993 | -1.277117747 | 268.0025664 | 343.3069996 | 225.9132996 | 17.03320784 | 569.2202993
2.63999794 | 451.5649611 | -1.277687804 | 268.4139537 | 343.6747805 | 225.7824805 | 17.01822005 | 569.4572611
2.640784867 | 451.7118712 | -1.278257861 | 268.4140237 | 343.6993356 | 225.8559356 | 17.01871192 | 569.5552712
2.641500255 | 451.3722868 | -1.279207956 | 268.1292289 | 343.3579434 | 225.6861434 | 17.00124706 | 569.0440868
2.642287183 | 451.1881124 | -1.279587994 | 268.0690375 | 343.2670562 | 225.5940562 | 16.98921347 | 568.8611124
2.642859493 | 450.9777372 | -1.28034807 | 267.8542124 | 343.0171686 | 225.4888686 | 16.97757433 | 568.5060372
2.643646421 | 450.9714524 | -1.280918127 | 267.9254175 | 343.0873262 | 225.4857262 | 16.97228292 | 568.5730524
2.644004115 | 451.0199681 | -1.281108146 | 267.9379894 | 343.107984 | 225.509984 | 16.97182176 | 568.6179681
2.645077198 | 451.8293398 | -1.281678203 | 268.0621799 | 343.3670699 | 225.9146699 | 16.99553563 | 569.2817398
2.645792586 | 451.5936007 | -1.28224826 | 268.1681002 | 343.4337004 | 225.7968004 | 16.98203029 | 569.2305007
2.646507974 | 451.3587151 | -1.282628298 | 268.399105 | 343.6255576 | 225.6793576 | 16.96856451 | 569.3049151
2.647294902 | 451.352425 | -1.283198355 | 267.9882083 | 343.2136125 | 225.6762125 | 16.96328287 | 568.889825
2.647938751 | 451.2438469 | -1.283958431 | 268.0967156 | 343.3040234 | 225.6219234 | 16.95505775 | 568.9259469
2.648582601 | 451.1369658 | -1.284338469 | 267.9814886 | 343.1709829 | 225.5684829 | 16.9469007 | 568.7394658
2.649441067 | 451.385637 | -1.284908526 | 268.562079 | 343.7930185 | 225.6928185 | 16.9507954 | 569.485837
2.650227994 | 451.3036051 | -1.285288564 | 268.297235 | 343.5145026 | 225.6518026 | 16.94266696 | 569.1663051
2.650585689 | 451.1725601 | -1.285668602 | 267.9222534 | 343.1176801 | 225.5862801 | 16.93543656 | 568.7039601
2.651658771 | 452.1605399 | -1.286238659 | 268.30658 | 343.6666699 | 226.0802699 | 16.965842 | 569.7469399
2.652302621 | 451.8485774 | -1.286808716 | 268.4464925 | 343.7545887 | 225.9242887 | 16.94996158 | 569.6788774
2.653018009 | 451.7660366 | -1.287378773 | 268.2802789 | 343.5746183 | 225.8830183 | 16.9422798 | 569.4576366
2.653733398 | 451.5830815 | -1.287568792 | 268.5049938 | 343.7688408 | 225.7915408 | 16.93081828 | 569.5603815
2.654448786 | 451.7039198 | -1.288328868 | 268.2481733 | 343.5321599 | 225.8519599 | 16.93080763 | 569.3841198
2.655164174 | 451.6460631 | -1.289088944 | 268.7357877 | 344.0101316 | 225.8230316 | 16.92406689 | 569.8331631
2.655879563 | 451.5890559 | -1.289659001 | 268.4900853 | 343.7549279 | 225.7945279 | 16.91736176 | 569.5494559
2.65666649 | 451.4542817 | -1.290419077 | 268.3539606 | 343.5963408 | 225.7271408 | 16.90727764 | 569.3234817
2.65731034 | 452.41952 | -1.290799115 | 268.5384067 | 343.94166 | 226.20976 | 16.93950499 | 570.15142
2.658097267 | 451.9792734 | -1.291369172 | 268.6842578 | 344.0141367 | 225.9896367 | 16.9179276 | 570.0037734
2.658884194 | 451.9976516 | -1.292129249 | 268.1142839 | 343.4472258 | 225.9988258 | 16.91361174 | 569.4460516
2.659528044 | 451.53258 | -1.292699306 | 268.43876 | 343.69419 | 225.76629 | 16.8920301 | 569.46048
2.660243432 | 451.398156 | -1.293459382 | 269.219452 | 344.452478 | 225.699078 | 16.88243445 | 570.151556
2.660958821 | 451.1369603 | -1.294029439 | 267.8747868 | 343.0642801 | 225.5684801 | 16.86807982 | 568.6327603
2.661674209 | 451.0280699 | -1.294789515 | 267.90139 | 343.072735 | 225.514035 | 16.85945508 | 568.5867699
2.662389598 | 450.8179338 | -1.295359572 | 267.9461446 | 343.0824669 | 225.4089669 | 16.84703215 | 568.4914338
2.662818831 | 450.737628 | -1.29573961 | 267.495876 | 342.618814 | 225.368814 | 16.84130067 | 567.987628
2.663891913 | 451.8028084 | -1.296119648 | 268.5338361 | 343.8343042 | 225.9014042 | 16.87450245 | 569.7357084
2.664535763 | 451.4398727 | -1.296689705 | 268.2403576 | 343.4803363 | 225.7199363 | 16.85680397 | 569.2002727
2.66532269 | 451.2549229 | -1.297259762 | 267.9889076 | 343.1980615 | 225.6274615 | 16.84488795 | 568.8255229
2.66596654 | 451.1974237 | -1.298019838 | 268.0277412 | 343.2273118 | 225.5987118 | 16.838663 | 568.8260237
2.666753467 | 450.9869603 | -1.298589895 | 268.0188868 | 343.1833802 | 225.4934802 | 16.82580199 | 568.6768603
2.667468856 | 451.2370782 | -1.298969933 | 268.0977594 | 343.3039391 | 225.6185391 | 16.83066608 | 568.9224782
2.668184244 | 451.2821726 | -1.29953999 | 268.2702909 | 343.4839863 | 225.6410863 | 16.82784355 | 569.1250726
2.668899632 | 451.1996611 | -1.300110047 | 268.242387 | 343.4423305 | 225.5998305 | 16.82024132 | 569.0421611
2.669257327 | 451.1452223 | -1.300490085 | 268.1922408 | 343.3831111 | 225.5726111 | 16.81594785 | 568.9557223
2.670330409 | 452.0826733 | -1.300870123 | 268.5677244 | 343.9148366 | 226.0413366 | 16.84429647 | 569.9561733
2.671045798 | 451.6173532 | -1.30144018 | 268.1734177 | 343.4429766 | 225.8086766 | 16.82236416 | 569.2516532
2.671761186 | 451.5612083 | -1.301820218 | 268.6168028 | 343.8770042 | 225.7806042 | 16.8157584 | 569.6576083
2.672476575 | 451.6318143 | -1.302390275 | 268.6374381 | 343.9094071 | 225.8159071 | 16.813899 | 569.7253143
2.673263502 | 451.7020772 | -1.302960332 | 268.5310591 | 343.8147386 | 225.8510386 | 16.81157786 | 569.6657772
2.673907351 | 451.697312 | -1.30334037 | 268.5843707 | 343.867256 | 225.848656 | 16.80735159 | 569.715912
2.67462274 | 451.7160283 | -1.304100446 | 268.3818094 | 343.6678142 | 225.8580142 | 16.80355586 | 569.5258283
2.675338128 | 451.73644 | -1.304480484 | 268.7308133 | 344.02022 | 225.86822 | 16.79982552 | 569.88844
2.676053517 | 452.8541199 | -1.304860522 | 268.8309733 | 344.3066599 | 226.4270599 | 16.83710041 | 570.7337199
2.676911983 | 452.693512 | -1.305620598 | 268.8498373 | 344.298756 | 226.346756 | 16.82570113 | 570.645512
2.677627371 | 452.2273877 | -1.306380674 | 268.7997626 | 344.1709938 | 226.1136938 | 16.80379765 | 570.2846877
2.67834276 | 451.966259 | -1.306950731 | 268.7842197 | 344.1119295 | 225.9831295 | 16.7895597 | 570.095059
2.678986609 | 451.7565111 | -1.307520788 | 268.5265037 | 343.8192555 | 225.8782555 | 16.77769524 | 569.6975111
2.679773537 | 451.775731 | -1.308090845 | 268.6788103 | 343.9747655 | 225.8878655 | 16.77348562 | 569.862631
2.680488925 | 451.6677127 | -1.308660902 | 268.4470042 | 343.7249564 | 225.8338564 | 16.76497919 | 569.5588127
2.681204314 | 451.610728 | -1.309230959 | 268.3813093 | 343.649764 | 225.805364 | 16.75838068 | 569.455128
2.681919702 | 451.7068353 | -1.309801016 | 268.5457451 | 343.8302176 | 225.8534176 | 16.75749399 | 569.6836353
2.68263509 | 452.6968064 | -1.310181054 | 268.6497355 | 344.0992032 | 226.3484032 | 16.78992815 | 570.4476064
2.68327894 | 452.2319199 | -1.310751111 | 268.7457733 | 344.11776 | 226.11596 | 16.76857411 | 570.2337199
2.684065867 | 452.0470182 | -1.311321168 | 268.6773394 | 344.0185091 | 226.0235091 | 16.75676895 | 570.0420182
2.684781256 | 451.811435 | -1.311891225 | 268.6715117 | 343.9734175 | 225.9057175 | 16.74352917 | 569.879135
2.685568183 | 452.0347592 | -1.312461282 | 268.3872531 | 343.7263796 | 226.0173796 | 16.74693868 | 569.7437592
2.686283571 | 451.8748735 | -1.313221358 | 268.4385578 | 343.7510368 | 225.9374368 | 16.73652685 | 569.6884735
2.68699896 | 451.7158403 | -1.313791415 | 268.4936468 | 343.7796202 | 225.8579202 | 16.72615229 | 569.6375403
2.687785887 | 451.6840322 | -1.314361472 | 268.4950441 | 343.7757161 | 225.8420161 | 16.72007179 | 569.6177322
2.688072042 | 451.5287464 | -1.314551491 | 268.1245821 | 343.3793732 | 225.7643732 | 16.71251503 | 569.1437464
2.689145125 | 452.4650283 | -1.315121548 | 268.8485761 | 344.2594141 | 226.2325141 | 16.74066311 | 570.4919283
2.689932052 | 452.1270726 | -1.315691605 | 268.6648242 | 344.0193363 | 226.0635363 | 16.72320198 | 570.0828726
2.690575902 | 451.9930497 | -1.316451681 | 268.9264499 | 344.2586248 | 225.9965248 | 16.71421895 | 570.2551497
2.69129129 | 451.8595373 | -1.317021738 | 268.6021458 | 343.9120687 | 225.9297687 | 16.70481514 | 569.8418373
2.692006679 | 451.750691 | -1.317781814 | 268.2949637 | 343.5867455 | 225.8753455 | 16.6963326 | 569.462091
2.692722067 | 451.6426954 | -1.318351871 | 268.4425651 | 343.7163477 | 225.8213477 | 16.68788616 | 569.5376954
2.693437456 | 451.5100403 | -1.31873191 | 268.0269468 | 343.2786201 | 225.7550201 | 16.67852866 | 569.0336403
2.694152844 | 451.3756936 | -1.319491986 | 268.4594645 | 343.6887468 | 225.6878468 | 16.66911335 | 569.3765936
2.694582077 | 451.7809498 | -1.319682005 | 268.3241499 | 343.6209749 | 225.8904749 | 16.68149771 | 569.5114498
2.69565516 | 452.4356697 | -1.320442081 | 268.7710899 | 344.1770348 | 226.2178348 | 16.69914513 | 570.3948697
2.696442087 | 452.0458886 | -1.321202157 | 268.5845629 | 343.9255443 | 226.0229443 | 16.67981628 | 569.9484886
2.697085937 | 451.7588339 | -1.321962233 | 268.737578 | 344.030717 | 225.879417 | 16.66519133 | 569.9101339
2.697801325 | 451.4978014 | -1.32253229 | 268.7775671 | 344.0272007 | 225.7489007 | 16.65109639 | 569.7761014
2.698588252 | 451.4404938 | -1.323102347 | 268.0304646 | 343.2705469 | 225.7202469 | 16.6441172 | 568.9907938
2.699232102 | 451.2818412 | -1.323672404 | 267.9823804 | 343.1960206 | 225.6409206 | 16.63426937 | 568.8369412
2.69994749 | 451.122005 | -1.32443248 | 267.7410017 | 342.9280025 | 225.5610025 | 16.62394192 | 568.489005
2.700662879 | 451.116058 | -1.325002537 | 268.2058193 | 343.391829 | 225.558029 | 16.61931814 | 568.949858
2.701378267 | 452.1575551 | -1.325192556 | 268.529185 | 343.8887776 | 226.0787776 | 16.65347124 | 569.9675551
2.702093656 | 451.5386083 | -1.325952632 | 268.3190694 | 343.5755041 | 225.7693041 | 16.62615598 | 569.3448083
2.702809044 | 451.3022601 | -1.326712708 | 268.0626867 | 343.2797301 | 225.6511301 | 16.61301078 | 568.9308601
2.703595972 | 451.3461329 | -1.327472784 | 268.164211 | 343.3885664 | 225.6730664 | 16.60979803 | 569.0616329
2.70431136 | 451.0596319 | -1.328042841 | 268.2498106 | 343.426416 | 225.529816 | 16.59480991 | 568.9562319
2.705026748 | 450.9270104 | -1.328422879 | 268.1844035 | 343.3389052 | 225.4635052 | 16.58551836 | 568.8024104
2.705742137 | 450.8445538 | -1.328992936 | 267.9867179 | 343.1274769 | 225.4222769 | 16.57808574 | 568.5497538
2.706457525 | 450.8139526 | -1.329372974 | 268.0861175 | 343.2217763 | 225.4069763 | 16.57257304 | 568.6287526
2.707172914 | 450.9091769 | -1.33013305 | 268.036859 | 343.1883884 | 225.4545884 | 16.57171111 | 568.6429769
2.707959841 | 452.0522239 | -1.330323069 | 268.5011746 | 343.843212 | 226.026112 | 16.60910604 | 569.8693239
2.708603691 | 451.6895671 | -1.330893126 | 268.177589 | 343.4591835 | 225.8447835 | 16.5917689 | 569.3039671
2.709390618 | 451.6059166 | -1.331653202 | 268.4291055 | 343.6967583 | 225.8029583 | 16.58386249 | 569.4997166
2.710106006 | 451.3959466 | -1.332223259 | 268.3424155 | 343.5750733 | 225.6979733 | 16.57173717 | 569.2730466
2.710749856 | 451.2126714 | -1.332603297 | 268.5703238 | 343.7724357 | 225.6063357 | 16.56104004 | 569.3787714
2.711465244 | 451.129372 | -1.333363373 | 268.8403573 | 344.028586 | 225.564686 | 16.55359849 | 569.593272
2.712180633 | 451.0979236 | -1.33393343 | 268.0486745 | 343.2316618 | 225.5489618 | 16.54807264 | 568.7806236
2.713039099 | 451.2698003 | -1.334503487 | 268.3413668 | 343.5530002 | 225.6349002 | 16.54917167 | 569.1879003
2.713325254 | 451.2420894 | -1.334693506 | 268.2338298 | 343.4408447 | 225.6210447 | 16.54640506 | 569.0618894
2.714469876 | 452.126601 | -1.335263563 | 268.560367 | 343.9148005 | 226.0633005 | 16.57201293 | 569.978101
2.715113725 | 451.7121371 | -1.336023639 | 268.4272124 | 343.7125685 | 225.8560685 | 16.55281805 | 569.5686371
2.715829114 | 451.5021865 | -1.336593696 | 268.3577288 | 343.6080932 | 225.7510932 | 16.54072717 | 569.3591865
2.716544502 | 451.3942378 | -1.337163753 | 268.3511459 | 343.5835189 | 225.6971189 | 16.5323975 | 569.2806378
2.717259891 | 451.1579512 | -1.337923829 | 268.1665837 | 343.3595756 | 225.5789756 | 16.51934916 | 568.9385512
2.718046818 | 451.0998193 | -1.338683905 | 268.2216064 | 343.4049097 | 225.5499097 | 16.51242775 | 568.9548193
2.718762206 | 450.9918803 | -1.339253962 | 267.7654268 | 342.9307401 | 225.4959401 | 16.50411268 | 568.4266803
2.719477595 | 450.9102877 | -1.339634 | 268.1117292 | 343.2634439 | 225.4551439 | 16.49677079 | 568.7185877
2.720192983 | 452.1307641 | -1.339634 | 268.8686547 | 344.2237821 | 226.0653821 | 16.53729954 | 570.2891641
2.720836833 | 451.7928333 | -1.340394076 | 268.5103111 | 343.8091167 | 225.8964167 | 16.52096611 | 569.7055333
2.721766838 | 451.861496 | -1.341154152 | 268.5564987 | 343.866748 | 225.930748 | 16.51784376 | 569.797496
2.722482226 | 451.5495819 | -1.341724209 | 268.2281273 | 343.486391 | 225.774791 | 16.50204638 | 569.2611819
2.723197615 | 451.4416447 | -1.342294266 | 268.0692482 | 343.3095223 | 225.7208223 | 16.49374764 | 569.0303447
2.723841464 | 451.2065721 | -1.342864323 | 267.8882907 | 343.0893861 | 225.6032861 | 16.48121874 | 568.6926721
2.724556853 | 451.2261191 | -1.34343438 | 268.1330064 | 343.3373596 | 225.6130596 | 16.47760869 | 568.9504191
2.725272241 | 451.2720074 | -1.343814418 | 267.8872025 | 343.0992037 | 225.6360037 | 16.4749671 | 568.7352074
2.72598763 | 451.3162009 | -1.344574494 | 267.9582336 | 343.1776005 | 225.6581005 | 16.47226472 | 568.8357009
2.726703018 | 452.3835649 | -1.344574494 | 268.5651216 | 343.9623825 | 226.1917825 | 16.50708785 | 570.1541649
2.727418406 | 452.0198332 | -1.345334571 | 268.4457777 | 343.7824166 | 226.0099166 | 16.489422 | 569.7923332
2.728133795 | 451.7589352 | -1.345904628 | 267.8560117 | 343.1491676 | 225.8794676 | 16.4755348 | 569.0286352
2.728920722 | 451.5996769 | -1.346474685 | 268.2355256 | 343.5021385 | 225.7998385 | 16.46494788 | 569.3019769
2.729636111 | 451.5937233 | -1.347044742 | 268.4718411 | 343.7374617 | 225.7968617 | 16.4604146 | 569.5343233
2.730351499 | 451.61411 | -1.34742478 | 268.2948367 | 343.563855 | 225.807055 | 16.45684843 | 569.37091
2.731066887 | 451.8112492 | -1.348184856 | 268.1180497 | 343.4199246 | 225.9056246 | 16.45975604 | 569.3255492
2.731782276 | 451.6005077 | -1.348944932 | 268.4267026 | 343.6934538 | 225.8002538 | 16.44773119 | 569.4937077
2.73213997 | 451.6234466 | -1.349134951 | 268.3685489 | 343.6391233 | 225.8117233 | 16.44641743 | 569.4508466
2.733213053 | 452.4570097 | -1.349705008 | 268.6004032 | 344.0099049 | 226.2285049 | 16.47045798 | 570.2384097
2.73399998 | 452.0165036 | -1.350465084 | 268.5945679 | 343.9306518 | 226.0082518 | 16.44960514 | 569.9389036
2.73464383 | 451.7551294 | -1.35122516 | 268.5201431 | 343.8126647 | 225.8775647 | 16.43617433 | 569.6902294
2.735430757 | 451.520265 | -1.351605198 | 268.107655 | 343.3610325 | 225.7601325 | 16.42285997 | 569.121165
2.736074606 | 451.4891632 | -1.352175255 | 268.2516877 | 343.4998816 | 225.7445816 | 16.41785863 | 569.2444632
2.736789995 | 451.4067412 | -1.352745312 | 268.3512137 | 343.5856706 | 225.7033706 | 16.41055542 | 569.2890412
2.737576922 | 451.5032543 | -1.35312535 | 268.1523848 | 343.4029272 | 225.7516272 | 16.40936364 | 569.1545543
2.738220772 | 451.6250894 | -1.353695407 | 268.3833965 | 343.6542447 | 225.8125447 | 16.40995466 | 569.4667894
2.738650005 | 451.5703693 | -1.354075445 | 268.1873564 | 343.4490847 | 225.7851847 | 16.40538463 | 569.2342693
2.739723087 | 452.7351884 | -1.354645502 | 268.7988295 | 344.2546942 | 226.3675942 | 16.44147499 | 570.6222884
2.740510015 | 452.2437515 | -1.355405578 | 268.4555172 | 343.8294757 | 226.1218757 | 16.41882156 | 569.9513515
2.741153864 | 451.854964 | -1.356165654 | 268.2183213 | 343.527482 | 225.927482 | 16.40078171 | 569.454964
2.741869253 | 451.696929 | -1.356545692 | 268.429143 | 343.7119645 | 225.8484645 | 16.39073877 | 569.560429
2.742584641 | 451.614512 | -1.357115749 | 268.7080707 | 343.977156 | 225.807256 | 16.38345825 | 569.784412
2.74330003 | 451.6094053 | -1.357495787 | 268.3388684 | 343.6071027 | 225.8047027 | 16.37899968 | 569.4118053
2.744086957 | 451.5521369 | -1.358065844 | 268.292979 | 343.5516684 | 225.7760684 | 16.37221566 | 569.3277369
2.744730806 | 451.6493176 | -1.358445882 | 268.2239725 | 343.4988588 | 225.8246588 | 16.37191575 | 569.3235176
2.745446195 | 452.8165714 | -1.35882592 | 268.9440571 | 344.4134857 | 226.4082857 | 16.41016567 | 570.8217714
2.746161583 | 452.3773435 | -1.359395977 | 268.5816478 | 343.9778718 | 226.1886718 | 16.3898965 | 570.1665435
2.746876972 | 452.0893433 | -1.360346072 | 268.7071478 | 344.0553716 | 226.0446716 | 16.37514332 | 570.1000433
2.74759236 | 451.8540179 | -1.360916129 | 268.308206 | 343.6172089 | 225.9270089 | 16.36231495 | 569.5442179
2.748307749 | 451.7214847 | -1.361296167 | 268.2465282 | 343.5334424 | 225.8607424 | 16.35323346 | 569.3941847
2.749166215 | 451.9688424 | -1.362056243 | 268.4225808 | 343.7507212 | 225.9844212 | 16.35712449 | 569.7351424
2.749810064 | 451.8103211 | -1.3626263 | 268.2582404 | 343.5599606 | 225.9051606 | 16.34752977 | 569.4651211
2.750525453 | 451.6497677 | -1.363576395 | 268.1690226 | 343.4439839 | 225.8248839 | 16.33744072 | 569.2688677
2.75131238 | 451.5423861 | -1.363956433 | 268.1141287 | 343.3711931 | 225.7711931 | 16.32886498 | 569.1423861
2.75195623 | 452.5569419 | -1.364336471 | 268.487314 | 343.9134709 | 226.2784709 | 16.36191138 | 570.1919419
2.752671618 | 452.1432525 | -1.364906528 | 268.3182175 | 343.6754263 | 226.0716263 | 16.34263046 | 569.7470525
2.753387007 | 451.8569856 | -1.365476585 | 268.5747952 | 343.8842928 | 225.9284928 | 16.32798739 | 569.8127856
2.754102395 | 451.6463249 | -1.366236661 | 268.157675 | 343.4320624 | 225.8231624 | 16.31609716 | 569.2552249
2.754889322 | 451.5644313 | -1.366616699 | 268.3259771 | 343.5867156 | 225.7822156 | 16.30846384 | 569.3689313
2.755604711 | 451.6604031 | -1.367186756 | 268.4073677 | 343.6841016 | 225.8302016 | 16.30771275 | 569.5143031
2.75624856 | 451.5019035 | -1.367756813 | 267.8418345 | 343.0921517 | 225.7509517 | 16.29815277 | 568.8431035
2.757035488 | 451.5720516 | -1.36832687 | 268.2495172 | 343.5115258 | 225.7860258 | 16.2960452 | 569.2975516
2.757321643 | 451.4424368 | -1.368516889 | 268.0122123 | 343.2526184 | 225.7212184 | 16.28965324 | 568.9738368
2.758537803 | 452.6061814 | -1.369086946 | 268.5512271 | 343.9855907 | 226.3030907 | 16.32465861 | 570.2886814
2.759253192 | 452.16621 | -1.369847022 | 268.91547 | 344.276505 | 226.083105 | 16.30448083 | 570.35961
2.75996858 | 452.0073723 | -1.370417079 | 268.4051241 | 343.7396862 | 226.0036862 | 16.29449963 | 569.7433723
2.760683969 | 451.7721015 | -1.370987136 | 268.1190005 | 343.4143507 | 225.8860507 | 16.28175497 | 569.3004015
2.761470896 | 451.8422399 | -1.371557193 | 268.20238 | 343.50942 | 225.92112 | 16.2796551 | 569.4305399
2.762114745 | 451.7601889 | -1.372127251 | 268.3165296 | 343.6098945 | 225.8800945 | 16.27288973 | 569.4899889
2.762830134 | 451.6777986 | -1.372697308 | 268.2018662 | 343.4814993 | 225.8388993 | 16.26569403 | 569.3203986
2.763617061 | 451.6715022 | -1.373267365 | 268.2876674 | 343.5662511 | 225.8357511 | 16.26083462 | 569.4020022
2.763903217 | 451.61664 | -1.373837422 | 268.11708 | 343.38652 | 225.80832 | 16.25716613 | 569.19484
2.765047838 | 452.4502296 | -1.37421746 | 268.5878432 | 343.9962148 | 226.2251148 | 16.28058369 | 570.2213296
2.765691688 | 452.1643617 | -1.374787517 | 268.7154539 | 344.0761808 | 226.0821808 | 16.26645737 | 570.1583617
2.766407076 | 451.9809128 | -1.375167555 | 268.7887043 | 344.1188564 | 225.9904564 | 16.25561959 | 570.1093128
2.767194003 | 452.1520971 | -1.375927631 | 268.4851657 | 343.8438486 | 226.0760486 | 16.25718306 | 569.9198971
2.767980931 | 452.0438911 | -1.376497688 | 268.484097 | 343.8247455 | 226.0219455 | 16.248652 | 569.8466911
2.76862478 | 451.936371 | -1.377067745 | 268.591057 | 343.9137855 | 225.9681855 | 16.24098982 | 569.881971
2.769340169 | 451.8276644 | -1.377827821 | 268.3743215 | 343.6789322 | 225.9138322 | 16.23286901 | 569.5927644
2.770127096 | 451.6685175 | -1.378397878 | 268.2543725 | 343.5324588 | 225.8342588 | 16.22251253 | 569.3667175
2.770842484 | 452.8360832 | -1.378587897 | 268.5376611 | 344.0103416 | 226.4180416 | 16.2604617 | 570.4283832
2.771486334 | 452.2954975 | -1.379157954 | 268.6001658 | 343.9827488 | 226.1477488 | 16.23717894 | 570.1304975
2.772201722 | 452.1621651 | -1.379728011 | 268.5276217 | 343.8879825 | 226.0810825 | 16.22817918 | 569.9690651
2.772917111 | 452.0025146 | -1.380488087 | 268.8706049 | 344.2043573 | 226.0012573 | 16.21823496 | 570.2056146
2.773704038 | 451.920642 | -1.380868125 | 268.555414 | 343.875521 | 225.960321 | 16.21068194 | 569.835842
2.774419427 | 451.9138359 | -1.381628201 | 268.6518453 | 343.9708179 | 225.9569179 | 16.20625668 | 569.9277359
2.775063276 | 451.6271748 | -1.382388277 | 268.2806916 | 343.5518874 | 225.8135874 | 16.19216673 | 569.3654748
2.775850203 | 451.8501275 | -1.382958334 | 268.3890092 | 343.6973638 | 225.9250638 | 16.19560827 | 569.6224275
2.776637131 | 451.8446761 | -1.383338372 | 268.677192 | 343.984638 | 225.922338 | 16.19082194 | 569.9069761
2.77728098 | 452.858768 | -1.38371841 | 268.6566227 | 344.133084 | 226.429384 | 16.2235823 | 570.562468
2.777996369 | 452.3170542 | -1.384478486 | 268.6544514 | 344.0406271 | 226.1585271 | 16.19990425 | 570.1991542
2.778711757 | 451.9281809 | -1.385238562 | 268.557327 | 343.8786905 | 225.9640905 | 16.1817388 | 569.8427809
2.779427146 | 451.8211882 | -1.3856186 | 268.4096627 | 343.7131941 | 225.9105941 | 16.17372438 | 569.6237882
2.780142534 | 451.7379732 | -1.386378676 | 268.2912244 | 343.5808866 | 225.8689866 | 16.16656935 | 569.4498732
2.780857922 | 451.6046683 | -1.386948733 | 268.1546894 | 343.4221342 | 225.8023342 | 16.15761677 | 569.2244683
2.781573311 | 451.4976831 | -1.387328771 | 267.9397277 | 343.1893415 | 225.7488415 | 16.149615 | 568.9381831
2.782288699 | 451.5936067 | -1.387898828 | 268.1997022 | 343.4653033 | 225.7968033 | 16.14891023 | 569.2621067
2.782646394 | 451.565584 | -1.388088847 | 268.1848613 | 343.445792 | 225.782792 | 16.14582732 | 569.228584
2.783719476 | 452.5775158 | -1.388468885 | 268.8261719 | 344.2557579 | 226.2887579 | 16.17595513 | 570.5445158
2.784434865 | 452.4442072 | -1.389038942 | 269.1844357 | 344.5918036 | 226.2221036 | 16.1670115 | 570.8139072
2.785221792 | 452.386964 | -1.389608999 | 268.9103547 | 344.308182 | 226.193482 | 16.16038848 | 570.501664
2.78593718 | 452.2536613 | -1.390179056 | 268.8657204 | 344.2413307 | 226.1268307 | 16.15145389 | 570.3681613
2.786652569 | 452.1458293 | -1.390749113 | 268.6273764 | 343.9850146 | 226.0729146 | 16.1434379 | 570.0579293
2.787439496 | 452.267709 | -1.391129151 | 268.724203 | 344.1021545 | 226.1338545 | 16.14325288 | 570.236009
2.788154884 | 452.235431 | -1.391889227 | 268.6305437 | 344.0031155 | 226.1177155 | 16.13795314 | 570.120831
2.788870273 | 452.2048502 | -1.392269265 | 269.0464501 | 344.4139251 | 226.1024251 | 16.13271697 | 570.5163502
2.789585661 | 453.3202419 | -1.392649303 | 269.0962473 | 344.6496209 | 226.6601209 | 16.16856388 | 571.3097419
2.79030105 | 452.8550329 | -1.393409379 | 269.1172776 | 344.5931165 | 226.4275165 | 16.14774616 | 571.0206329
2.791016438 | 452.5689435 | -1.393979436 | 268.7302145 | 344.1583718 | 226.2844718 | 16.13335683 | 570.4428435
2.791660288 | 452.3069717 | -1.394929531 | 268.7665906 | 344.1510858 | 226.1534858 | 16.12025186 | 570.3045717
2.792375676 | 452.1227558 | -1.395499588 | 268.3387853 | 343.6925779 | 226.0613779 | 16.10952485 | 569.7539558
2.793091065 | 452.0913303 | -1.396069645 | 268.5140101 | 343.8625651 | 226.0456651 | 16.10427364 | 569.9082303
2.793949531 | 452.2629333 | -1.396639702 | 268.8753111 | 344.2524666 | 226.1314666 | 16.1054674 | 570.3839333
2.794664919 | 452.1551159 | -1.397209759 | 268.644872 | 344.0040579 | 226.0775579 | 16.0974867 | 570.0816159
2.795380308 | 452.021838 | -1.397779816 | 268.713746 | 344.050719 | 226.010919 | 16.08859927 | 570.061638
2.796095696 | 453.1116327 | -1.398159854 | 268.5750109 | 344.0936164 | 226.5558164 | 16.12345854 | 570.6494327
2.796811085 | 452.5955573 | -1.398919931 | 268.6039858 | 344.0365786 | 226.2977786 | 16.10088209 | 570.3343573
2.797526473 | 452.1813458 | -1.399680007 | 268.7223153 | 344.0858729 | 226.0906729 | 16.0819584 | 570.1765458
2.798241861 | 451.946227 | -1.400250064 | 268.1930423 | 343.5174135 | 225.9731135 | 16.06944456 | 569.490527
2.79895725 | 451.7866514 | -1.40101014 | 267.9284505 | 343.2262257 | 225.8933257 | 16.05963611 | 569.1195514
2.799744177 | 451.6275861 | -1.401580197 | 267.9882287 | 343.259493 | 225.813793 | 16.04944078 | 569.0732861
2.800388027 | 451.5727447 | -1.401770216 | 268.4433482 | 343.7054723 | 225.7863723 | 16.04379243 | 569.4918447
2.801103415 | 451.6168646 | -1.402530292 | 268.0311549 | 343.3006323 | 225.8084323 | 16.04127002 | 569.1090646
2.801532648 | 451.6139693 | -1.402720311 | 268.3534898 | 343.6224847 | 225.8069847 | 16.03870893 | 569.4294693
2.802534192 | 452.650508 | -1.403290368 | 268.6763027 | 344.118054 | 226.325254 | 16.06996293 | 570.443308
2.803321119 | 452.5168995 | -1.403860425 | 268.8925665 | 344.3120497 | 226.2584497 | 16.06068581 | 570.5704995
2.804036508 | 452.2325769 | -1.404050444 | 268.5283923 | 343.9004884 | 226.1162884 | 16.04644851 | 570.0167769
2.804751896 | 452.2257659 | -1.40481052 | 268.870722 | 344.241683 | 226.112883 | 16.04211282 | 570.3545659
2.805467285 | 452.1434271 | -1.405380577 | 268.4559757 | 343.8132135 | 226.0717135 | 16.03508717 | 569.8849271
2.806182673 | 452.0356319 | -1.405950634 | 268.844144 | 344.183416 | 226.017816 | 16.02715796 | 570.2012319
2.8069696 | 452.1057039 | -1.406520691 | 268.6814013 | 344.0323519 | 226.0528519 | 16.02516114 | 570.0852039
2.80761345 | 452.0237113 | -1.407090748 | 268.7461704 | 344.0834557 | 226.0118557 | 16.01856584 | 570.0953113
2.807971144 | 452.0203074 | -1.407470786 | 268.6822358 | 344.0189537 | 226.0101537 | 16.01640409 | 570.0291074
2.809044227 | 452.9290936 | -1.408040843 | 268.6200645 | 344.1082468 | 226.4645468 | 16.04263781 | 570.5727936
2.809759615 | 452.5158136 | -1.4086109 | 269.2193045 | 344.6386068 | 226.2579068 | 16.02384449 | 570.8965136
2.810546542 | 452.3559182 | -1.409370976 | 268.9471061 | 344.3397591 | 226.1779591 | 16.01366884 | 570.5177182
2.811190392 | 452.1984074 | -1.409751014 | 268.4480025 | 343.8144037 | 226.0992037 | 16.00439822 | 569.9136074
2.811977319 | 452.4458119 | -1.41051109 | 268.6498706 | 344.057506 | 226.222906 | 16.00871766 | 570.2804119
2.812692708 | 452.1606851 | -1.410891128 | 268.3677284 | 343.7278426 | 226.0803426 | 15.99450881 | 569.8081851
2.813408096 | 452.1029651 | -1.411651204 | 268.6355884 | 343.9860826 | 226.0514826 | 15.98839015 | 570.0375651
2.814123485 | 452.0460944 | -1.412221261 | 268.2523315 | 343.5933472 | 226.0230472 | 15.98230478 | 569.6163944
2.814910412 | 453.1623329 | -1.412221261 | 269.046411 | 344.5734664 | 226.5811664 | 16.01749131 | 571.1546329
2.815554261 | 452.7740386 | -1.412981337 | 268.6880795 | 344.1504193 | 226.3870193 | 16.00003745 | 570.5374386
2.81626965 | 452.4108669 | -1.413741413 | 268.7530223 | 344.1548335 | 226.2054335 | 15.98307764 | 570.3602669
2.816985038 | 452.0986127 | -1.414501489 | 268.4569376 | 343.8067063 | 226.0493063 | 15.96793395 | 569.8560127
2.817700427 | 451.9144801 | -1.415071546 | 268.61236 | 343.93144 | 225.95724 | 15.95734499 | 569.8886801
2.818415815 | 451.8839158 | -1.415451584 | 268.7171719 | 344.0311579 | 225.9419579 | 15.95221014 | 569.9731158
2.819131204 | 451.8525048 | -1.416021641 | 268.3311016 | 343.6398524 | 225.9262524 | 15.94704787 | 569.5661048
2.819846592 | 451.7947953 | -1.416781717 | 268.3378651 | 343.6369977 | 225.8973977 | 15.94095559 | 569.5343953
2.820561981 | 451.6361276 | -1.417351774 | 268.0639759 | 343.3366638 | 225.8180638 | 15.93128704 | 569.1547276
2.821420447 | 453.031013 | -1.417541793 | 268.4694377 | 343.9746065 | 226.5155065 | 15.97587879 | 570.490113
2.822135835 | 452.4905659 | -1.41811185 | 268.4174886 | 343.832583 | 226.245283 | 15.95267875 | 570.0778659
2.822779685 | 452.2304335 | -1.418681907 | 268.8252778 | 344.1970167 | 226.1152167 | 15.93982462 | 570.3122335
2.823495073 | 452.2253184 | -1.419061945 | 268.6578728 | 344.0287592 | 226.1126592 | 15.93560479 | 570.1414184
2.824210462 | 452.0666541 | -1.419632002 | 268.5690847 | 343.9135271 | 226.0333271 | 15.92595021 | 569.9468541
2.824997389 | 452.1104033 | -1.420392078 | 268.5177678 | 343.8695017 | 226.0552017 | 15.92306254 | 569.9247033
2.825712777 | 452.0535428 | -1.420962135 | 268.7654143 | 344.1076714 | 226.0267714 | 15.91701903 | 570.1344428
2.826428166 | 451.9457854 | -1.421532192 | 268.4251951 | 343.7494927 | 225.9728927 | 15.90917783 | 569.7223854
2.826714321 | 451.841775 | -1.421722211 | 268.579025 | 343.8859875 | 225.9208875 | 15.90388775 | 569.806875
2.827858943 | 452.6472728 | -1.422482287 | 268.6854243 | 344.1266364 | 226.3236364 | 15.92593477 | 570.4502728
2.828502792 | 452.1827307 | -1.423242363 | 268.7420769 | 344.1058653 | 226.0913653 | 15.90588596 | 570.1972307
2.829289719 | 452.0491872 | -1.42381242 | 268.4464624 | 343.7879936 | 226.0245936 | 15.89674192 | 569.8125872
2.830148186 | 452.16978 | -1.424382477 | 268.46206 | 343.82369 | 226.08489 | 15.89618098 | 569.90858
2.830792035 | 452.0615233 | -1.425142554 | 268.5481744 | 343.8917617 | 226.0307617 | 15.88874122 | 569.9225233
2.831507424 | 451.8265415 | -1.425712611 | 268.4693472 | 343.7737707 | 225.9132707 | 15.87642806 | 569.6870415
2.832222812 | 451.6679049 | -1.426282668 | 268.2826683 | 343.5606525 | 225.8339525 | 15.86681672 | 569.3946049
2.8329382 | 451.6873951 | -1.426852725 | 268.728065 | 344.0092976 | 225.8436976 | 15.86349793 | 569.8529951
2.833295895 | 451.5830566 | -1.427042744 | 268.4636855 | 343.7275283 | 225.7915283 | 15.85781263 | 569.5190566
2.834440516 | 452.5665796 | -1.42780282 | 268.6502265 | 344.0779898 | 226.2832898 | 15.88610785 | 570.3612796
2.835155905 | 452.1789349 | -1.428372877 | 268.2878116 | 343.6509675 | 226.0894675 | 15.86842656 | 569.7404349
2.835871293 | 452.0457483 | -1.428942934 | 268.3905161 | 343.7314741 | 226.0228741 | 15.85972703 | 569.7543483
2.836515143 | 451.9129068 | -1.429512991 | 268.5631356 | 343.8819534 | 225.9564534 | 15.85144383 | 569.8384068
2.837230531 | 451.806018 | -1.429893029 | 268.166606 | 343.467609 | 225.903009 | 15.84367963 | 569.370618
2.838017458 | 451.7734277 | -1.430653105 | 268.4290426 | 343.7246139 | 225.8867139 | 15.83813814 | 569.6113277
2.838661308 | 451.7932555 | -1.431223162 | 268.3437518 | 343.6426278 | 225.8966278 | 15.83524431 | 569.5392555
2.839519774 | 451.9392734 | -1.431793219 | 268.3554245 | 343.6786367 | 225.9696367 | 15.83559922 | 569.6482734
2.840163624 | 453.0293959 | -1.431983238 | 268.7082986 | 344.213198 | 226.514698 | 15.87039176 | 570.7278959
2.840879012 | 452.513722 | -1.432743314 | 269.0021073 | 344.421061 | 226.256861 | 15.84824337 | 570.677922
2.841594401 | 452.2024484 | -1.433313371 | 268.8611495 | 344.2282242 | 226.1012242 | 15.83329929 | 570.3294484
2.842381328 | 452.0443398 | -1.433693409 | 268.6415466 | 343.9822699 | 226.0221699 | 15.82335323 | 570.0044398
2.843025177 | 451.9878375 | -1.434263466 | 268.8350125 | 344.1663188 | 225.9939188 | 15.81778237 | 570.1602375
2.843740566 | 451.9810299 | -1.435023542 | 268.1585433 | 343.488715 | 225.990515 | 15.81356376 | 569.4792299
2.844455954 | 451.7715427 | -1.435593599 | 268.4783142 | 343.7735713 | 225.8857713 | 15.80222185 | 569.6593427
2.845171343 | 451.7392978 | -1.436353675 | 268.5338659 | 343.8237489 | 225.8696489 | 15.79711523 | 569.6933978
2.845529037 | 451.6595748 | -1.436733713 | 268.0699916 | 343.3465874 | 225.8297874 | 15.79232778 | 569.1763748
2.84660212 | 452.4142599 | -1.437493789 | 268.4369533 | 343.8393299 | 226.2071299 | 15.81288633 | 570.0464599
2.847389047 | 452.0263594 | -1.438063846 | 268.3030531 | 343.6407797 | 226.0131797 | 15.79489313 | 569.6539594
2.848175974 | 452.1218134 | -1.438633903 | 268.4910711 | 343.8447067 | 226.0609067 | 15.79388055 | 569.9056134
2.848819824 | 451.7091718 | -1.43920396 | 268.6838239 | 343.9686859 | 225.8545859 | 15.77582639 | 569.8232718
2.849606751 | 451.6274047 | -1.439583998 | 268.5491682 | 343.8204024 | 225.8137024 | 15.76860043 | 569.6341047
2.850250601 | 451.6726671 | -1.440154055 | 268.5873557 | 343.8661336 | 225.8363336 | 15.76662644 | 569.7024671
2.850965989 | 451.6158351 | -1.440724112 | 268.3684117 | 343.6377176 | 225.8079176 | 15.76067672 | 569.4456351
2.851681377 | 451.6616015 | -1.44110415 | 268.5155672 | 343.7925008 | 225.8308008 | 15.7583278 | 569.6233015
2.852039072 | 451.5818878 | -1.441484188 | 268.0559959 | 343.3196439 | 225.7909439 | 15.75355646 | 569.1105878
2.853112154 | 452.5654199 | -1.442244264 | 268.76724 | 344.19481 | 226.28271 | 15.78210365 | 570.4775199
2.853756004 | 452.1019347 | -1.442814321 | 268.6738449 | 344.0241673 | 226.0509673 | 15.76230174 | 570.0751347
2.854542931 | 451.9947331 | -1.443194359 | 268.898511 | 344.2309665 | 225.9973665 | 15.75420099 | 570.2283331
2.855329858 | 451.9121228 | -1.443764416 | 268.6153743 | 343.9340614 | 225.9560614 | 15.74696595 | 569.8901228
2.855973708 | 451.8802224 | -1.444524492 | 268.6402408 | 343.9536112 | 225.9401112 | 15.74229899 | 569.8937224
2.856689096 | 451.7725222 | -1.445094549 | 268.5932407 | 343.8886611 | 225.8862611 | 15.7345866 | 569.7749222
2.857476024 | 451.8942448 | -1.445474587 | 268.4199149 | 343.7356224 | 225.9471224 | 15.73451321 | 569.6827448
2.858262951 | 451.9388132 | -1.446044644 | 268.7293711 | 344.0525066 | 225.9694066 | 15.73174052 | 570.0219132
2.858906801 | 453.0031361 | -1.446234663 | 269.0573454 | 344.557868 | 226.501568 | 15.76542592 | 571.0594361
2.859622189 | 452.5639342 | -1.446994739 | 268.7964447 | 344.2237671 | 226.2819671 | 15.74612316 | 570.5057342
2.860337577 | 452.4053639 | -1.447564796 | 268.838188 | 344.239082 | 226.202682 | 15.7366412 | 570.4417639
2.861052966 | 452.2459499 | -1.448324872 | 268.73405 | 344.1083749 | 226.1229749 | 15.72713448 | 570.2313499
2.861839893 | 452.1387596 | -1.44870491 | 268.8551199 | 344.2115798 | 226.0693798 | 15.71906445 | 570.2809596
2.862555282 | 452.0827791 | -1.449084948 | 268.7916597 | 344.1387896 | 226.0413896 | 15.71318045 | 570.1801791
2.863199131 | 452.1534567 | -1.449655005 | 268.8963189 | 344.2552284 | 226.0767284 | 15.7121155 | 570.3319567
2.86391452 | 452.122062 | -1.450225062 | 268.750754 | 344.104431 | 226.061031 | 15.70709449 | 570.165462
2.864701447 | 452.1912054 | -1.450985138 | 268.7507018 | 344.1159027 | 226.0956027 | 15.70519342 | 570.2115054
2.865345297 | 453.1273963 | -1.451365176 | 269.0309654 | 344.5521981 | 226.5636981 | 15.73433731 | 571.1158963
2.866275302 | 453.07038 | -1.451745214 | 268.93556 | 344.44729 | 226.53519 | 15.72724286 | 570.98248
2.866919151 | 452.6315757 | -1.452505291 | 268.7952919 | 344.2338878 | 226.3157878 | 15.70840507 | 570.5496757
2.86763454 | 452.3958848 | -1.453265367 | 268.5293283 | 343.9286424 | 226.1979424 | 15.6962673 | 570.1265848
2.868349928 | 452.2881987 | -1.453835424 | 268.6581329 | 344.0394993 | 226.1440993 | 15.68859824 | 570.1835987
2.869065316 | 452.1296559 | -1.454405481 | 268.9580853 | 344.3130279 | 226.0648279 | 15.67916042 | 570.3778559
2.869780705 | 452.098264 | -1.454975538 | 269.0460213 | 344.395732 | 226.049132 | 15.67415799 | 570.444864
2.870567632 | 451.9639676 | -1.455735614 | 268.4720559 | 343.7993838 | 225.9819838 | 15.66518274 | 569.7813676
2.870853787 | 451.8600374 | -1.455925633 | 268.6687125 | 343.9787187 | 225.9300187 | 15.66000111 | 569.9087374
2.87192687 | 452.767794 | -1.45649569 | 268.837598 | 344.298897 | 226.383897 | 15.68575775 | 570.682794
2.872642259 | 452.4549896 | -1.457445785 | 268.7811299 | 344.1902948 | 226.2274948 | 15.67096237 | 570.4177896
2.873357647 | 452.2210212 | -1.457825823 | 268.9842404 | 344.3544106 | 226.1105106 | 15.65891804 | 570.4649212
2.874073035 | 452.1141953 | -1.458205861 | 268.8054318 | 344.1577977 | 226.0570977 | 15.65130348 | 570.2148953
2.874788424 | 452.0819585 | -1.458965937 | 268.7027862 | 344.0497793 | 226.0409793 | 15.6462873 | 570.0907585
2.875575351 | 452.3290743 | -1.459726013 | 268.7662581 | 344.1544371 | 226.1645371 | 15.65059917 | 570.3189743
2.87629074 | 452.170551 | -1.46029607 | 268.736617 | 344.0983755 | 226.0852755 | 15.64119519 | 570.183651
2.877077667 | 452.0379632 | -1.460676108 | 268.6358211 | 343.9754816 | 226.0189816 | 15.63230864 | 569.9944632
2.877363822 | 451.9848962 | -1.460866127 | 268.9537321 | 344.2845481 | 225.9924481 | 15.62890971 | 570.2769962
2.878436905 | 452.9171212 | -1.461626203 | 268.9340737 | 344.4202606 | 226.4585606 | 15.65546975 | 570.8788212
2.879152293 | 452.5297714 | -1.46219626 | 268.8577571 | 344.2793857 | 226.2648857 | 15.6381262 | 570.5442714
2.879867682 | 452.3712548 | -1.462766317 | 268.7407183 | 344.1359274 | 226.1856274 | 15.62873723 | 570.3215548
2.88058307 | 452.3152879 | -1.463146355 | 268.9371626 | 344.323044 | 226.157644 | 15.62291295 | 570.4806879
2.881369997 | 452.3098285 | -1.463526393 | 268.9930428 | 344.3780143 | 226.1549143 | 15.61845673 | 570.5329285
2.882013847 | 452.4821732 | -1.46409645 | 268.8425911 | 344.2562866 | 226.2410866 | 15.62094753 | 570.4973732
2.882729235 | 452.3990873 | -1.464856526 | 268.9671958 | 344.3670437 | 226.1995437 | 15.61418879 | 570.5665873
2.883444624 | 452.2660052 | -1.465426583 | 268.4722351 | 343.8499026 | 226.1330026 | 15.60569949 | 569.9829052
2.88430309 | 453.6593132 | -1.465616602 | 269.1278711 | 344.7377566 | 226.8296566 | 15.64936128 | 571.5674132
2.885018478 | 453.0940335 | -1.466186659 | 269.3478445 | 344.8635167 | 226.5470167 | 15.62588713 | 571.4105335
2.885662328 | 452.7841822 | -1.466566697 | 268.7459607 | 344.2099911 | 226.3920911 | 15.61166307 | 570.6020822
2.886377717 | 452.72567 | -1.467516792 | 268.9035567 | 344.357835 | 226.362835 | 15.60576653 | 570.72067
2.887093105 | 452.7205481 | -1.46789683 | 268.9894494 | 344.442874 | 226.360274 | 15.6017222 | 570.8031481
2.887808493 | 452.6628868 | -1.468656906 | 268.7952289 | 344.2390434 | 226.3314434 | 15.59586051 | 570.5704868
2.888523882 | 452.5552335 | -1.469226963 | 268.6965445 | 344.1224167 | 226.2776167 | 15.58827102 | 570.4000335
2.88923927 | 452.3704733 | -1.469987039 | 268.8578578 | 344.2529367 | 226.1852367 | 15.57801653 | 570.4381733
2.889954659 | 452.3382395 | -1.470747115 | 268.5977132 | 343.9874198 | 226.1691198 | 15.57304492 | 570.1565395
2.890670047 | 453.4016069 | -1.470937134 | 268.722369 | 344.2893034 | 226.7008034 | 15.60597706 | 570.9901069
2.891385436 | 452.7847086 | -1.47169721 | 269.0198362 | 344.4839543 | 226.3923543 | 15.58078009 | 570.8763086
2.892172363 | 452.6004603 | -1.472267267 | 268.9281201 | 344.3615302 | 226.3002302 | 15.57017015 | 570.6617603
2.892816212 | 452.340645 | -1.472837324 | 268.742215 | 344.1323225 | 226.1703225 | 15.55772333 | 570.302645
2.89360314 | 452.3843265 | -1.4735974 | 268.8520755 | 344.2494633 | 226.1921633 | 15.55500193 | 570.4416265
2.894318528 | 452.0996079 | -1.473977438 | 268.5888693 | 343.938804 | 226.049804 | 15.54132005 | 569.9886079
2.895033917 | 452.143634 | -1.474737514 | 269.1033447 | 344.460617 | 226.071817 | 15.53900039 | 570.532434
2.895749305 | 451.9089135 | -1.475307571 | 268.6226045 | 343.9407567 | 225.9544567 | 15.52705583 | 569.8952135
2.896178538 | 451.8551804 | -1.47549759 | 268.5830935 | 343.8922902 | 225.9275902 | 15.5228993 | 569.8198804
2.897180082 | 452.8136975 | -1.476067647 | 268.8805992 | 344.3495488 | 226.4068488 | 15.55061758 | 570.7563975
2.89789547 | 452.4518933 | -1.476637704 | 268.8699978 | 344.2786466 | 226.2259466 | 15.53429361 | 570.5045933
2.898610859 | 452.2671647 | -1.47739778 | 268.3404216 | 343.7182824 | 226.1335824 | 15.52408669 | 569.8518647
2.899397786 | 452.1075153 | -1.478157856 | 268.6765051 | 344.0277577 | 226.0537577 | 15.51436699 | 570.0815153
2.900041636 | 451.9748173 | -1.478727914 | 268.3300724 | 343.6592086 | 225.9874086 | 15.50634685 | 569.6466173
2.900757024 | 451.8671957 | -1.479297971 | 268.7187986 | 344.0299978 | 225.9335978 | 15.49881254 | 569.9635957
2.901472412 | 451.7095935 | -1.479678009 | 268.4034645 | 343.6883968 | 225.8547968 | 15.48955935 | 569.5431935
2.902330879 | 452.0587563 | -1.480248066 | 268.6594521 | 344.0025781 | 226.0293781 | 15.49700819 | 570.0319563
2.903046267 | 453.1210407 | -1.480628104 | 268.9809469 | 344.5011204 | 226.5605204 | 15.52978137 | 571.0616407
2.903833194 | 452.6826855 | -1.481198161 | 268.9272285 | 344.3743428 | 226.3413428 | 15.51047712 | 570.7156855
2.904477044 | 452.371247 | -1.481958237 | 268.6885157 | 344.0837235 | 226.1856235 | 15.49631613 | 570.269347
2.905192432 | 452.059475 | -1.482718313 | 268.4863917 | 343.8296375 | 226.0297375 | 15.4817687 | 569.859375
2.905907821 | 451.7731251 | -1.483478389 | 268.3688417 | 343.6643625 | 225.8865625 | 15.46810327 | 569.5509251
2.906623209 | 451.563867 | -1.484048446 | 267.629489 | 342.8901335 | 225.7819335 | 15.45709686 | 568.672067
2.907338598 | 451.5070872 | -1.484618503 | 268.3536624 | 343.6048436 | 225.7535436 | 15.45134045 | 569.3583872
2.908053986 | 451.4511547 | -1.484998541 | 268.4278182 | 343.6696774 | 225.7255774 | 15.44561602 | 569.3952547
2.908840913 | 451.4202934 | -1.485378579 | 268.2771311 | 343.5138467 | 225.7101467 | 15.44037658 | 569.2239934
2.909484763 | 452.6098582 | -1.485758617 | 268.6775527 | 344.1125291 | 226.3049291 | 15.47784548 | 570.4174582
2.91027169 | 452.2223823 | -1.486328674 | 268.5734941 | 343.9438911 | 226.1111911 | 15.46034624 | 570.0550823
2.91091554 | 451.9363964 | -1.48708875 | 268.2537655 | 343.5764982 | 225.9681982 | 15.44710205 | 569.5446964
2.911702467 | 452.0571452 | -1.487658807 | 268.3687151 | 343.7115726 | 226.0285726 | 15.44707428 | 569.7401452
2.912417856 | 451.872467 | -1.488418883 | 268.4210557 | 343.7331335 | 225.9362335 | 15.43693889 | 569.669367
2.913133244 | 451.7140502 | -1.48898894 | 268.0671501 | 343.3528251 | 225.8570251 | 15.42770997 | 569.2098502
2.913920171 | 451.606114 | -1.489558997 | 268.0904713 | 343.358157 | 225.803057 | 15.41983944 | 569.161214
2.914564021 | 451.4980181 | -1.490319073 | 268.1430394 | 343.392709 | 225.749009 | 15.41272425 | 569.1417181
2.914921715 | 451.4954637 | -1.490509092 | 268.1349879 | 343.3842318 | 225.7477318 | 15.41074531 | 569.1319637
2.915994798 | 452.2746092 | -1.491269168 | 268.4550031 | 343.8341046 | 226.1373046 | 15.43179388 | 569.9714092
2.916710186 | 451.887526 | -1.491839225 | 268.4038753 | 343.718463 | 225.943763 | 15.41473767 | 569.662226
2.917425575 | 451.7282743 | -1.492599301 | 268.4714914 | 343.7595372 | 225.8641372 | 15.40549915 | 569.6236743
2.918140963 | 451.5961268 | -1.492979339 | 268.1372423 | 343.4032634 | 225.7980634 | 15.39719397 | 569.2013268
2.918856351 | 451.4631362 | -1.493549396 | 267.7570121 | 343.0008681 | 225.7315681 | 15.38886399 | 568.7324362
2.91957174 | 451.4317753 | -1.494119453 | 268.2423584 | 343.4809876 | 225.7158876 | 15.38401906 | 569.1968753
2.920358667 | 451.7303542 | -1.49468951 | 268.2156847 | 343.5040771 | 225.8651771 | 15.39009769 | 569.3692542
2.921074056 | 451.4694915 | -1.495449586 | 268.2477305 | 343.4926458 | 225.7347458 | 15.3773982 | 569.2273915
2.92143175 | 451.4669372 | -1.495639605 | 268.2445791 | 343.4890686 | 225.7334686 | 15.37542799 | 569.2225372
2.922504832 | 452.3222061 | -1.496399681 | 268.4892687 | 343.8763031 | 226.1611031 | 15.39904738 | 570.0374061
2.923220221 | 451.7818912 | -1.497159757 | 268.4734637 | 343.7704456 | 225.8909456 | 15.37679528 | 569.6613912
2.923935609 | 451.5218874 | -1.497729814 | 268.4291958 | 343.6828437 | 225.7609437 | 15.36414084 | 569.4437874
2.924650998 | 451.4380279 | -1.498679909 | 268.3057426 | 343.5454139 | 225.7190139 | 15.35751534 | 569.2644279
2.925437925 | 451.1014834 | -1.499249966 | 267.8880611 | 343.0716417 | 225.5507417 | 15.34188018 | 568.6223834
2.926081775 | 450.9688579 | -1.499820023 | 267.6491526 | 342.8106289 | 225.4844289 | 15.33397185 | 568.2950579
2.926797163 | 450.9375067 | -1.50039008 | 267.9496022 | 343.1058534 | 225.4687534 | 15.32915263 | 568.5746067
2.927512551 | 450.8799087 | -1.501150156 | 267.8114029 | 342.9580543 | 225.4399543 | 15.32343922 | 568.3980087
2.92822794 | 451.8663485 | -1.501340175 | 268.5397162 | 343.8507742 | 225.9331742 | 15.35338284 | 569.7839485
2.928943328 | 451.4785104 | -1.502100251 | 268.1827368 | 343.4291552 | 225.7392552 | 15.33639124 | 569.1684104
2.929801794 | 451.3965128 | -1.502480289 | 268.2239043 | 343.4566564 | 225.6982564 | 15.32909876 | 569.1549128
2.930517183 | 451.2127488 | -1.503050346 | 268.1338496 | 343.3359744 | 225.6063744 | 15.31908597 | 568.9423488
2.931161033 | 451.0547321 | -1.503620403 | 268.0004774 | 343.1762661 | 225.5273661 | 15.3103301 | 568.7036321
2.931876421 | 450.9480245 | -1.504000441 | 268.3819082 | 343.5399122 | 225.4740122 | 15.30295475 | 569.0139245
2.932663348 | 450.8655337 | -1.504570498 | 267.5638112 | 342.7080669 | 225.4327669 | 15.29603565 | 568.1408337
2.933378737 | 451.011988 | -1.505140556 | 268.0437293 | 343.212394 | 225.505994 | 15.29729796 | 568.718388
2.934022586 | 451.0317806 | -1.505710613 | 267.8548269 | 343.0267903 | 225.5158903 | 15.29461567 | 568.5426806
2.934809514 | 452.1955631 | -1.505900632 | 268.4892544 | 343.8551815 | 226.0977815 | 15.33016909 | 569.9529631
2.935453363 | 451.8089515 | -1.506470689 | 268.2928838 | 343.5943757 | 225.9044757 | 15.31363621 | 569.4988515
2.93624029 | 451.6240115 | -1.507230765 | 268.4172372 | 343.6879057 | 225.8120057 | 15.30323355 | 569.4999115
2.93688414 | 451.4160534 | -1.507610803 | 268.0294178 | 343.2654267 | 225.7080267 | 15.29279773 | 568.9734534
2.937599528 | 451.3847011 | -1.50818086 | 268.155067 | 343.3858505 | 225.6923505 | 15.28800622 | 569.0782011
2.938457995 | 451.5804017 | -1.508940936 | 268.0864006 | 343.3498009 | 225.7902009 | 15.29019983 | 569.1400017
2.939173383 | 451.4229058 | -1.509320974 | 267.7993019 | 343.0364529 | 225.7114529 | 15.28111972 | 568.7479058
2.939888771 | 451.4161059 | -1.51008105 | 268.0199353 | 343.255953 | 225.708053 | 15.27716994 | 568.9640059
2.940318004 | 451.3615702 | -1.510461088 | 267.9511567 | 343.1780851 | 225.6807851 | 15.27308499 | 568.8588702
2.941319548 | 452.1677899 | -1.510841126 | 268.5506966 | 343.9119949 | 226.0838949 | 15.29529451 | 569.9958899
2.942106476 | 451.8567277 | -1.511411183 | 268.3517092 | 343.6611638 | 225.9283638 | 15.2806307 | 569.5895277
2.942821864 | 451.7246341 | -1.511791221 | 268.371478 | 343.658917 | 225.862317 | 15.27242737 | 569.5212341
2.943465714 | 451.7190179 | -1.512361278 | 268.215606 | 343.5021089 | 225.8595089 | 15.2688959 | 569.3616179
2.944252641 | 451.6610809 | -1.513121354 | 268.2924936 | 343.5693405 | 225.8305405 | 15.26284709 | 569.3998809
2.94489649 | 451.4269101 | -1.513691411 | 268.4286367 | 343.6664551 | 225.7134551 | 15.25155839 | 569.3799101
2.945611879 | 451.4463505 | -1.514261468 | 268.1997168 | 343.4407753 | 225.7231753 | 15.24851429 | 569.1639505
2.946327267 | 451.440396 | -1.514831525 | 268.332132 | 343.572198 | 225.720198 | 15.24460974 | 569.292396
2.946684962 | 451.4116017 | -1.515211563 | 268.0253339 | 343.2606008 | 225.7058008 | 15.24178204 | 568.9664017
2.947829583 | 452.6241931 | -1.515401582 | 268.657431 | 344.0947966 | 226.3120966 | 15.27699883 | 570.4068931
2.948544971 | 452.2110798 | -1.516161658 | 268.6406266 | 344.0091399 | 226.1055399 | 15.25928151 | 570.1146798
2.94926036 | 451.9520306 | -1.516541696 | 268.4379769 | 343.7633153 | 225.9760153 | 15.2467966 | 569.7393306
2.950047287 | 451.9711202 | -1.517111753 | 268.6550401 | 343.9835601 | 225.9855601 | 15.2433766 | 569.9691202
2.950691137 | 451.8385382 | -1.51768181 | 268.4089461 | 343.7153691 | 225.9192691 | 15.2355572 | 569.6346382
2.951406525 | 451.7555556 | -1.518441886 | 268.5925852 | 343.8851778 | 225.8777778 | 15.22905264 | 569.7629556
2.952121914 | 451.7242052 | -1.519011943 | 268.3945351 | 343.6819026 | 225.8621026 | 15.22430021 | 569.5440052
2.952837302 | 451.6412264 | -1.519772019 | 268.0133755 | 343.2869132 | 225.8206132 | 15.21780166 | 569.1075264
2.953552691 | 452.727935 | -1.520152057 | 268.4890117 | 343.9436675 | 226.3639675 | 15.25090899 | 570.307635
2.954268079 | 452.1625185 | -1.520912133 | 268.5243395 | 343.8847592 | 226.0812592 | 15.22807694 | 569.9660185
2.954983467 | 451.9043431 | -1.521102152 | 268.555981 | 343.8733715 | 225.9521715 | 15.21565334 | 569.8255431
2.955698856 | 451.8721457 | -1.521862228 | 268.5857486 | 343.8977729 | 225.9360729 | 15.21088126 | 569.8338457
2.956485783 | 451.9927925 | -1.522432285 | 268.5162642 | 343.8483963 | 225.9963963 | 15.21091333 | 569.8447925
2.95727271 | 451.8341517 | -1.523002342 | 268.7018839 | 344.0075759 | 225.9170759 | 15.2015013 | 569.9246517
2.957988099 | 451.7511783 | -1.523762418 | 268.5068261 | 343.7986892 | 225.8755892 | 15.19501976 | 569.6742783
2.958703487 | 451.5167208 | -1.524332475 | 268.4377736 | 343.6905604 | 225.7583604 | 15.1834214 | 569.4489208
2.958989643 | 451.5390505 | -1.524712513 | 268.4603168 | 343.7168252 | 225.7695252 | 15.18270769 | 569.4863505
2.960062725 | 452.2684895 | -1.525092551 | 268.7532632 | 344.1313447 | 226.1342447 | 15.20184634 | 570.2655895
2.960778114 | 451.9324815 | -1.525662608 | 268.5820605 | 343.9041407 | 225.9662407 | 15.18682461 | 569.8703815
2.961493502 | 451.8004289 | -1.526042646 | 268.695543 | 343.9956145 | 225.9002145 | 15.17869704 | 569.8958289
2.962208891 | 451.7944695 | -1.526612703 | 268.8907565 | 344.1898348 | 225.8972348 | 15.17483013 | 570.0870695
2.962924279 | 451.7377363 | -1.52718276 | 268.5725454 | 343.8621682 | 225.8688682 | 15.16925144 | 569.7310363
2.963639667 | 451.6818506 | -1.527562798 | 268.7196169 | 343.9999253 | 225.8409253 | 15.16370405 | 569.8408506
2.964355056 | 451.7275115 | -1.527942836 | 268.4860372 | 343.7739558 | 225.8637558 | 15.16158492 | 569.6377115
2.965070444 | 451.8484833 | -1.528512893 | 268.6075611 | 343.9156417 | 225.9242417 | 15.16200675 | 569.8398833
2.965499677 | 452.0732106 | -1.528892931 | 268.6709702 | 344.0165053 | 226.0366053 | 15.16739023 | 570.0531106
2.96657276 | 452.9802601 | -1.529272969 | 269.27292 | 344.76963 | 226.49013 | 15.19247948 | 571.2597601
2.967288148 | 452.6434306 | -1.530033045 | 269.0344435 | 344.4750153 | 226.3217153 | 15.17746527 | 570.7967306
2.968003537 | 452.3573805 | -1.530793121 | 268.6997935 | 344.0926902 | 226.1786902 | 15.1641692 | 570.2713805
2.968790464 | 452.1742277 | -1.531173159 | 269.1383426 | 344.5007138 | 226.0871138 | 15.15398041 | 570.5878277
2.969434314 | 452.067916 | -1.531553197 | 269.2662053 | 344.610858 | 226.033958 | 15.14711444 | 570.644816
2.970149702 | 452.0619531 | -1.532123255 | 269.1177177 | 344.4613765 | 226.0309765 | 15.14326535 | 570.4923531
2.970865091 | 452.1321406 | -1.532693312 | 268.8052135 | 344.1605703 | 226.0660703 | 15.14198136 | 570.2266406
2.971580479 | 452.1524069 | -1.53307335 | 269.066569 | 344.4253034 | 226.0762034 | 15.13901803 | 570.5015069
2.972295867 | 453.3910532 | -1.533453388 | 269.0945511 | 344.6597266 | 226.6955266 | 15.17704734 | 571.3552532
2.973011256 | 452.850342 | -1.534403483 | 268.684814 | 344.159871 | 226.425171 | 15.155208 | 570.585042
2.973726644 | 452.4627887 | -1.535163559 | 268.7657296 | 344.1761943 | 226.2313943 | 15.13852954 | 570.4075887
2.97458511 | 452.5331283 | -1.535543597 | 268.9681761 | 344.3903641 | 226.2665641 | 15.13652524 | 570.6569283
2.975300499 | 452.2479629 | -1.536113654 | 268.918521 | 344.2931815 | 226.1239815 | 15.12330135 | 570.4171629
2.976087426 | 452.0893683 | -1.536683711 | 268.8038561 | 344.1520842 | 226.0446842 | 15.11397354 | 570.1967683
2.976731276 | 452.0845941 | -1.537063749 | 268.6769647 | 344.024397 | 226.042297 | 15.11054409 | 570.0666941
2.977446664 | 452.1293918 | -1.537633806 | 268.5581973 | 343.9130959 | 226.0646959 | 15.10841806 | 569.9777918
2.978162053 | 452.0472873 | -1.538203863 | 268.5938291 | 343.9350437 | 226.0236437 | 15.10203196 | 569.9586873
2.978877441 | 453.1851166 | -1.538393882 | 269.1138055 | 344.6446583 | 226.5925583 | 15.13660173 | 571.2372166
2.979664368 | 452.7972534 | -1.539153958 | 269.0460178 | 344.5122267 | 226.3986267 | 15.11958715 | 570.9108534
2.980379757 | 452.5366407 | -1.539914034 | 269.1395469 | 344.5623204 | 226.2683204 | 15.10721368 | 570.8306407
2.981095145 | 452.3284878 | -1.540294072 | 269.1988626 | 344.5869439 | 226.1642439 | 15.0966059 | 570.7511878
2.981738995 | 452.2221963 | -1.54067411 | 268.8512321 | 344.2215981 | 226.1110981 | 15.08978132 | 570.3326963
2.982454383 | 452.1400962 | -1.541244167 | 268.9870654 | 344.3437481 | 226.0700481 | 15.08340903 | 570.4137962
2.983169772 | 452.210266 | -1.541814224 | 268.9384553 | 344.306833 | 226.105133 | 15.0821441 | 570.411966
2.983956699 | 452.4069798 | -1.542384281 | 268.7187266 | 344.1198899 | 226.2034899 | 15.08475903 | 570.3233798
2.984314393 | 452.4297971 | -1.5425743 | 268.6867324 | 344.0916986 | 226.2148986 | 15.08371557 | 570.3065971
2.985387476 | 453.2333341 | -1.543334376 | 269.076778 | 344.615667 | 226.616667 | 15.10520947 | 571.2323341
2.986102864 | 452.8983068 | -1.543714414 | 269.2179023 | 344.7009534 | 226.4491534 | 15.09037113 | 571.1501068
2.986818253 | 452.7146978 | -1.544284471 | 269.0411993 | 344.4936489 | 226.3573489 | 15.08060944 | 570.8509978
2.987533641 | 452.5556221 | -1.545044547 | 269.230674 | 344.656611 | 226.277811 | 15.07167362 | 570.9344221
2.98824903 | 452.3973982 | -1.545614604 | 268.6950327 | 344.0945991 | 226.1986991 | 15.06277059 | 570.2932982
2.988964418 | 452.3669025 | -1.545994642 | 269.0078675 | 344.4023513 | 226.1834513 | 15.05814514 | 570.5858025
2.989679806 | 452.3101852 | -1.546564699 | 269.3989617 | 344.7839926 | 226.1550926 | 15.05264483 | 570.9390852
2.990395195 | 452.2779969 | -1.547324775 | 268.7977323 | 344.1773985 | 226.1389985 | 15.04796742 | 570.3163969
2.990752889 | 452.2246883 | -1.547514794 | 268.8080628 | 344.1788441 | 226.1123441 | 15.04438523 | 570.2911883
2.991897511 | 453.1546629 | -1.54827487 | 269.1028543 | 344.6286315 | 226.5773315 | 15.06971275 | 571.2059629
2.992612899 | 452.9194734 | -1.549034946 | 268.9017578 | 344.3883367 | 226.4597367 | 15.05825131 | 570.8480734
2.993328287 | 452.5328982 | -1.549605003 | 268.8059994 | 344.2281491 | 226.2664491 | 15.04173791 | 570.4945982
2.994043676 | 452.2731982 | -1.55017506 | 268.9876327 | 344.3664991 | 226.1365991 | 15.02946999 | 570.5030982
2.994759064 | 452.1657413 | -1.550745117 | 269.0415138 | 344.4024706 | 226.0828706 | 15.02229159 | 570.4853413
2.995545992 | 452.0833171 | -1.551315174 | 268.853139 | 344.2003586 | 226.0416586 | 15.01559369 | 570.2420171
2.996189841 | 452.0015797 | -1.551885231 | 268.6788932 | 344.0124899 | 226.0007899 | 15.00963895 | 570.0132797
2.99690523 | 451.9448738 | -1.552455288 | 268.7436913 | 344.0678369 | 225.9724369 | 15.00416386 | 570.0402738
2.997620618 | 453.0814741 | -1.552835326 | 269.135958 | 344.649537 | 226.540737 | 15.03849984 | 571.1902741
2.998407545 | 452.7698532 | -1.553595402 | 268.6825844 | 344.1442266 | 226.3849266 | 15.02416013 | 570.5291532
2.999122934 | 452.3579489 | -1.554165459 | 268.875683 | 344.2686745 | 226.1789745 | 15.00684222 | 570.4476489
2.999766783 | 452.1747314 | -1.554735516 | 268.7256105 | 344.0880657 | 226.0873657 | 14.99751352 | 570.1754314
3.000553711 | 452.1439008 | -1.555115554 | 268.8093336 | 344.1666504 | 226.0719504 | 14.99255277 | 570.2386008
3.00119756 | 452.1382788 | -1.555685611 | 268.8503596 | 344.2067394 | 226.0691394 | 14.98914908 | 570.2758788
3.001984488 | 452.3340807 | -1.556445687 | 268.8789269 | 344.2679404 | 226.1670404 | 14.9917423 | 570.4349807
3.002699876 | 452.0989454 | -1.557205763 | 268.7464485 | 344.0962727 | 226.0494727 | 14.98033975 | 570.1457454
3.003486803 | 451.9142121 | -1.557965839 | 268.3806707 | 343.699706 | 225.957106 | 14.9702642 | 569.6568121
3.004202192 | 452.9491997 | -1.558345878 | 268.8626666 | 344.3541999 | 226.4745999 | 15.00115068 | 570.8287997
3.00491758 | 452.4866003 | -1.558915935 | 268.8629668 | 344.2774001 | 226.2433001 | 14.98218457 | 570.5207003
3.00556143 | 452.1266726 | -1.559295973 | 268.6985909 | 344.0530363 | 226.0633363 | 14.9669997 | 570.1163726
3.006276818 | 452.0699735 | -1.55986603 | 268.7588912 | 344.1038867 | 226.0349867 | 14.96155206 | 570.1388735
3.007063745 | 451.9875663 | -1.560436087 | 269.0492221 | 344.3804832 | 225.9937832 | 14.95489627 | 570.3742663
3.007707595 | 451.9058458 | -1.561006144 | 268.5917819 | 343.9094229 | 225.9529229 | 14.9489779 | 569.8623458
3.008422983 | 451.822939 | -1.56176622 | 268.4078463 | 343.7116695 | 225.9114695 | 14.94266728 | 569.623139
3.009138372 | 451.6132044 | -1.562526296 | 268.4947348 | 343.7636022 | 225.8066022 | 14.93214491 | 569.5702044
3.009567605 | 451.6103064 | -1.562716315 | 268.3856688 | 343.6540532 | 225.8051532 | 14.92991895 | 569.4592064
3.010712226 | 452.7437406 | -1.563286372 | 269.0462802 | 344.5035703 | 226.3718703 | 14.96188956 | 570.8754406
3.011427615 | 452.2042545 | -1.564046448 | 268.7929515 | 344.1603273 | 226.1021273 | 14.94042062 | 570.2624545
3.012214542 | 452.0711232 | -1.564616505 | 268.6497744 | 343.9949616 | 226.0355616 | 14.93209778 | 570.0305232
3.012858392 | 451.8887974 | -1.564996543 | 268.4936991 | 343.8084987 | 225.9443987 | 14.9228552 | 569.7528974
3.01357378 | 451.7805338 | -1.565756619 | 268.6257113 | 343.9224669 | 225.8902669 | 14.91572015 | 569.8127338
3.014289169 | 451.7230007 | -1.566516695 | 268.3910336 | 343.6782003 | 225.8615003 | 14.91027148 | 569.5397007
3.015004557 | 451.487926 | -1.567276771 | 268.2958753 | 343.543863 | 225.743963 | 14.89893681 | 569.287826
3.015719945 | 451.3044291 | -1.567846828 | 268.4754097 | 343.6928145 | 225.6522145 | 14.8893178 | 569.3450291
3.016435334 | 452.5420925 | -1.568226866 | 268.7575642 | 344.1812462 | 226.2710462 | 14.92681726 | 570.4522925
3.017150722 | 451.8251305 | -1.568986942 | 268.5147768 | 343.8189652 | 225.9125652 | 14.89951512 | 569.7315305
3.017866111 | 451.4894642 | -1.569556999 | 268.4036881 | 343.6519321 | 225.7447321 | 14.88486054 | 569.3966642
3.018581499 | 451.2290466 | -1.570317075 | 268.3800822 | 343.5849233 | 225.6145233 | 14.87270575 | 569.1994466
3.019368426 | 451.0959457 | -1.570887132 | 268.1533152 | 343.3359729 | 225.5479729 | 14.8644213 | 568.8839457
3.020083815 | 451.2430052 | -1.57126717 | 268.2553351 | 343.4625026 | 225.6215026 | 14.86576964 | 569.0840052
3.020799203 | 451.110249 | -1.571837227 | 267.956183 | 343.1412245 | 225.5551245 | 14.85785438 | 568.696349
3.021514592 | 451.0789375 | -1.572407284 | 267.8853458 | 343.0651687 | 225.5394687 | 14.85330027 | 568.6046375
3.022301519 | 451.0980049 | -1.572977341 | 268.1025016 | 343.2855025 | 225.5490025 | 14.85006376 | 568.8345049
3.022945369 | 452.2352739 | -1.57316736 | 268.6276913 | 344.000237 | 226.117637 | 14.8845221 | 570.1178739
3.023660757 | 451.6959143 | -1.573927436 | 268.3170048 | 343.5996572 | 225.8479572 | 14.86316251 | 569.4476143
3.024376146 | 451.4608787 | -1.574687512 | 268.3334596 | 343.5769393 | 225.7304393 | 14.85187539 | 569.3073787
3.025091534 | 451.3289745 | -1.57506755 | 268.4192915 | 343.6407872 | 225.6644872 | 14.84400281 | 569.3052745
3.025806922 | 451.1962284 | -1.575637607 | 268.2717428 | 343.4711142 | 225.5981142 | 14.83610612 | 569.0692284
3.026522311 | 451.0879992 | -1.576397683 | 268.2021664 | 343.3834996 | 225.5439996 | 14.82902324 | 568.9274992
3.027237699 | 451.0828927 | -1.576777721 | 268.1754642 | 343.3559464 | 225.5414464 | 14.8253502 | 568.8973927
3.028024627 | 450.9743261 | -1.577537797 | 267.6710754 | 342.8334631 | 225.4871631 | 14.81791198 | 568.3206261
3.028310782 | 450.844485 | -1.577917835 | 268.000295 | 343.1410425 | 225.4222425 | 14.81222421 | 568.563285
3.029455403 | 451.9521838 | -1.578487892 | 268.5125279 | 343.8378919 | 225.9760919 | 14.84319198 | 569.8139838
3.030170792 | 451.412892 | -1.579247968 | 268.161564 | 343.397046 | 225.706446 | 14.82189027 | 569.103492
3.030957719 | 451.1783907 | -1.579818025 | 267.7960969 | 342.9924954 | 225.5891954 | 14.81030519 | 568.5816907
3.031601569 | 451.0214905 | -1.580198063 | 267.9203968 | 343.0906453 | 225.5107453 | 14.8019843 | 568.6013905
3.032316957 | 451.116962 | -1.58076812 | 268.0832207 | 343.269381 | 225.558481 | 14.80164066 | 568.827862
3.033032346 | 451.0865 | -1.581148158 | 267.9992667 | 343.18035 | 225.54325 | 14.79714512 | 568.7236
3.033747734 | 451.0805489 | -1.581718215 | 268.284283 | 343.4643744 | 225.5402744 | 14.79345964 | 569.0046489
3.034463122 | 451.0745979 | -1.582288272 | 268.3392993 | 343.5183989 | 225.5372989 | 14.7897759 | 569.0556979
3.034892356 | 451.0962126 | -1.58266831 | 268.3014042 | 343.4841063 | 225.5481063 | 14.78839635 | 569.0322126
3.035893899 | 451.8993718 | -1.583428386 | 269.1639239 | 344.4804859 | 225.9496859 | 14.80997309 | 570.4301718
3.036609288 | 451.4370475 | -1.583998443 | 268.7351158 | 343.9746237 | 225.7185237 | 14.79125902 | 569.6931475
3.037324676 | 451.2274218 | -1.584758519 | 268.3981406 | 343.6027109 | 225.6137109 | 14.78087354 | 569.2164218
3.038111603 | 451.2211269 | -1.585328577 | 268.4680423 | 343.6715635 | 225.6105635 | 14.77683783 | 569.2821269
3.038826992 | 451.1137643 | -1.585898634 | 268.0781548 | 343.2637822 | 225.5568822 | 14.76982609 | 568.8206643
3.03954238 | 451.0309121 | -1.58665871 | 268.1010374 | 343.2728561 | 225.5154561 | 14.76362405 | 568.7883121
3.040329308 | 450.9240573 | -1.587038748 | 268.2452191 | 343.3992287 | 225.4620287 | 14.75628821 | 568.8612573
3.040973157 | 450.9446456 | -1.587418786 | 268.1367819 | 343.2942228 | 225.4723228 | 14.75384096 | 568.7665456
3.041688546 | 452.081191 | -1.587608805 | 268.2273303 | 343.5741955 | 226.0405955 | 14.78773655 | 569.614791
3.042403934 | 451.5420122 | -1.588368881 | 268.5844041 | 343.8414061 | 225.7710061 | 14.76653724 | 569.6124122
3.043119322 | 451.3079001 | -1.588938938 | 268.0683667 | 343.2863501 | 225.6539501 | 14.7553727 | 568.9403001
3.043834711 | 451.2512456 | -1.589508995 | 268.0015819 | 343.2101228 | 225.6256228 | 14.75004348 | 568.8357456
3.044550099 | 451.1185428 | -1.590079052 | 267.9921476 | 343.1785714 | 225.5592714 | 14.74221891 | 568.7378428
3.045265488 | 451.1641348 | -1.59045909 | 268.2834449 | 343.4774674 | 225.5820674 | 14.74025284 | 569.0595348
3.045980876 | 451.2088811 | -1.591029147 | 268.0482604 | 343.2497406 | 225.6044406 | 14.73825993 | 568.8541811
3.046910881 | 451.4553916 | -1.591599204 | 268.1423305 | 343.3848958 | 225.7276958 | 14.74185189 | 569.1125916
3.047197037 | 451.452333 | -1.591979242 | 268.167111 | 343.4091665 | 225.7261665 | 14.74036714 | 569.135333
3.048270119 | 452.2558122 | -1.592549299 | 268.6347374 | 344.0107061 | 226.1279061 | 14.76153662 | 570.1386122
3.048985508 | 451.6913448 | -1.593309375 | 268.2651816 | 343.5470724 | 225.8456724 | 14.73955981 | 569.3927448
3.049772435 | 451.5844985 | -1.593689413 | 268.7837662 | 344.0478492 | 225.7922492 | 14.73225317 | 569.8400985
3.050487823 | 451.5278461 | -1.59425947 | 268.264882 | 343.5195231 | 225.7639231 | 14.72694106 | 569.2834461
3.051131673 | 451.3946513 | -1.595019546 | 268.4550838 | 343.6875256 | 225.6973256 | 14.71946796 | 569.3848513
3.0519186 | 451.3630073 | -1.595589603 | 268.3944358 | 343.6216037 | 225.6815037 | 14.71463574 | 569.3031073
3.052633989 | 451.2303211 | -1.59615966 | 268.369907 | 343.5749605 | 225.6151605 | 14.70684073 | 569.1901211
3.053277838 | 451.1993638 | -1.596729717 | 268.3930879 | 343.5929819 | 225.5996819 | 14.70272557 | 569.1926638
3.053635532 | 451.1461181 | -1.596919736 | 268.3591394 | 343.550159 | 225.573059 | 14.69925965 | 569.1232181
3.054708615 | 452.1007349 | -1.597679812 | 268.765145 | 344.1152675 | 226.0503675 | 14.72534665 | 570.1656349
3.055424004 | 451.7154408 | -1.59805985 | 268.5047136 | 343.7906204 | 225.8577204 | 14.70928873 | 569.6483408
3.056210931 | 451.8350167 | -1.598819926 | 268.5103722 | 343.8162084 | 225.9175084 | 14.70941387 | 569.7337167
3.056926319 | 451.6778351 | -1.599199964 | 268.7241784 | 344.0038176 | 225.8389176 | 14.70082972 | 569.8427351
3.057641708 | 451.5451558 | -1.599770021 | 268.5885519 | 343.8460779 | 225.7725779 | 14.69305093 | 569.6186558
3.058357096 | 451.3871361 | -1.600340078 | 268.3172787 | 343.548468 | 225.693568 | 14.68444723 | 569.2420361
3.059072485 | 451.4065241 | -1.600910135 | 268.4609414 | 343.6953621 | 225.7032621 | 14.68164694 | 569.3986241
3.059787873 | 451.4774428 | -1.601290173 | 268.5656809 | 343.8119214 | 225.7387214 | 14.68053209 | 569.5506428
3.060503261 | 452.6634442 | -1.601670211 | 268.7362147 | 344.1801221 | 226.3317221 | 14.71585237 | 570.5118442
3.06121865 | 452.1506223 | -1.602240268 | 268.4829741 | 343.8414111 | 226.0753111 | 14.69566115 | 569.9167223
3.061934038 | 451.9419196 | -1.602810325 | 268.5611065 | 343.8847598 | 225.9709598 | 14.68541163 | 569.8557196
3.062720966 | 451.7320344 | -1.603570401 | 268.2343448 | 343.5230172 | 225.8660172 | 14.6747855 | 569.3890344
3.063364815 | 451.5752133 | -1.603950439 | 268.3092711 | 343.5718067 | 225.7876067 | 14.66658195 | 569.3594133
3.064080204 | 451.5430691 | -1.604710515 | 268.4978564 | 343.7550345 | 225.7715345 | 14.66210859 | 569.5265691
3.064867131 | 451.7893317 | -1.605470591 | 268.5835439 | 343.8817658 | 225.8946658 | 14.666379 | 569.7764317
3.065582519 | 451.5054716 | -1.605850629 | 268.5972239 | 343.8481358 | 225.7527358 | 14.65369686 | 569.6008716
3.066369447 | 451.4214622 | -1.606800724 | 268.3296207 | 343.5665311 | 225.7107311 | 14.64719655 | 569.2772622
3.067013296 | 452.4057904 | -1.606990743 | 268.8007301 | 344.2016952 | 226.2028952 | 14.67621574 | 570.4045904
3.067728685 | 451.917526 | -1.607750819 | 268.3689753 | 343.688563 | 225.958763 | 14.65687712 | 569.647326
3.068515612 | 451.5801227 | -1.608700914 | 268.1887076 | 343.4520614 | 225.7900614 | 14.64212268 | 569.2421227
3.069159462 | 451.2451043 | -1.609270971 | 268.2202348 | 343.4277521 | 225.6225521 | 14.62813541 | 569.0503043
3.06987485 | 451.112459 | -1.609841028 | 267.8073197 | 342.9927295 | 225.5562295 | 14.62040567 | 568.548959
3.070590238 | 450.954479 | -1.610411085 | 267.9825597 | 343.1416395 | 225.4772395 | 14.61185446 | 568.618879
3.071305627 | 450.8725161 | -1.610981142 | 268.1556387 | 343.301058 | 225.436258 | 14.6057823 | 568.7373161
3.072092554 | 450.8163946 | -1.61136118 | 268.0009315 | 343.1369973 | 225.4081973 | 14.60021417 | 568.5451946
3.072378709 | 450.8141842 | -1.611551199 | 268.0801947 | 343.2158921 | 225.4070921 | 14.59878238 | 568.6229842
3.073451792 | 451.7186537 | -1.612121257 | 268.2842846 | 343.5707269 | 225.8593269 | 14.62311374 | 569.4300537
3.074238719 | 451.6101603 | -1.612881333 | 267.9973201 | 343.2656802 | 225.8050802 | 14.61584148 | 569.0707603
3.075025647 | 451.2998265 | -1.61345139 | 268.2613755 | 343.4780133 | 225.6499133 | 14.60200908 | 569.1279265
3.075669496 | 451.1413551 | -1.614211466 | 268.0073517 | 343.1975775 | 225.5706775 | 14.59379993 | 568.7682551
3.076384885 | 451.0847319 | -1.614781523 | 268.2665773 | 343.4473659 | 225.5423659 | 14.58856568 | 568.9897319
3.077100273 | 450.9267698 | -1.61535158 | 268.2203233 | 343.3747849 | 225.4633849 | 14.58004055 | 568.8381698
3.0778872 | 450.9973267 | -1.615731618 | 268.3278422 | 343.4940633 | 225.4986633 | 14.57860523 | 568.9927267
3.07853105 | 450.9148706 | -1.616491694 | 268.0827569 | 343.2352353 | 225.4574353 | 14.57287781 | 568.6926706
3.078888744 | 450.9376521 | -1.616681713 | 268.3447507 | 343.5010261 | 225.4688261 | 14.57192471 | 568.9698521
3.080033366 | 451.8661578 | -1.617441789 | 268.4205526 | 343.7315789 | 225.9330789 | 14.59665536 | 569.6646578
3.080677215 | 451.3538689 | -1.618011846 | 268.1755896 | 343.4012344 | 225.6769344 | 14.57697562 | 569.0781689
3.081392604 | 451.1190711 | -1.618771922 | 268.6460237 | 343.8325355 | 225.5595355 | 14.56597151 | 569.3920711
3.082107992 | 450.9872991 | -1.61915196 | 268.6737997 | 343.8383495 | 225.4936495 | 14.55831521 | 569.3319991
3.082966458 | 451.2339895 | -1.619722017 | 268.9810298 | 344.1866947 | 225.6169947 | 14.56226311 | 569.8036895
3.083681847 | 451.0996867 | -1.620672112 | 268.4460622 | 343.6293433 | 225.5498433 | 14.55452951 | 569.1791867
3.084254157 | 450.8157695 | -1.621242169 | 268.1532232 | 343.2891847 | 225.4078847 | 14.54262341 | 568.6970695
3.085112624 | 450.6563062 | -1.622002245 | 268.3900687 | 343.4994531 | 225.3281531 | 14.53340797 | 568.8276062
3.085828012 | 451.7167979 | -1.622002245 | 268.578166 | 343.8642989 | 225.8583989 | 14.5644052 | 569.7226979
3.0865434 | 451.305545 | -1.622572302 | 268.6143817 | 343.8319725 | 225.6527725 | 14.54770545 | 569.484745
3.087258789 | 451.0961023 | -1.623332378 | 268.6092674 | 343.7919511 | 225.5480511 | 14.53755032 | 569.3400023
3.087974177 | 450.9128396 | -1.623902435 | 268.2920799 | 343.4442198 | 225.4564198 | 14.5282477 | 568.9006396
3.088689566 | 450.7287381 | -1.624662511 | 268.1121127 | 343.2335691 | 225.3643691 | 14.51892222 | 568.5979381
3.089404954 | 450.5978305 | -1.62485253 | 268.4136768 | 343.5133152 | 225.2989152 | 14.51132289 | 568.8122305
3.090120343 | 450.7691891 | -1.625422587 | 268.4537964 | 343.5819946 | 225.3845946 | 14.51350877 | 568.9665891
3.090835731 | 450.7632414 | -1.625992644 | 268.3260138 | 343.4532207 | 225.3816207 | 14.50995711 | 568.8348414
3.091622658 | 450.7561085 | -1.62675272 | 268.2398362 | 343.3658542 | 225.3780542 | 14.5060331 | 568.7439085
3.092338047 | 452.1964018 | -1.62675272 | 268.9602339 | 344.3263009 | 226.0982009 | 14.54925343 | 570.4245018
3.093053435 | 451.683877 | -1.627322777 | 268.4514923 | 343.7321385 | 225.8419385 | 14.52931817 | 569.574077
3.093768824 | 451.3993138 | -1.627892834 | 268.7394379 | 343.9726569 | 225.6996569 | 14.51676053 | 569.6723138
3.094484212 | 451.3933578 | -1.628462891 | 268.6379526 | 343.8701789 | 225.6966789 | 14.51321205 | 569.5668578
3.095199601 | 451.3114211 | -1.629032948 | 268.7830404 | 344.0016106 | 225.6557106 | 14.50721041 | 569.6573211
3.095914989 | 451.2041598 | -1.629603005 | 268.6538866 | 343.8545799 | 225.6020799 | 14.50039355 | 569.4566598
3.096630377 | 451.1475538 | -1.630173062 | 268.7825179 | 343.9737769 | 225.5737769 | 14.49521566 | 569.5475538
3.097345766 | 451.0909492 | -1.630743119 | 268.4717497 | 343.6535746 | 225.5454746 | 14.49004021 | 569.1990492
3.09770346 | 451.1390468 | -1.630933138 | 268.2562823 | 343.4461234 | 225.5695234 | 14.48991972 | 569.0156468
3.098776543 | 452.1443996 | -1.631503195 | 268.9233999 | 344.2807998 | 226.0721998 | 14.51734551 | 570.3529996
3.099491931 | 451.8083626 | -1.632263271 | 268.5989875 | 343.9003813 | 225.9041813 | 14.50315311 | 569.8045626
3.10020732 | 451.6512983 | -1.632643309 | 268.7258328 | 344.0010492 | 225.8256492 | 14.49474018 | 569.8266983
3.100994247 | 451.8484372 | -1.633023347 | 269.0323457 | 344.3404186 | 225.9242186 | 14.49741918 | 570.2646372
3.101709635 | 451.6905307 | -1.633593404 | 268.8871102 | 344.1688653 | 225.8452653 | 14.4889845 | 570.0141307
3.102425024 | 451.7613875 | -1.633973442 | 268.8248292 | 344.1183937 | 225.8806937 | 14.4879274 | 569.9990875
3.103140412 | 451.7799047 | -1.634733518 | 268.8312016 | 344.1278524 | 225.8899524 | 14.48518413 | 570.0178047
3.103855801 | 451.7486205 | -1.635303575 | 268.6610735 | 343.9525103 | 225.8743103 | 14.48083761 | 569.8268205
3.104571189 | 452.8332342 | -1.635493594 | 269.2645114 | 344.7367171 | 226.4166171 | 14.5124368 | 571.1533342
3.105358116 | 452.3457881 | -1.636063651 | 269.2170294 | 344.607994 | 226.172894 | 14.49306228 | 570.7808881
3.106073505 | 452.1625642 | -1.636633708 | 268.7984547 | 344.1588821 | 226.0812821 | 14.48382536 | 570.2401642
3.106717354 | 452.0050096 | -1.637203765 | 269.0587365 | 344.3929048 | 226.0025048 | 14.47575225 | 570.3954096
3.107432743 | 451.9745697 | -1.637583803 | 268.9817899 | 344.3108849 | 225.9872849 | 14.47144008 | 570.2981697
3.108148131 | 451.9939273 | -1.63815386 | 268.9794424 | 344.3117637 | 225.9969637 | 14.46873206 | 570.3087273
3.10886352 | 451.9888092 | -1.638533899 | 268.8232364 | 344.1547046 | 225.9944046 | 14.46523799 | 570.1491092
3.109578908 | 452.0064744 | -1.639483994 | 269.3681248 | 344.7025372 | 226.0032372 | 14.46247821 | 570.7057744
3.110365835 | 452.1014485 | -1.640054051 | 268.8264828 | 344.1767243 | 226.0507243 | 14.46187265 | 570.2274485
3.111081224 | 453.0846547 | -1.64024407 | 269.2108182 | 344.7249273 | 226.5423273 | 14.49015053 | 571.2672547
3.111796612 | 452.6727149 | -1.641004146 | 269.261305 | 344.7067575 | 226.3363575 | 14.4735813 | 571.0431149
3.112512001 | 452.2869529 | -1.641574203 | 268.9198176 | 344.3009764 | 226.1434764 | 14.45786074 | 570.4444529
3.113227389 | 452.1290713 | -1.64214426 | 268.8094904 | 344.1643357 | 226.0645357 | 14.44946715 | 570.2288713
3.113942778 | 452.0218311 | -1.642714317 | 269.1809437 | 344.5179155 | 226.0109155 | 14.4427037 | 570.5288311
3.114658166 | 451.8386386 | -1.643284374 | 269.0937795 | 344.4002193 | 225.9193193 | 14.43350481 | 570.3195386
3.115373554 | 451.7811954 | -1.64404445 | 268.5899318 | 343.8867977 | 225.8905977 | 14.42834656 | 569.7773954
3.116088943 | 451.7001265 | -1.644424488 | 268.6920088 | 343.9753632 | 225.8500632 | 14.42243249 | 569.8254265
3.116446637 | 451.7726762 | -1.644804526 | 268.7543921 | 344.0498381 | 225.8863381 | 14.4231051 | 569.9361762
3.117591259 | 452.7013893 | -1.645374583 | 269.2412631 | 344.6914946 | 226.3506946 | 14.44759911 | 571.0421893
3.118235108 | 452.3151624 | -1.646134659 | 269.0103208 | 344.3961812 | 226.1575812 | 14.43222991 | 570.5537624
3.119093574 | 452.3591409 | -1.646704716 | 269.1517803 | 344.5449704 | 226.1795704 | 14.42966772 | 570.7245409
3.119808963 | 452.1244825 | -1.647464792 | 268.9991608 | 344.3532412 | 226.0622412 | 14.41883736 | 570.4154825
3.120524351 | 451.9168376 | -1.64784483 | 269.0530459 | 344.3725188 | 225.9584188 | 14.40887763 | 570.3309376
3.12123974 | 452.0129814 | -1.648224868 | 269.2026938 | 344.5381907 | 226.0064907 | 14.40865543 | 570.5446814
3.121955128 | 452.0070171 | -1.648794925 | 269.1655057 | 344.5000085 | 226.0035085 | 14.40516267 | 570.5035171
3.122670516 | 451.8221592 | -1.64974502 | 268.8508864 | 344.1545796 | 225.9110796 | 14.39594266 | 570.0656592
3.123028211 | 451.8693844 | -1.650125058 | 268.6782281 | 343.9897922 | 225.9346922 | 14.39580599 | 569.9244844
3.124101293 | 452.6726033 | -1.650505096 | 269.4369678 | 344.8824016 | 226.3363016 | 14.41657164 | 571.2187033
3.124816682 | 452.2869248 | -1.651075153 | 269.4841083 | 344.8652624 | 226.1434624 | 14.4009287 | 571.0087248
3.12553207 | 452.1290766 | -1.65164521 | 269.0609922 | 344.4158383 | 226.0645383 | 14.39258226 | 570.4803766
3.126247459 | 452.0471715 | -1.652215267 | 269.0110905 | 344.3522858 | 226.0235858 | 14.38666885 | 570.3758715
3.127034386 | 452.0155512 | -1.652785324 | 269.0336504 | 344.3695756 | 226.0077756 | 14.38203721 | 570.3773512
3.127678235 | 451.9078344 | -1.6535454 | 268.8221448 | 344.1401172 | 225.9539172 | 14.3756326 | 570.0940344
3.128465163 | 452.0795584 | -1.653925438 | 268.9057861 | 344.2523792 | 226.0397792 | 14.37750567 | 570.2921584
3.129180551 | 451.997658 | -1.654495495 | 268.988486 | 344.321429 | 225.998829 | 14.37160139 | 570.320258
3.12989594 | 453.0817785 | -1.654685514 | 269.7557595 | 345.2693893 | 226.5408893 | 14.40295412 | 571.8102785
3.130611328 | 452.6699749 | -1.65544559 | 269.2192916 | 344.6642874 | 226.3349874 | 14.38650875 | 570.9992749
3.131326716 | 452.3855834 | -1.656015647 | 268.8249945 | 344.2225917 | 226.1927917 | 14.37413984 | 570.4153834
3.132042105 | 452.1771305 | -1.656585704 | 269.0613102 | 344.4241652 | 226.0885652 | 14.36420115 | 570.5127305
3.132757493 | 451.993993 | -1.657155761 | 269.0727643 | 344.4050965 | 225.9969965 | 14.3550751 | 570.402093
3.133472882 | 452.0141842 | -1.657535799 | 269.3377947 | 344.6734921 | 226.0070921 | 14.35244213 | 570.6805842
3.13418827 | 452.1356131 | -1.657915837 | 269.246571 | 344.6025065 | 226.0678065 | 14.35304047 | 570.6703131
3.134903659 | 452.1288011 | -1.658675913 | 269.2134004 | 344.5682005 | 226.0644005 | 14.34954779 | 570.6326011
3.135261353 | 452.176859 | -1.658865932 | 269.1937197 | 344.5565295 | 226.0884295 | 14.34944351 | 570.644959
3.136334436 | 453.1047489 | -1.659626008 | 269.5762163 | 345.0936745 | 226.5523745 | 14.37411908 | 571.6460489
3.137121363 | 452.8951136 | -1.660386084 | 269.5192379 | 345.0017568 | 226.4475568 | 14.36383101 | 571.4493136
3.137836751 | 452.4074422 | -1.66114616 | 269.3244807 | 344.7257211 | 226.2037211 | 14.34501459 | 570.9294422
3.13855214 | 452.3508575 | -1.661716217 | 269.2619192 | 344.6537288 | 226.1754288 | 14.33994196 | 570.8291575
3.139267528 | 452.1930457 | -1.662286274 | 269.4766152 | 344.8421229 | 226.0965229 | 14.33164709 | 570.9386457
3.139982917 | 452.0605448 | -1.662856331 | 269.0620483 | 344.4054724 | 226.0302724 | 14.32416209 | 570.4357448
3.140698305 | 452.0048122 | -1.663236369 | 269.5084707 | 344.8426061 | 226.0024061 | 14.3191248 | 570.8450122
3.141485232 | 452.0499629 | -1.663616407 | 268.871221 | 344.2128814 | 226.0249814 | 14.31697517 | 570.2378629
3.141771388 | 452.047746 | -1.663806426 | 269.190982 | 344.532273 | 226.023873 | 14.3156006 | 570.556146
3.14284447 | 453.0016827 | -1.664376483 | 269.5664609 | 345.0667414 | 226.5008414 | 14.34106538 | 571.5675827
3.143559859 | 452.6667356 | -1.664946541 | 269.5071119 | 344.9515678 | 226.3333678 | 14.32714672 | 571.2849356
3.144275247 | 452.5586957 | -1.665706617 | 269.3989986 | 344.8254479 | 226.2793479 | 14.32045092 | 571.1047957
3.144990636 | 452.3764377 | -1.666086655 | 269.4647459 | 344.8608188 | 226.1882188 | 14.31139827 | 571.0490377
3.145777563 | 452.3186704 | -1.666846731 | 269.4624901 | 344.8489352 | 226.1593352 | 14.30598188 | 571.0082704
3.146492951 | 452.4653719 | -1.667226769 | 269.5934906 | 345.004386 | 226.232686 | 14.30739165 | 571.2370719
3.14720834 | 452.2822755 | -1.667796826 | 269.2416585 | 344.6220378 | 226.1411378 | 14.29832171 | 570.7631755
3.147923728 | 452.326914 | -1.668366883 | 269.337938 | 344.725757 | 226.163457 | 14.29649034 | 570.889214
3.148710655 | 453.4600861 | -1.668746921 | 269.803262 | 345.379943 | 226.730043 | 14.3289058 | 572.1099861
3.149354505 | 452.8969386 | -1.669506997 | 269.5969462 | 345.0797693 | 226.4484693 | 14.30809506 | 571.5282386
3.150069893 | 452.4599756 | -1.670267073 | 269.2829919 | 344.6929878 | 226.2299878 | 14.29097412 | 570.9229756
3.150785282 | 452.2515891 | -1.67083713 | 269.2271297 | 344.6023945 | 226.1257945 | 14.28111555 | 570.7281891
3.151572209 | 452.042865 | -1.671407187 | 268.898355 | 344.2388325 | 226.0214325 | 14.27092679 | 570.260265
3.152216059 | 452.0119413 | -1.671977244 | 269.3928471 | 344.7281707 | 226.0059707 | 14.2670309 | 570.7341413
3.153002986 | 451.9297308 | -1.672547301 | 269.0303436 | 344.3519654 | 225.9648654 | 14.26086275 | 570.3168308
3.153646836 | 451.9249552 | -1.672927339 | 269.0206517 | 344.3414776 | 225.9624776 | 14.25779982 | 570.3039552
3.154362224 | 451.9957382 | -1.673307377 | 269.2449461 | 344.5775691 | 225.9978691 | 14.25681022 | 570.5754382
3.155292229 | 453.5084457 | -1.673497396 | 269.7071819 | 345.2919228 | 226.7542228 | 14.30055002 | 572.0461457
3.155936079 | 452.9209088 | -1.674067453 | 269.7149363 | 345.2017544 | 226.4604544 | 14.27901565 | 571.6622088
3.156651467 | 452.7133828 | -1.674447491 | 269.5032609 | 344.9554914 | 226.3566914 | 14.26920537 | 571.3121828
3.157366855 | 452.6323578 | -1.674827529 | 269.6505526 | 345.0892789 | 226.3161789 | 14.26340606 | 571.4054578
3.158153783 | 452.6007426 | -1.675397586 | 269.5712142 | 345.0046713 | 226.3003713 | 14.25885094 | 571.3050426
3.158797632 | 452.5951134 | -1.675967643 | 269.1254378 | 344.5579567 | 226.2975567 | 14.25576638 | 570.8555134
3.159513021 | 452.513246 | -1.6765377 | 269.4817487 | 344.900623 | 226.256623 | 14.2499474 | 571.157246
3.160299948 | 452.6081232 | -1.677107757 | 269.4261744 | 344.8608616 | 226.3040616 | 14.24940127 | 571.1649232
3.160586103 | 452.4794143 | -1.677297776 | 269.1882714 | 344.6015071 | 226.2397071 | 14.24403883 | 570.8412143
3.161659186 | 453.5342185 | -1.677867833 | 269.6821728 | 345.2712092 | 226.7671092 | 14.2725667 | 572.0383185
3.162374575 | 453.0728863 | -1.67843789 | 269.4170954 | 344.9292432 | 226.5364432 | 14.25474982 | 571.4656863
3.163089963 | 452.9404238 | -1.679007947 | 269.6198413 | 345.1099119 | 226.4702119 | 14.2473381 | 571.5801238
3.163805351 | 452.8577105 | -1.679768023 | 269.8829702 | 345.3592552 | 226.4288552 | 14.24150218 | 571.7881105
3.164592279 | 453.0546067 | -1.680148061 | 269.6947022 | 345.2038034 | 226.5273034 | 14.24418265 | 571.7311067
3.165379206 | 452.9201116 | -1.681098156 | 269.5044705 | 344.9911558 | 226.4600558 | 14.23639254 | 571.4512116
3.166023056 | 452.7627064 | -1.681668213 | 269.7592021 | 345.2196532 | 226.3813532 | 14.2285257 | 571.6010064
3.166738444 | 452.6311033 | -1.682048251 | 269.5484344 | 344.9869516 | 226.3155516 | 14.22115558 | 571.3025033
3.167453832 | 453.7650898 | -1.68223827 | 269.7545299 | 345.3820449 | 226.8825449 | 14.25374485 | 572.2645898
3.16824076 | 453.4805188 | -1.682808327 | 269.8663729 | 345.4464594 | 226.7402594 | 14.24122252 | 572.1867188
3.168884609 | 453.1207605 | -1.683378384 | 269.6207535 | 345.1408802 | 226.5603802 | 14.22697617 | 571.7012605
3.169599998 | 453.0650408 | -1.683758422 | 269.8828803 | 345.3937204 | 226.5325204 | 14.22200716 | 571.9262408
3.170386925 | 453.0848594 | -1.68413846 | 270.2493865 | 345.7635297 | 226.5424297 | 14.2191022 | 572.3059594
3.171102313 | 453.1303144 | -1.684518498 | 269.9055381 | 345.4272572 | 226.5651572 | 14.21732784 | 571.9924144
3.171817702 | 452.99787 | -1.685088555 | 270.10539 | 345.605035 | 226.498935 | 14.20994553 | 572.10397
3.17253309 | 453.2195257 | -1.685658612 | 269.8569752 | 345.3935629 | 226.6097629 | 14.21372798 | 572.0033257
3.173248479 | 453.5431931 | -1.68603865 | 269.9355644 | 345.5260966 | 226.7715966 | 14.22072346 | 572.2976931
3.173963867 | 454.6770498 | -1.686228669 | 270.6199166 | 346.3994249 | 227.3385249 | 14.25324189 | 573.7379498
3.174679256 | 454.2149484 | -1.686988745 | 270.0309828 | 345.7334742 | 227.1074742 | 14.23547419 | 572.8409484
3.175466183 | 453.8536817 | -1.687748821 | 270.0254606 | 345.6677409 | 226.9268409 | 14.22056962 | 572.5945817
3.176110032 | 453.5436962 | -1.688508897 | 269.6203321 | 345.2109481 | 226.7718481 | 14.20792697 | 571.9827962
3.176825421 | 453.4609911 | -1.689268973 | 269.8312637 | 345.4080956 | 226.7304956 | 14.2021241 | 572.1385911
3.177540809 | 453.2021043 | -1.68983903 | 269.6659681 | 345.1996521 | 226.6010521 | 14.19077925 | 571.8007043
3.178256198 | 453.019094 | -1.690409087 | 270.7789647 | 346.282147 | 226.509547 | 14.18182688 | 572.791694
3.178971586 | 452.860531 | -1.691169163 | 269.3447103 | 344.8214655 | 226.4302655 | 14.17364756 | 571.251731
3.179400819 | 452.8567759 | -1.691549202 | 269.4009586 | 344.8770879 | 226.4283879 | 14.17161595 | 571.3054759
3.180473902 | 453.7089063 | -1.692119259 | 269.8595021 | 345.4776532 | 226.8544532 | 14.19362705 | 572.3321063
3.181117752 | 453.2733564 | -1.692689316 | 270.6980188 | 346.2435782 | 226.6366782 | 14.17706257 | 572.8802564
3.18183314 | 453.091204 | -1.693069354 | 269.9462013 | 345.461402 | 226.545602 | 14.1681503 | 572.007004
3.182620067 | 453.1337621 | -1.694019449 | 269.9195874 | 345.4418811 | 226.5668811 | 14.16598432 | 572.0087621
3.183335456 | 452.9254816 | -1.694589506 | 269.5217605 | 345.0093408 | 226.4627408 | 14.15625797 | 571.4720816
3.184122383 | 452.7421502 | -1.695159563 | 269.8375501 | 345.2945751 | 226.3710751 | 14.14700171 | 571.6656502
3.184766233 | 452.6092378 | -1.695919639 | 269.2657459 | 344.7006189 | 226.3046189 | 14.13996829 | 571.0052378
3.185481621 | 452.4515455 | -1.696489696 | 269.6138818 | 345.0224728 | 226.2257728 | 14.13184243 | 571.2482455
3.185839315 | 452.4742695 | -1.696679715 | 269.3664565 | 344.7788347 | 226.2371347 | 14.13096904 | 571.0159695
3.186983937 | 453.3259617 | -1.697249772 | 269.6102539 | 345.1645808 | 226.6629808 | 14.15261791 | 571.8275617
3.187627786 | 453.0683139 | -1.69762981 | 269.6442713 | 345.1556569 | 226.5341569 | 14.14167656 | 571.6898139
3.188414714 | 452.8849936 | -1.698199867 | 270.0407645 | 345.5215968 | 226.4424968 | 14.1324367 | 571.9640936
3.189058563 | 452.7529353 | -1.698769924 | 269.8921451 | 345.3509676 | 226.3764676 | 14.12544248 | 571.7274353
3.189773952 | 452.6963909 | -1.699339981 | 269.770397 | 345.2197954 | 226.3481954 | 14.12050181 | 571.5679909
3.19048934 | 452.6145634 | -1.699910038 | 269.5102211 | 344.9459817 | 226.3072817 | 14.11477091 | 571.2532634
3.191347806 | 452.9374429 | -1.700290076 | 269.8174476 | 345.3070215 | 226.4687215 | 14.1210914 | 571.7757429
3.192063195 | 452.8556143 | -1.700860133 | 269.6110714 | 345.0870071 | 226.4278071 | 14.11536315 | 571.5148143
3.192850122 | 454.0140289 | -1.701050152 | 270.0533096 | 345.7223145 | 227.0070145 | 14.14816573 | 572.7293289
3.193422433 | 453.4516479 | -1.701810228 | 269.7849493 | 345.3602239 | 226.7258239 | 14.12801955 | 572.0860479
3.194280899 | 453.2418658 | -1.702570304 | 269.8549219 | 345.3952329 | 226.6209329 | 14.1176552 | 572.0161658
3.194924748 | 452.9572745 | -1.70333038 | 269.5884582 | 345.0813372 | 226.4786372 | 14.10590257 | 571.5599745
3.195640137 | 452.7490403 | -1.703900437 | 269.6095468 | 345.0677202 | 226.3745202 | 14.09622857 | 571.4422403
3.196355525 | 452.6419384 | -1.704470494 | 269.5770461 | 345.0173692 | 226.3209692 | 14.08972289 | 571.3383384
3.197070914 | 452.5095578 | -1.705040551 | 269.2603193 | 344.6785789 | 226.2547789 | 14.08242944 | 570.9333578
3.197786302 | 452.4783048 | -1.705610608 | 269.4667016 | 344.8797524 | 226.2391524 | 14.07830167 | 571.1189048
3.19850169 | 452.4723333 | -1.706180665 | 269.4919111 | 344.9039667 | 226.2361667 | 14.07496617 | 571.1401333
3.199288618 | 453.5547719 | -1.706370684 | 269.673724 | 345.266186 | 226.777386 | 14.10533789 | 572.0435719
3.199932467 | 452.9407122 | -1.707320779 | 269.3547374 | 344.8448561 | 226.4703561 | 14.08331002 | 571.3152122
3.200719395 | 452.8585517 | -1.707890836 | 269.2970506 | 344.7734759 | 226.4292759 | 14.07728057 | 571.2027517
3.201434783 | 452.5230967 | -1.708650912 | 269.3183322 | 344.7388484 | 226.2615484 | 14.06365661 | 571.0003967
3.202150171 | 452.3662963 | -1.70903095 | 269.2347654 | 344.6291481 | 226.1831481 | 14.05561794 | 570.8122963
3.202937099 | 452.1821862 | -1.709791026 | 269.0270954 | 344.3907931 | 226.0910931 | 14.04641646 | 570.4818862
3.203652487 | 452.1003834 | -1.710361083 | 269.0819278 | 344.4319917 | 226.0501917 | 14.04072642 | 570.4821834
3.204296337 | 452.0433584 | -1.711121159 | 268.8925195 | 344.2330792 | 226.0216792 | 14.03612553 | 570.2547584
3.20472557 | 452.0404551 | -1.711311178 | 269.0653517 | 344.4054275 | 226.0202275 | 14.03415497 | 570.4256551
3.205727114 | 452.9683824 | -1.711881235 | 269.3920608 | 344.8867912 | 226.4841912 | 14.0587163 | 571.3709824
3.206442502 | 452.6076786 | -1.712641311 | 269.4306262 | 344.8652393 | 226.3038393 | 14.04433031 | 571.1690786
3.207229429 | 452.3494405 | -1.713021349 | 269.3153468 | 344.7069202 | 226.1747202 | 14.03283264 | 570.8816405
3.207873279 | 452.0902039 | -1.713781425 | 269.2720346 | 344.6204019 | 226.0451019 | 14.02193486 | 570.6655039
3.208588667 | 452.0075639 | -1.714541501 | 268.843488 | 344.1780819 | 226.0037819 | 14.01623293 | 570.1818639
3.209375595 | 452.1529095 | -1.715111558 | 269.1235365 | 344.4823547 | 226.0764547 | 14.01732499 | 570.5588095
3.210090983 | 452.0972367 | -1.715491596 | 268.8839789 | 344.2335183 | 226.0486183 | 14.01246683 | 570.2821367
3.210806372 | 451.9648946 | -1.716061653 | 268.8360649 | 344.1635473 | 225.9824473 | 14.00522299 | 570.1459946
3.211235605 | 451.9114418 | -1.716251672 | 269.0514473 | 344.3700209 | 225.9557209 | 14.00168642 | 570.3257418
3.212237148 | 452.7634392 | -1.716821729 | 269.3870464 | 344.8476196 | 226.3817196 | 14.02384432 | 571.2293392
3.212952537 | 452.352231 | -1.717581805 | 268.974277 | 344.3663155 | 226.1761155 | 14.00792335 | 570.542431
3.213667925 | 452.068249 | -1.718151862 | 269.0150163 | 344.3597245 | 226.0341245 | 13.99596838 | 570.393849
3.214383314 | 451.9106418 | -1.71872192 | 268.7428806 | 344.0613209 | 225.9553209 | 13.98795027 | 570.0166418
3.215170241 | 451.9043345 | -1.719291977 | 268.8548782 | 344.1722672 | 225.9521672 | 13.98433049 | 570.1244345
3.215814091 | 451.8481675 | -1.719862034 | 269.2172558 | 344.5252838 | 225.9240838 | 13.97978405 | 570.4493675
3.216529479 | 451.9188664 | -1.720242072 | 269.1291221 | 344.4489332 | 225.9594332 | 13.97887279 | 570.4083664
3.217244867 | 451.8876297 | -1.720812129 | 269.1502099 | 344.4648149 | 225.9438149 | 13.97479352 | 570.4086297
3.217960256 | 453.0702914 | -1.721192167 | 269.3148305 | 344.8265457 | 226.5351457 | 14.00843867 | 571.3616914
3.218747183 | 452.8112522 | -1.721762224 | 269.0935841 | 344.5621261 | 226.4056261 | 13.99696603 | 570.9677522
3.219462572 | 452.502021 | -1.722332281 | 269.218907 | 344.6359105 | 226.2510105 | 13.98425075 | 570.886921
3.22017796 | 452.2686105 | -1.722902338 | 269.0111035 | 344.3892053 | 226.1343053 | 13.97389566 | 570.5235105
3.220893348 | 452.1110178 | -1.723472395 | 268.7869726 | 344.1388089 | 226.0555089 | 13.96589911 | 570.1943178
3.221680276 | 452.1299779 | -1.724042452 | 269.0834926 | 344.438489 | 226.064989 | 13.96307632 | 570.5034779
3.222324125 | 452.0224288 | -1.724802528 | 268.8001429 | 344.1372144 | 226.0112144 | 13.95694874 | 570.1484288
3.223039514 | 451.9667688 | -1.725182566 | 268.6858896 | 344.0136844 | 225.9833844 | 13.95212391 | 569.9970688
3.223397208 | 451.9642087 | -1.725372585 | 269.0003362 | 344.3277044 | 225.9821044 | 13.95049624 | 570.3098087
3.224541829 | 452.9930628 | -1.725752623 | 269.5697876 | 345.0686314 | 226.4965314 | 13.97745119 | 571.5651628
3.225185679 | 452.6083964 | -1.72632268 | 269.6924655 | 345.1271982 | 226.3041982 | 13.9627339 | 571.4313964
3.225972606 | 452.5515425 | -1.726892737 | 269.2149142 | 344.6401712 | 226.2757712 | 13.95756552 | 570.9159425
3.226616456 | 452.3681905 | -1.727652813 | 269.1692968 | 344.5639953 | 226.1840953 | 13.9490979 | 570.7480905
3.227546461 | 452.4866825 | -1.728412889 | 269.3190942 | 344.7335413 | 226.2433413 | 13.94874979 | 570.9768825
3.22819031 | 452.2275352 | -1.729172965 | 269.1754117 | 344.5466676 | 226.1137676 | 13.93794013 | 570.6604352
3.228977238 | 451.9929758 | -1.729933041 | 268.9714253 | 344.3035879 | 225.9964879 | 13.92727915 | 570.3000758
3.229621087 | 451.8104873 | -1.730503098 | 268.7953958 | 344.0971436 | 225.9052436 | 13.91885217 | 570.0023873
3.229978782 | 451.7573951 | -1.730693117 | 268.8172984 | 344.1101975 | 225.8786975 | 13.91566704 | 569.9888951
3.231051864 | 452.6087625 | -1.731263174 | 269.2704875 | 344.7052813 | 226.3043813 | 13.93739498 | 571.0096625
3.231767253 | 452.2490693 | -1.731833231 | 269.2990898 | 344.6739346 | 226.1245346 | 13.92317985 | 570.7984693
3.232482641 | 452.0165572 | -1.732213269 | 269.6604857 | 344.9965786 | 226.0082786 | 13.91290549 | 571.0048572
3.23319803 | 451.9592161 | -1.732973345 | 268.886572 | 344.213108 | 225.979608 | 13.90805356 | 570.1927161
3.233913418 | 451.9279861 | -1.733543402 | 269.331962 | 344.6532931 | 225.9639931 | 13.9040112 | 570.6172861
3.234628806 | 451.9472856 | -1.734113459 | 268.9440952 | 344.2686428 | 225.9736428 | 13.90153276 | 570.2422856
3.235344195 | 451.7392082 | -1.734683516 | 268.8489361 | 344.1388041 | 225.8696041 | 13.89202752 | 570.0084082
3.236059583 | 451.7071376 | -1.735443592 | 268.9132459 | 344.1977688 | 225.8535688 | 13.8879654 | 570.0513376
3.236918049 | 453.1421923 | -1.735633611 | 269.3337974 | 344.8574962 | 226.5710962 | 13.92861614 | 571.4285923
3.237633438 | 452.529052 | -1.736393687 | 269.1246173 | 344.546126 | 226.264526 | 13.90660056 | 570.810652
3.238348826 | 452.1694016 | -1.736963744 | 269.1374339 | 344.4990008 | 226.0847008 | 13.89242245 | 570.5837016
3.239064215 | 451.9360723 | -1.737533801 | 269.0195574 | 344.3422361 | 225.9680361 | 13.88215053 | 570.3102723
3.239708064 | 451.701403 | -1.738483896 | 268.8038343 | 344.0874015 | 225.8507015 | 13.8721481 | 569.938103
3.240423453 | 451.5438712 | -1.739053953 | 268.3403237 | 343.5976356 | 225.7719356 | 13.86422409 | 569.3695712
3.241138841 | 451.3358209 | -1.73962401 | 268.4576736 | 343.6803104 | 225.6679104 | 13.85474491 | 569.3482209
3.24185423 | 451.3046026 | -1.740194067 | 268.6350675 | 343.8525013 | 225.6523013 | 13.85072457 | 569.5048026
3.242569618 | 451.2742287 | -1.740574105 | 268.7416429 | 343.9540144 | 225.6371144 | 13.84673205 | 569.5911287
3.243285006 | 452.507722 | -1.740764124 | 269.1829073 | 344.600861 | 226.253861 | 13.88171002 | 570.854722
3.244000395 | 452.045377 | -1.741714219 | 268.9939923 | 344.3348885 | 226.0226885 | 13.86439642 | 570.357577
3.244787322 | 451.6593277 | -1.742474295 | 268.7949092 | 344.0714639 | 225.8296639 | 13.8491365 | 569.9011277
3.245574249 | 451.6016606 | -1.743234371 | 268.5111869 | 343.7781303 | 225.8008303 | 13.84400182 | 569.5789606
3.246289638 | 451.3178517 | -1.743804428 | 268.7815839 | 344.0012258 | 225.6589258 | 13.83220844 | 569.6601517
3.246933487 | 451.1606856 | -1.744374485 | 268.7283952 | 343.9218428 | 225.5803428 | 13.82462514 | 569.5021856
3.247648876 | 451.1808322 | -1.744754523 | 268.6292107 | 343.8260161 | 225.5904161 | 13.82220021 | 569.4164322
3.248364264 | 451.1496189 | -1.745324581 | 268.6371063 | 343.8287094 | 225.5748094 | 13.81819525 | 569.4035189
3.248721959 | 451.1218052 | -1.7455146 | 268.6725351 | 343.8595026 | 225.5609026 | 13.81581769 | 569.4204052
3.249795041 | 452.0225611 | -1.746274676 | 268.892287 | 344.2293806 | 226.0112806 | 13.83897302 | 570.2406611
3.25051043 | 451.5358666 | -1.747034752 | 268.7248555 | 343.9808333 | 225.7679333 | 13.8209544 | 569.7487666
3.251225818 | 451.404467 | -1.74741479 | 268.4184557 | 343.6525335 | 225.7022335 | 13.81387175 | 569.354767
3.252012745 | 451.2962969 | -1.748174866 | 268.713699 | 343.9297484 | 225.6481484 | 13.80720279 | 569.5778969
3.252656595 | 451.1896585 | -1.748744923 | 268.6471528 | 343.8454292 | 225.5948292 | 13.80119121 | 569.4402585
3.253371983 | 451.0069131 | -1.74931498 | 268.6673377 | 343.8351565 | 225.5034565 | 13.79253934 | 569.3386131
3.254087372 | 450.9251938 | -1.749885037 | 268.5097979 | 343.6639969 | 225.4625969 | 13.78699587 | 569.1265938
3.254874299 | 451.0948414 | -1.750645113 | 268.2360471 | 343.4185207 | 225.5474207 | 13.78887471 | 568.9659414
3.255303532 | 451.0414337 | -1.750835132 | 268.4662446 | 343.6398168 | 225.5207168 | 13.78541592 | 569.1605337
3.256305076 | 451.7403897 | -1.751595208 | 268.4763299 | 343.7663948 | 225.8701948 | 13.80264063 | 569.6365897
3.257092003 | 451.379684 | -1.752355284 | 268.5974947 | 343.827442 | 225.689842 | 13.78823138 | 569.517284
3.257735853 | 451.045771 | -1.752925341 | 268.3661903 | 343.5404855 | 225.5228855 | 13.77525646 | 569.063371
3.258451241 | 450.8377905 | -1.753495398 | 267.9424635 | 343.0820953 | 225.4188953 | 13.76584933 | 568.5009905
3.25916663 | 450.7821761 | -1.753875436 | 268.4000254 | 343.530388 | 225.391088 | 13.76112132 | 568.9214761
3.259882018 | 450.7762258 | -1.754445493 | 268.4413419 | 343.5707129 | 225.3881129 | 13.75791888 | 568.9588258
3.260668945 | 450.744681 | -1.75501555 | 268.327427 | 343.4515405 | 225.3723405 | 13.75363111 | 568.823881
3.261384334 | 450.7648257 | -1.755395588 | 268.3933419 | 343.5208129 | 225.3824129 | 13.75123192 | 568.9032257
3.262099722 | 451.8968948 | -1.755585607 | 268.7064983 | 344.0226474 | 225.9484474 | 13.78291992 | 569.9710948
3.262743572 | 451.5377512 | -1.756155664 | 268.7789837 | 344.0352756 | 225.7688756 | 13.76919267 | 569.8041512
3.263602038 | 451.6573613 | -1.756725721 | 268.3722538 | 343.6484807 | 225.8286807 | 13.76923576 | 569.4771613
3.264317426 | 451.5251453 | -1.757295778 | 268.9794818 | 344.2336726 | 225.7625726 | 13.76216784 | 569.9962453
3.265032815 | 451.3171809 | -1.757865835 | 268.9909603 | 344.2104905 | 225.6585905 | 13.75278302 | 569.8690809
3.265748203 | 451.2102228 | -1.758435892 | 268.5268076 | 343.7285114 | 225.6051114 | 13.74649521 | 569.3336228
3.266463592 | 451.0536106 | -1.75881593 | 268.3651035 | 343.5407053 | 225.5268053 | 13.73869004 | 569.0675106
3.26717898 | 451.0973127 | -1.759576006 | 268.5249709 | 343.7078564 | 225.5486564 | 13.7370194 | 569.2565127
3.267536674 | 451.0695076 | -1.759766025 | 268.1245025 | 343.3027538 | 225.5347538 | 13.73466467 | 568.8375076
3.268609757 | 451.9708046 | -1.760336082 | 268.7315349 | 344.0600023 | 225.9854023 | 13.75772991 | 570.0454046
3.269325145 | 451.5852648 | -1.761096158 | 268.1920216 | 343.4562324 | 225.7926324 | 13.74292683 | 569.2488648
3.270040534 | 451.4025659 | -1.761666215 | 268.513022 | 343.7467829 | 225.7012829 | 13.73433323 | 569.4480659
3.270755922 | 451.2703676 | -1.762236272 | 268.7079559 | 343.9196838 | 225.6351838 | 13.72728739 | 569.5548676
3.271471311 | 451.2139155 | -1.762806329 | 268.2607385 | 343.4630577 | 225.6069577 | 13.72255999 | 569.0700155
3.272186699 | 451.1835554 | -1.763186367 | 268.1753185 | 343.3725777 | 225.5917777 | 13.71863204 | 568.9643554
3.272973626 | 451.4053238 | -1.763566405 | 268.6326413 | 343.8668619 | 225.7026619 | 13.72210939 | 569.5695238
3.273689015 | 451.5011959 | -1.763946443 | 268.6555986 | 343.9057979 | 225.7505979 | 13.72203931 | 569.6563959
3.274046709 | 451.4481446 | -1.764136462 | 268.4149149 | 343.6562723 | 225.7240723 | 13.7189198 | 569.3803446
3.275119792 | 452.4503197 | -1.764706519 | 269.1451732 | 344.5535599 | 226.2251599 | 13.74502449 | 570.7787197
3.27583518 | 452.1910436 | -1.765466595 | 268.6303479 | 343.9955218 | 226.0955218 | 13.73410799 | 570.0910436
3.276550569 | 451.9073742 | -1.766036652 | 268.8758914 | 344.1937871 | 225.9536871 | 13.72245178 | 570.1474742
3.277337496 | 451.7992408 | -1.766796728 | 268.6787469 | 343.9786204 | 225.8996204 | 13.71585743 | 569.8782408
3.277981346 | 451.6421513 | -1.767366785 | 268.9249838 | 344.1986757 | 225.8210757 | 13.70837115 | 570.0197513
3.278696734 | 451.6117891 | -1.767746823 | 268.899963 | 344.1685946 | 225.8058946 | 13.70445403 | 569.9744891
3.279412122 | 451.5788956 | -1.768696918 | 268.6150985 | 343.8782478 | 225.7894478 | 13.70046144 | 569.6676956
3.280127511 | 451.4223157 | -1.769076956 | 268.4695052 | 343.7065579 | 225.7111579 | 13.69269981 | 569.4177157
3.280842899 | 452.5531595 | -1.769456994 | 268.7670532 | 344.1925798 | 226.2765798 | 13.7241822 | 570.4691595
3.281629827 | 452.2178357 | -1.77021707 | 268.7828786 | 344.1525178 | 226.1089178 | 13.71067296 | 570.2614357
3.282345215 | 451.7322529 | -1.770787127 | 268.5974176 | 343.8861265 | 225.8661265 | 13.69289094 | 569.7522529
3.283060603 | 451.5495926 | -1.771357184 | 268.6215309 | 343.8797963 | 225.7747963 | 13.6843435 | 569.6545926
3.283775992 | 451.4426633 | -1.771927242 | 268.8445878 | 344.0850317 | 225.7213317 | 13.678106 | 569.8063633
3.28449138 | 451.387064 | -1.77230728 | 268.6546547 | 343.885832 | 225.693532 | 13.67343402 | 569.579364
3.285206769 | 451.381949 | -1.772687318 | 268.9160497 | 344.1463745 | 225.6909745 | 13.67030078 | 569.837349
3.285922157 | 451.5030406 | -1.773067356 | 268.7406135 | 343.9911203 | 225.7515203 | 13.67100974 | 569.7426406
3.286637546 | 451.5980445 | -1.773637413 | 268.6381815 | 343.9045223 | 225.7990223 | 13.67092464 | 569.7035445
3.287352934 | 452.7035182 | -1.774017451 | 269.0459727 | 344.4965591 | 226.3517591 | 13.70157768 | 570.8483182
3.288068322 | 452.2423705 | -1.774777527 | 269.3004568 | 344.6741853 | 226.1211853 | 13.68457173 | 570.7953705
3.28885525 | 452.0593775 | -1.775347584 | 269.0170592 | 344.3602888 | 226.0296888 | 13.67573338 | 570.3899775
3.289570638 | 451.8767326 | -1.775917641 | 268.8909775 | 344.2037663 | 225.9383663 | 13.66720705 | 570.1421326
3.290286027 | 451.7942053 | -1.776677717 | 269.0161684 | 344.3152027 | 225.8971027 | 13.66172726 | 570.2123053
3.291001415 | 451.8883528 | -1.777437793 | 268.8408509 | 344.1555764 | 225.9441764 | 13.66161827 | 570.0997528
3.291716803 | 451.6047633 | -1.77800785 | 268.8819211 | 344.1493817 | 225.8023817 | 13.65003394 | 569.9517633
3.292432192 | 451.3960523 | -1.778767926 | 268.8636508 | 344.0963262 | 225.6980262 | 13.64072892 | 569.7943523
3.292861425 | 451.3679138 | -1.778957945 | 268.7089713 | 343.9369569 | 225.6839569 | 13.63809628 | 569.6209138
3.293862969 | 452.1429511 | -1.779528002 | 269.235617 | 344.5927755 | 226.0714755 | 13.65747917 | 570.6642511
3.294649896 | 451.8842663 | -1.780098059 | 268.7081888 | 344.0222331 | 225.9421331 | 13.64636542 | 569.9643663
3.295293746 | 451.5236391 | -1.781048154 | 268.7505797 | 344.0045195 | 225.7618195 | 13.63275542 | 569.7663391
3.296080673 | 451.2910501 | -1.781428192 | 268.46945 | 343.6846251 | 225.6455251 | 13.62244412 | 569.3301501
3.296724523 | 451.1844903 | -1.781998249 | 268.5672301 | 343.7646452 | 225.5922452 | 13.61655137 | 569.3568903
3.297439911 | 451.1785343 | -1.782568306 | 268.5862448 | 343.7826671 | 225.5892671 | 13.61341659 | 569.3719343
3.298226838 | 451.2243932 | -1.782758325 | 268.6344311 | 343.8384966 | 225.6121966 | 13.61155896 | 569.4506932
3.298942227 | 451.319378 | -1.783328382 | 268.5678927 | 343.787789 | 225.659689 | 13.6114865 | 569.447478
3.299228382 | 451.2153794 | -1.78370842 | 268.7519265 | 343.9544897 | 225.6076897 | 13.60715371 | 569.5621794
3.300444542 | 452.4435264 | -1.784278477 | 269.2804088 | 344.6876632 | 226.2217632 | 13.63935125 | 570.9094264
3.301159931 | 452.0085688 | -1.784848534 | 268.9860229 | 344.3207844 | 226.0042844 | 13.62321959 | 570.3250688
3.301875319 | 451.6737149 | -1.78560861 | 268.923705 | 344.2026574 | 225.8368574 | 13.61012664 | 570.0395149
3.302662247 | 451.6177858 | -1.785988648 | 269.1720619 | 344.4416929 | 225.8088929 | 13.6051903 | 570.2505858
3.303377635 | 451.5865906 | -1.786558705 | 268.9171635 | 344.1815953 | 225.7932953 | 13.60129958 | 569.9748906
3.304021485 | 451.4539631 | -1.787318781 | 268.8904544 | 344.1327815 | 225.7269815 | 13.59463499 | 569.8597631
3.304736873 | 451.3723052 | -1.787888838 | 268.6767351 | 343.9054526 | 225.6861526 | 13.58922117 | 569.5916052
3.305452261 | 451.2662602 | -1.788268876 | 268.5089867 | 343.7200301 | 225.6331301 | 13.58307192 | 569.3531602
3.306239189 | 452.4980242 | -1.788458895 | 269.3245747 | 344.7409121 | 226.2490121 | 13.61709472 | 570.9899242
3.306883038 | 452.1139163 | -1.789028952 | 268.7650388 | 344.1173581 | 226.0569581 | 13.60282806 | 570.1743163
3.307669966 | 451.8552892 | -1.789599009 | 268.8850297 | 344.1942446 | 225.9276446 | 13.5917728 | 570.1218892
3.308313815 | 451.6722049 | -1.790359085 | 268.9765016 | 344.2552024 | 225.8361024 | 13.58359357 | 570.0913049
3.309172281 | 451.7656353 | -1.791119161 | 268.8510451 | 344.1453176 | 225.8828176 | 13.58289308 | 570.0281353
3.309816131 | 451.6851672 | -1.791499199 | 269.0579224 | 344.3387836 | 225.8425836 | 13.57781965 | 570.1813672
3.310531519 | 451.6035139 | -1.792069256 | 268.6958046 | 343.9630569 | 225.8017569 | 13.57241908 | 569.7648139
3.311246908 | 451.4974764 | -1.792449294 | 268.8834588 | 344.1330382 | 225.7487382 | 13.56628444 | 569.8817764
3.311604602 | 451.494918 | -1.792639313 | 269.049406 | 344.298559 | 225.747459 | 13.56474186 | 570.046018
3.312677685 | 452.4703417 | -1.793399389 | 269.3826472 | 344.7943708 | 226.2351708 | 13.58979298 | 571.0295417
3.313464612 | 452.0595172 | -1.794159465 | 269.0247057 | 344.3679586 | 226.0297586 | 13.57416685 | 570.3977172
3.31418 | 451.8777938 | -1.794539503 | 269.0658313 | 344.3787969 | 225.9388969 | 13.56575356 | 570.3176938
3.31482385 | 451.7451862 | -1.795299579 | 268.7454287 | 344.0362931 | 225.8725931 | 13.5591182 | 569.9088862
3.315539238 | 451.5886987 | -1.795679617 | 269.0192662 | 344.2840493 | 225.7943493 | 13.55147275 | 570.0783987
3.316254627 | 451.6584201 | -1.796249674 | 268.7511067 | 344.02751 | 225.82921 | 13.55065181 | 569.8567201
3.317041554 | 451.6268871 | -1.796819731 | 268.9386957 | 344.2098436 | 225.8134436 | 13.54648645 | 570.0232871
3.317828481 | 451.8223976 | -1.797389788 | 269.2700659 | 344.5737988 | 225.9111988 | 13.5491662 | 570.4849976
3.318114637 | 451.7688828 | -1.797769826 | 268.8648276 | 344.1596414 | 225.8844414 | 13.54638491 | 570.0440828
3.319187719 | 452.5188395 | -1.798149865 | 269.1947132 | 344.6145197 | 226.2594197 | 13.56459999 | 570.8739395
3.319903108 | 452.1084036 | -1.798909941 | 269.0961012 | 344.4475018 | 226.0542018 | 13.54931414 | 570.5017036
3.320618496 | 451.8997852 | -1.799670017 | 269.0406617 | 344.3572926 | 225.9498926 | 13.54011258 | 570.3071852
3.321333885 | 451.7180861 | -1.800050055 | 268.7998954 | 344.0862431 | 225.8590431 | 13.53172549 | 569.9452861
3.322049273 | 451.6112225 | -1.800620112 | 268.9532742 | 344.2218113 | 225.8056113 | 13.52559469 | 570.0274225
3.322764662 | 451.631329 | -1.80100015 | 268.6530763 | 343.9249645 | 225.8156645 | 13.52328776 | 569.740629
3.32348005 | 451.624523 | -1.801760226 | 269.0876077 | 344.3583615 | 225.8122615 | 13.52017205 | 570.170623
3.324266977 | 451.5425456 | -1.802330283 | 268.8327819 | 344.0898728 | 225.7712728 | 13.51450549 | 569.8611456
3.324982366 | 452.6481198 | -1.802520302 | 269.1684066 | 344.6097599 | 226.3240599 | 13.5448483 | 570.9338198
3.325626215 | 452.0867262 | -1.803280378 | 268.9606754 | 344.3084631 | 226.0433631 | 13.52534515 | 570.3518262
3.326341604 | 451.8276825 | -1.804040454 | 269.0789275 | 344.3835413 | 225.9138413 | 13.51464864 | 570.2973825
3.32720007 | 451.7705857 | -1.804610511 | 268.8650952 | 344.1601929 | 225.8852929 | 13.5094456 | 570.0454857
3.327843919 | 451.5379631 | -1.805180568 | 268.9074544 | 344.1637815 | 225.7689815 | 13.49984169 | 569.9327631
3.328559308 | 451.4563357 | -1.805750625 | 269.0525452 | 344.2952678 | 225.7281678 | 13.49448791 | 570.0234357
3.329346235 | 451.3499889 | -1.806130663 | 268.6664963 | 343.8914945 | 225.6749945 | 13.48810412 | 569.5664889
3.329990085 | 451.3948161 | -1.80670072 | 268.7947387 | 344.027208 | 225.697408 | 13.48684237 | 569.7246161
3.330347779 | 451.3922581 | -1.806890739 | 268.638386 | 343.870429 | 225.696129 | 13.48531702 | 569.5665581
3.331420862 | 452.3673548 | -1.807650815 | 269.1409183 | 344.5354774 | 226.1836774 | 13.51024296 | 570.7191548
3.33213625 | 451.9578541 | -1.808220872 | 269.256018 | 344.5823271 | 225.9789271 | 13.49505297 | 570.5612541
3.332851638 | 451.7492818 | -1.808980948 | 268.8751939 | 344.1667409 | 225.8746409 | 13.48589821 | 570.0413818
3.333567027 | 451.6432823 | -1.809360986 | 268.9840608 | 344.2579412 | 225.8216412 | 13.47982436 | 570.0795823
3.334353954 | 451.5360985 | -1.809931043 | 268.8738328 | 344.1298492 | 225.7680492 | 13.47342851 | 569.8978985
3.334997804 | 451.4287601 | -1.810691119 | 268.9185534 | 344.15668 | 225.71438 | 13.4676088 | 569.8710601
3.33585627 | 451.6499274 | -1.811071157 | 268.8487758 | 344.1237637 | 225.8249637 | 13.47077298 | 569.9487274
3.336571658 | 451.6691833 | -1.811641214 | 268.9420944 | 344.2202916 | 225.8345916 | 13.46846185 | 570.0548833
3.337358586 | 452.6480778 | -1.811831233 | 269.4948926 | 344.9362389 | 226.3240389 | 13.49461749 | 571.2602778
3.338002435 | 452.059899 | -1.812971347 | 268.792333 | 344.1356495 | 226.0299495 | 13.47439391 | 570.165599
3.338717824 | 451.6504509 | -1.813541404 | 268.5519503 | 343.8270255 | 225.8252255 | 13.45924311 | 569.6522509
3.339504751 | 451.4424077 | -1.814111461 | 268.7910026 | 344.0314039 | 225.7212039 | 13.44984179 | 569.7526077
3.3401486 | 451.3107065 | -1.814681518 | 268.2987022 | 343.5171532 | 225.6553532 | 13.44330621 | 569.1725065
3.340863989 | 451.0777994 | -1.815251575 | 268.6372665 | 343.8168997 | 225.5388997 | 13.43345609 | 569.3557994
3.341579377 | 450.9692945 | -1.81620167 | 268.3984982 | 343.5600472 | 225.4846472 | 13.42733305 | 569.0446945
3.342294766 | 450.8633197 | -1.816581708 | 268.6765732 | 343.8204599 | 225.4316599 | 13.42128833 | 569.2521197
3.343010154 | 450.8834249 | -1.816961746 | 268.475175 | 343.6224125 | 225.4417125 | 13.41901765 | 569.0641249
3.343725543 | 452.0138454 | -1.817151765 | 269.1843818 | 344.5200227 | 226.0069227 | 13.44995387 | 570.5269454
3.629880916 | 448.8588463 | -2.032823338 | 267.4716154 | 342.2814232 | 224.4294232 | 12.30273263 | 566.7108463
3.630596305 | 448.7517304 | -2.033583414 | 267.1609101 | 341.9528652 | 224.3758652 | 12.29735808 | 566.3287304
3.631311693 | 448.5952802 | -2.034153471 | 267.3885601 | 342.1544401 | 224.2976401 | 12.29062707 | 566.4520802
3.632027082 | 448.489007 | -2.034723528 | 267.4185357 | 342.1667035 | 224.2445035 | 12.28528022 | 566.411207
3.63274247 | 449.4882035 | -2.034913547 | 268.0107012 | 342.9254017 | 224.7441017 | 12.3103662 | 567.6695035
3.633457859 | 449.1569848 | -2.035293585 | 267.7389949 | 342.5984924 | 224.5784924 | 12.29882662 | 567.1769848
3.634244786 | 449.2259649 | -2.035863642 | 267.8867883 | 342.7577824 | 224.6129824 | 12.2980616 | 567.3707649
3.634960174 | 448.9942616 | -2.036433699 | 267.6788539 | 342.5112308 | 224.4971308 | 12.28926695 | 567.0083616
3.635675563 | 448.9891661 | -2.036813737 | 267.7253554 | 342.5568831 | 224.4945831 | 12.28670865 | 567.0514661
3.636390951 | 448.8327255 | -2.037383794 | 267.6127085 | 342.4181627 | 224.4163627 | 12.2799894 | 566.8345255
3.63710634 | 448.8769638 | -2.037953852 | 267.8691546 | 342.6819819 | 224.4384819 | 12.27879033 | 567.1204638
3.637821728 | 448.7205285 | -2.038523909 | 267.5683095 | 342.3550643 | 224.3602643 | 12.27207542 | 566.7153285
3.638537116 | 449.9453793 | -2.038713928 | 268.0084931 | 342.9993896 | 224.9726896 | 12.30332583 | 567.9720793
3.639324044 | 449.3864175 | -2.039474004 | 267.9718725 | 342.8696088 | 224.6932088 | 12.28530655 | 567.5628175
3.639967893 | 449.1049081 | -2.040044061 | 267.622836 | 342.473654 | 224.552454 | 12.27539964 | 567.0261081
3.640683282 | 448.9233945 | -2.040614118 | 267.6554315 | 342.4759973 | 224.4616973 | 12.26800185 | 566.9376945
3.64139867 | 448.9191365 | -2.040804137 | 267.7635122 | 342.5833683 | 224.4595683 | 12.26547474 | 567.0429365
3.642114059 | 448.9382871 | -2.041374194 | 267.9038957 | 342.7269436 | 224.4691436 | 12.26359135 | 567.1960871
3.642900986 | 449.1828319 | -2.041944251 | 267.6545106 | 342.518316 | 224.591416 | 12.26765513 | 567.1097319
3.64325868 | 449.1552013 | -2.04213427 | 267.7315004 | 342.5907007 | 224.5776007 | 12.26569229 | 567.1683013
3.644331763 | 450.0254014 | -2.042704327 | 267.9090671 | 342.9133007 | 225.0127007 | 12.2859588 | 567.9260014
3.645047151 | 449.7176451 | -2.043464403 | 267.7998817 | 342.7528225 | 224.8588225 | 12.27510439 | 567.6116451
3.64576254 | 449.4115732 | -2.043844441 | 267.7245577 | 342.6264866 | 224.7057866 | 12.26430043 | 567.3322732
3.646477928 | 449.3303941 | -2.044414498 | 268.011598 | 342.8999971 | 224.6651971 | 12.25966811 | 567.5651941
3.647193317 | 449.249217 | -2.044984555 | 267.901739 | 342.7766085 | 224.6246085 | 12.25503767 | 567.401217
3.647980244 | 449.1668623 | -2.045744631 | 267.7395874 | 342.6007312 | 224.5834312 | 12.25013652 | 567.1841623
3.648624093 | 449.1111111 | -2.046314688 | 267.7817037 | 342.6335555 | 224.5555555 | 12.24644681 | 567.1891111
3.648981788 | 448.9823297 | -2.046694726 | 267.9280766 | 342.7584649 | 224.4911649 | 12.2417171 | 567.2496297
3.65005487 | 449.9535947 | -2.047074764 | 268.0671316 | 343.0593974 | 224.9767974 | 12.26472775 | 568.0361947
3.650841798 | 449.545214 | -2.04783484 | 267.8863047 | 342.810507 | 224.772607 | 12.25089819 | 567.583114
3.651485647 | 449.3398298 | -2.048214878 | 267.6447433 | 342.5347149 | 224.6699149 | 12.24311337 | 567.2046298
3.652272574 | 449.3577903 | -2.048974954 | 267.6914301 | 342.5843951 | 224.6788951 | 12.2409672 | 567.2632903
3.653059502 | 449.1751315 | -2.04973503 | 267.7302438 | 342.5927658 | 224.5875658 | 12.23333014 | 567.1803315
3.65377489 | 448.9944943 | -2.050115068 | 267.7192314 | 342.5516471 | 224.4972471 | 12.22599108 | 567.0488943
3.65441874 | 448.9136735 | -2.050685125 | 267.4554912 | 342.2744368 | 224.4568368 | 12.22162546 | 566.7312735
3.654776434 | 448.9102893 | -2.051065163 | 267.7964631 | 342.6148446 | 224.4551446 | 12.22033673 | 567.0699893
3.655849517 | 449.7543969 | -2.051825239 | 267.8472323 | 342.8062985 | 224.8771985 | 12.23983899 | 567.6834969
3.656564905 | 449.2979281 | -2.052205277 | 267.881276 | 342.764264 | 224.648964 | 12.22496079 | 567.4132281
3.657280293 | 449.1156258 | -2.052965353 | 267.6899086 | 342.5425129 | 224.5578129 | 12.21758486 | 567.1003258
3.657995682 | 448.8589404 | -2.05353541 | 267.7675468 | 342.5773702 | 224.4294702 | 12.20817838 | 567.0068404
3.65871107 | 448.8036963 | -2.053915448 | 267.3272321 | 342.1278481 | 224.4018481 | 12.20428138 | 566.5296963
3.659426459 | 448.7225424 | -2.054485505 | 267.7180808 | 342.5051712 | 224.3612712 | 12.19967788 | 566.8664424
3.660141847 | 448.8169097 | -2.055055562 | 267.7031366 | 342.5059549 | 224.4084549 | 12.19987165 | 566.9144097
3.66057108 | 448.6886505 | -2.055245581 | 267.8520835 | 342.6335253 | 224.3443253 | 12.1949373 | 566.9778505
3.661715702 | 449.8340541 | -2.055815638 | 268.2733847 | 343.2457271 | 224.9170271 | 12.22240579 | 568.1627541
3.66243109 | 449.4511738 | -2.056575714 | 268.0715579 | 342.9800869 | 224.7255869 | 12.2095641 | 567.7056738
3.663146479 | 449.1685962 | -2.05733579 | 267.8488654 | 342.7102981 | 224.5842981 | 12.19946558 | 567.2945962
3.663861867 | 448.8116459 | -2.057905847 | 267.823182 | 342.625123 | 224.405823 | 12.18734111 | 567.0309459
3.664577256 | 448.6803545 | -2.058475904 | 267.6825182 | 342.4625772 | 224.3401772 | 12.18137922 | 566.8027545
3.665292644 | 448.6251181 | -2.058855942 | 267.712806 | 342.483659 | 224.312559 | 12.17749465 | 566.7962181
3.666008032 | 448.5690468 | -2.059425999 | 267.7225156 | 342.4840234 | 224.2845234 | 12.17358883 | 566.7685468
3.666365727 | 448.565665 | -2.059806037 | 267.3752883 | 342.1362325 | 224.2828325 | 12.17230893 | 566.419065
3.667510348 | 449.4092607 | -2.060566113 | 267.6602869 | 342.5618303 | 224.7046303 | 12.19151184 | 567.2664607
3.668154198 | 448.9523942 | -2.06113617 | 267.8555981 | 342.6809971 | 224.4761971 | 12.17691699 | 567.1571942
3.668869586 | 448.8211104 | -2.061706227 | 267.8944368 | 342.6979552 | 224.4105552 | 12.17096432 | 567.1085104
3.669584975 | 448.6889937 | -2.062466303 | 267.3568979 | 342.1383969 | 224.3444969 | 12.16499126 | 566.4828937
3.670371902 | 448.7086285 | -2.062846341 | 267.9110428 | 342.6958142 | 224.3543142 | 12.16291804 | 567.0501285
3.671158829 | 448.6772879 | -2.063416398 | 267.775596 | 342.5551439 | 224.3386439 | 12.15945717 | 566.8937879
3.671802679 | 448.5471922 | -2.063796436 | 267.6636307 | 342.4214961 | 224.2735961 | 12.15378191 | 566.6950922
3.672518067 | 449.6701929 | -2.064176474 | 267.9831643 | 342.9281965 | 224.8350965 | 12.18199291 | 567.7632929
3.673304994 | 449.1115673 | -2.064936551 | 267.5546558 | 342.4065836 | 224.5557836 | 12.16417547 | 566.9623673
3.674020383 | 448.9050887 | -2.065506608 | 267.3655296 | 342.1830444 | 224.4525444 | 12.15618695 | 566.6355887
3.674735771 | 448.7495871 | -2.065886646 | 267.8819957 | 342.6735936 | 224.3747936 | 12.14958878 | 567.0483871
3.675379621 | 448.6938645 | -2.066456703 | 267.5932215 | 342.3755322 | 224.3469322 | 12.14594432 | 566.7224645
3.676095009 | 448.6135701 | -2.066836741 | 267.8165567 | 342.5854851 | 224.3067851 | 12.14139642 | 566.8922701
3.676810398 | 448.6569394 | -2.067596817 | 267.7881131 | 342.5642697 | 224.3284697 | 12.14021363 | 566.8927394
3.677168092 | 448.6293265 | -2.067786836 | 267.5795088 | 342.3510633 | 224.3146633 | 12.13828177 | 566.6657265
3.678241175 | 449.6753062 | -2.068166874 | 268.1337687 | 343.0796531 | 224.8376531 | 12.16317753 | 567.9173062
3.679028102 | 449.5177883 | -2.06892695 | 267.8811628 | 342.8007942 | 224.7588942 | 12.15629437 | 567.5596883
3.679815029 | 449.2608506 | -2.069497007 | 267.9302169 | 342.8070253 | 224.6304253 | 12.1467124 | 567.4374506
3.680458879 | 449.0555718 | -2.069877045 | 267.9037906 | 342.7463859 | 224.5277859 | 12.13900995 | 567.2741718
3.681174267 | 448.9986712 | -2.070637121 | 267.9321237 | 342.7652356 | 224.4993356 | 12.13510517 | 567.2645712
3.681889656 | 448.9183809 | -2.071017159 | 267.8729603 | 342.6926905 | 224.4591905 | 12.13056665 | 567.1518809
3.682676583 | 448.9622349 | -2.071587216 | 267.3000783 | 342.1271175 | 224.4811175 | 12.12916537 | 566.6082349
3.682962738 | 448.9591925 | -2.071967254 | 267.6976642 | 342.5241962 | 224.4795962 | 12.12814036 | 567.0037925
3.684035821 | 449.8546784 | -2.072347292 | 267.9533595 | 342.9291392 | 224.9273392 | 12.14891488 | 567.8564784
3.684751209 | 449.4727833 | -2.072917349 | 267.9098611 | 342.8219916 | 224.7363916 | 12.13619199 | 567.5583833
3.685538137 | 449.3152856 | -2.073677425 | 267.5993619 | 342.4852428 | 224.6576428 | 12.1293273 | 567.1428856
3.686253525 | 449.0578847 | -2.074437501 | 267.5885616 | 342.4315424 | 224.5289424 | 12.11999065 | 566.9604847
3.686968914 | 448.9776004 | -2.074817539 | 267.6458001 | 342.4754002 | 224.4888002 | 12.11546147 | 566.9642004
3.687612763 | 448.9227222 | -2.075197577 | 267.5797074 | 342.4001611 | 224.4613611 | 12.11185796 | 566.8615222
3.68839969 | 449.1420031 | -2.075767634 | 267.712301 | 342.5693016 | 224.5710016 | 12.11521902 | 567.1403031
3.688757385 | 449.1887401 | -2.076147672 | 267.68748 | 342.5522701 | 224.5943701 | 12.11531123 | 567.1466401
3.689902006 | 449.9593208 | -2.076337691 | 268.1152403 | 343.1084604 | 224.9796604 | 12.13243652 | 568.0881208
3.690545856 | 449.6521493 | -2.077097767 | 267.8572498 | 342.7992746 | 224.8260746 | 12.1219967 | 567.6253493
3.691261244 | 449.4958443 | -2.077667824 | 267.9698481 | 342.8858221 | 224.7479221 | 12.11541293 | 567.6337443
3.692048171 | 449.3642608 | -2.078237881 | 267.7164869 | 342.6105304 | 224.6821304 | 12.10926667 | 567.2926608
3.692692021 | 449.1322895 | -2.078997957 | 267.3937632 | 342.2491447 | 224.5661447 | 12.10087342 | 566.8152895
3.693407409 | 449.0520126 | -2.079377995 | 267.6673042 | 342.5093063 | 224.5260063 | 12.09635604 | 567.0353126
3.694122798 | 449.2223301 | -2.079758033 | 267.6972767 | 342.567665 | 224.611165 | 12.09862401 | 567.1788301
3.694909725 | 450.3445417 | -2.080138071 | 268.1277472 | 343.1851708 | 225.1722708 | 12.12641912 | 568.3574417
3.695553575 | 449.8870399 | -2.080898147 | 268.0506466 | 343.03182 | 224.94352 | 12.11192663 | 567.9753399
3.696268963 | 449.6054538 | -2.081468204 | 267.9555846 | 342.8898269 | 224.8027269 | 12.10196433 | 567.6925538
3.697198968 | 449.8499012 | -2.081848242 | 268.1492671 | 343.1242506 | 224.9249506 | 12.10553186 | 568.0492012
3.697842818 | 449.6179431 | -2.082608318 | 267.9466477 | 342.8829715 | 224.8089715 | 12.09715131 | 567.6919431
3.698558206 | 449.3614288 | -2.083178375 | 268.0248429 | 342.9184144 | 224.6807144 | 12.08787591 | 567.5991288
3.699273595 | 449.2803198 | -2.083748432 | 267.7312066 | 342.6112599 | 224.6401599 | 12.08334572 | 567.2514198
3.699631289 | 449.2518758 | -2.08412847 | 267.7580253 | 342.6333379 | 224.6259379 | 12.08140862 | 567.2592758
3.70077591 | 449.9696785 | -2.084888546 | 267.7821928 | 342.7771393 | 224.9848393 | 12.09706794 | 567.7619785
3.70141976 | 449.5372864 | -2.085648622 | 267.6767621 | 342.5996432 | 224.7686432 | 12.0832819 | 567.3682864
3.702135148 | 449.2298417 | -2.086408698 | 267.2397806 | 342.1114208 | 224.6149208 | 12.07264245 | 566.7263417
3.702850537 | 448.873132 | -2.086978755 | 267.2718773 | 342.084066 | 224.436566 | 12.06067664 | 566.520632
3.703565925 | 448.8179266 | -2.087358793 | 267.5426755 | 342.3456633 | 224.4089633 | 12.05685637 | 566.7546266
3.704281314 | 448.6867223 | -2.08792885 | 267.5763408 | 342.3574612 | 224.3433612 | 12.05098593 | 566.7008223
3.704996702 | 448.6816288 | -2.088308888 | 267.6013429 | 342.3816144 | 224.3408144 | 12.04852156 | 566.7224288
3.705425935 | 448.702958 | -2.088688926 | 267.3127527 | 342.096579 | 224.351479 | 12.04770149 | 566.448058
3.706499018 | 449.597251 | -2.089258983 | 267.9535503 | 342.8864255 | 224.7986255 | 12.06834122 | 567.685051
3.707214406 | 449.2898319 | -2.090019059 | 267.5936773 | 342.4753159 | 224.6449159 | 12.05771991 | 567.1202319
3.707929795 | 449.0325277 | -2.090779135 | 267.7639092 | 342.6026638 | 224.5162638 | 12.04845426 | 567.1189277
3.708645183 | 448.8261725 | -2.091349193 | 267.5402242 | 342.3445862 | 224.4130862 | 12.04056598 | 566.7576725
3.709360572 | 448.6949795 | -2.09191925 | 267.6009932 | 342.3834898 | 224.3474898 | 12.03470702 | 566.7309795
3.71007596 | 448.5888419 | -2.092489307 | 267.808114 | 342.5729209 | 224.2944209 | 12.02952566 | 566.8673419
3.710862887 | 448.4556421 | -2.093439402 | 267.684714 | 342.4273211 | 224.2278211 | 12.02338522 | 566.6551421
3.711506737 | 449.3527394 | -2.09381944 | 267.5128465 | 342.4049697 | 224.6763697 | 12.04547018 | 567.0813394
3.712222125 | 448.9468222 | -2.094199478 | 267.5973407 | 342.4218111 | 224.4734111 | 12.03221426 | 566.8952222
3.712937514 | 448.6394451 | -2.094959554 | 267.4086817 | 342.1819226 | 224.3197226 | 12.02161742 | 566.5016451
3.713652902 | 448.4072278 | -2.09571963 | 267.4231759 | 342.1577139 | 224.2036139 | 12.01304853 | 566.3613278
3.714439829 | 448.1512956 | -2.096099668 | 267.2271652 | 341.9190478 | 224.0756478 | 12.0036133 | 565.9946956
3.715155218 | 448.2956708 | -2.096669725 | 267.7817903 | 342.4977354 | 224.1478354 | 12.005188 | 566.6455708
3.715942145 | 448.2902395 | -2.097049763 | 267.2627798 | 341.9778198 | 224.1451198 | 12.00249949 | 566.1229395
3.7162283 | 448.2371032 | -2.097429801 | 267.4865677 | 342.1927516 | 224.1185516 | 12.00014544 | 566.3113032
3.717301383 | 449.1070132 | -2.097809839 | 267.8015377 | 342.6527066 | 224.5535066 | 12.02008298 | 567.2062132
3.718016772 | 448.6994665 | -2.098569915 | 267.4463888 | 342.2296332 | 224.3497332 | 12.00680878 | 566.5793665
3.71873216 | 448.443891 | -2.098949953 | 267.268797 | 342.0094455 | 224.2219455 | 11.99762633 | 566.231391
3.719447548 | 448.2868423 | -2.099710029 | 267.5523474 | 342.2668212 | 224.1434212 | 11.99109637 | 566.4102423
3.720162937 | 448.3568955 | -2.100090067 | 267.3409985 | 342.0671477 | 224.1784477 | 11.99067355 | 566.2455955
3.720949864 | 448.2245572 | -2.100850143 | 267.1717857 | 341.8758786 | 224.1122786 | 11.98458112 | 565.9881572
3.721665253 | 448.1192812 | -2.101230181 | 267.2617937 | 341.9483406 | 224.0596406 | 11.97944868 | 566.0079812
3.721951408 | 448.1663377 | -2.101610219 | 267.3858792 | 342.0802688 | 224.0831688 | 11.97979196 | 566.1634377
3.723096029 | 449.1351664 | -2.102180276 | 267.4348221 | 342.2906832 | 224.5675832 | 12.00213104 | 566.8582664
3.723739879 | 448.6278192 | -2.102940352 | 267.7772064 | 342.5485096 | 224.3139096 | 11.98643115 | 566.8624192
3.724526806 | 448.4963204 | -2.103510409 | 267.3469735 | 342.0963602 | 224.2481602 | 11.98036801 | 566.3445204
3.725313734 | 448.490051 | -2.104080466 | 267.2736837 | 342.0220255 | 224.2450255 | 11.97766901 | 566.267051
3.726029122 | 448.3088098 | -2.104650523 | 267.1139699 | 341.8321049 | 224.1544049 | 11.97050514 | 565.9865098
3.72674451 | 448.2035417 | -2.105030561 | 267.2529806 | 341.9535709 | 224.1017709 | 11.96538261 | 566.0553417
3.727459899 | 448.2218274 | -2.105790637 | 268.2969758 | 343.0006137 | 224.1109137 | 11.96357673 | 567.1115274
3.728103748 | 449.268926 | -2.106170675 | 267.5885087 | 342.466663 | 224.634463 | 11.98959723 | 567.101126
3.728819137 | 448.7370726 | -2.106740732 | 267.6496242 | 342.4391363 | 224.3685363 | 11.97303366 | 566.8076726
3.729606064 | 448.3042291 | -2.107500808 | 267.500143 | 342.2175145 | 224.1521145 | 11.9589018 | 566.3696291
3.730249914 | 448.023174 | -2.108070865 | 267.320258 | 341.990787 | 224.011587 | 11.94930318 | 566.002374
3.731036841 | 447.8674899 | -2.108450903 | 267.2394633 | 341.884045 | 223.933745 | 11.94261023 | 565.8177899
3.73175223 | 447.8874473 | -2.108830941 | 267.4070158 | 342.0549237 | 223.9437237 | 11.9408556 | 565.9986473
3.732467618 | 447.9316118 | -2.109400998 | 267.0293373 | 341.6846059 | 223.9658059 | 11.93975019 | 565.6504118
3.733326084 | 448.2271782 | -2.109591017 | 267.3514594 | 342.0559891 | 224.1135891 | 11.94492165 | 566.1695782
3.733969934 | 449.2240904 | -2.109971055 | 267.6054635 | 342.4761452 | 224.6120452 | 11.96956044 | 567.0881904
3.734685322 | 448.7932898 | -2.110351093 | 267.7688633 | 342.5677449 | 224.3966449 | 11.95573252 | 566.9643898
3.735472249 | 448.6618118 | -2.11092115 | 267.6283373 | 342.4053059 | 224.3309059 | 11.94969417 | 566.7362118
3.736116099 | 448.5568977 | -2.111301188 | 267.8337659 | 342.5932489 | 224.2784489 | 11.94482676 | 566.8716977
3.736831487 | 448.4257681 | -2.111871245 | 267.814856 | 342.552484 | 224.212884 | 11.93903089 | 566.7653681
3.737618415 | 448.4687438 | -2.112631321 | 267.9124813 | 342.6572719 | 224.2343719 | 11.93766704 | 566.8916438
3.738262264 | 448.4130796 | -2.113201378 | 267.6486265 | 342.3841398 | 224.2065398 | 11.93412195 | 566.5906796
3.738619958 | 448.3846593 | -2.113581416 | 267.8190531 | 342.5498296 | 224.1923296 | 11.93221996 | 566.7421593
3.73976458 | 449.1770907 | -2.114341492 | 267.7511969 | 342.6140453 | 224.5885453 | 11.94975723 | 567.2025907
3.74040843 | 448.6957635 | -2.114911549 | 267.8125545 | 342.5951818 | 224.3478818 | 11.93483197 | 566.9430635
3.741123818 | 448.3643358 | -2.115481606 | 267.4709786 | 342.1983679 | 224.1821679 | 11.92369072 | 566.3805358
3.741839206 | 448.2340552 | -2.115861644 | 267.5619517 | 342.2676276 | 224.1170276 | 11.91792935 | 566.3846552
3.742626134 | 448.4539632 | -2.116241682 | 267.6789544 | 342.4212816 | 224.2269816 | 11.92129924 | 566.6482632
3.743341522 | 448.4229988 | -2.116811739 | 267.5141329 | 342.2512994 | 224.2114994 | 11.91819378 | 566.4627988
3.744056911 | 448.3920351 | -2.117381796 | 267.6945117 | 342.4265175 | 224.1960175 | 11.91508952 | 566.6225351
3.744414605 | 448.3644526 | -2.117571815 | 267.6629175 | 342.3903263 | 224.1822263 | 11.91321468 | 566.5725526
3.745487687 | 449.157984 | -2.118141873 | 268.157528 | 343.017192 | 224.578992 | 11.93098787 | 567.596184
3.746203076 | 448.8507777 | -2.118901949 | 267.6117259 | 342.4201888 | 224.4253888 | 11.92050901 | 566.8455777
3.746918464 | 448.493509 | -2.119662025 | 267.5333363 | 342.2822545 | 224.2467545 | 11.90869807 | 566.529009
3.747633853 | 448.338204 | -2.120042063 | 267.301868 | 342.024902 | 224.169102 | 11.90228072 | 566.194004
3.748349241 | 448.3322784 | -2.12061212 | 267.6383928 | 342.3604392 | 224.1661392 | 11.89985104 | 566.5265784
3.74906463 | 448.2762832 | -2.121182177 | 267.3392277 | 342.0519416 | 224.1381416 | 11.89608676 | 566.1900832
3.749780018 | 448.2202893 | -2.121752234 | 267.3809631 | 342.0843447 | 224.1101447 | 11.89232395 | 566.1944893
3.750495406 | 449.2416024 | -2.122132272 | 267.6946008 | 342.5682012 | 224.6208012 | 11.91728696 | 567.1890024
3.751282334 | 448.9591135 | -2.122892348 | 267.6145378 | 342.4410568 | 224.4795568 | 11.90725655 | 566.9206135
3.751997722 | 448.5776775 | -2.123462405 | 267.4690925 | 342.2320387 | 224.2888387 | 11.89481999 | 566.5208775
3.752713111 | 448.3472853 | -2.123842443 | 267.4841951 | 342.2087427 | 224.1736427 | 11.88641311 | 566.3823853
3.753428499 | 448.1911622 | -2.1244125 | 267.7786541 | 342.4771811 | 224.0955811 | 11.87998812 | 566.5727622
3.754143888 | 448.210271 | -2.124982557 | 267.3146237 | 342.0163355 | 224.1051355 | 11.87823328 | 566.121471
3.754859276 | 447.9782224 | -2.125742633 | 267.3804741 | 342.0435112 | 223.9891112 | 11.86979025 | 566.0326224
3.755288509 | 447.9995349 | -2.126122671 | 267.2701783 | 341.9367674 | 223.9997674 | 11.86900105 | 565.9365349
3.756290053 | 448.7673894 | -2.126882747 | 267.7485298 | 342.5430947 | 224.3836947 | 11.88627824 | 566.9267894
3.757005441 | 448.2608339 | -2.127452804 | 267.262778 | 341.972917 | 224.130417 | 11.87053196 | 566.1033339
3.75772083 | 448.0546621 | -2.128022861 | 267.294254 | 341.9700311 | 224.0273311 | 11.86278545 | 565.9973621
3.758507757 | 447.9232455 | -2.128592918 | 266.9014485 | 341.5553227 | 223.9616227 | 11.8568052 | 565.5169455
3.759223145 | 447.7930081 | -2.128972956 | 267.318736 | 341.950904 | 223.896504 | 11.85108435 | 565.8474081
3.759866995 | 447.7115073 | -2.129733032 | 266.8769691 | 341.4955537 | 223.8557537 | 11.84688729 | 565.3513073
3.760725461 | 447.905977 | -2.13011307 | 267.0286923 | 341.6796885 | 223.9529885 | 11.84935405 | 565.632677
3.761011616 | 447.7777944 | -2.130493108 | 266.9269648 | 341.5565972 | 223.8888972 | 11.8450443 | 565.4454944
3.762156238 | 448.6967339 | -2.130873146 | 267.448778 | 342.231567 | 224.348367 | 11.86586636 | 566.5799339
3.762800088 | 448.2648226 | -2.131633222 | 267.2853075 | 341.9961113 | 224.1324113 | 11.85235755 | 566.1285226
3.763515476 | 448.1095622 | -2.13201326 | 267.2497541 | 341.9346811 | 224.0547811 | 11.84597919 | 565.9894622
3.764302403 | 448.104132 | -2.132393298 | 267.463244 | 342.147266 | 224.052066 | 11.84335853 | 566.199332
3.765017792 | 448.0982092 | -2.132963355 | 267.4510697 | 342.1341046 | 224.0491046 | 11.84095087 | 566.1832092
3.76573318 | 448.0172041 | -2.133533412 | 267.435468 | 342.105002 | 224.008602 | 11.83655029 | 566.1136041
3.766448569 | 448.0112823 | -2.134103469 | 267.0598941 | 341.7284412 | 224.0056412 | 11.83414487 | 565.7340823
3.767092418 | 449.1077187 | -2.134483507 | 267.6392729 | 342.4905593 | 224.5538593 | 11.86122788 | 567.0444187
3.767807807 | 448.6004166 | -2.135243583 | 267.5427722 | 342.3095083 | 224.3002083 | 11.84551169 | 566.6097166
3.768594734 | 448.3939358 | -2.13581364 | 267.4078453 | 342.1401679 | 224.1969679 | 11.83755922 | 566.3371358
3.769381661 | 448.4377186 | -2.136383697 | 267.2357395 | 341.9753593 | 224.2188593 | 11.83624945 | 566.1942186
3.77009705 | 448.2065621 | -2.136953754 | 267.4890874 | 342.190181 | 224.103281 | 11.82787217 | 566.2934621
3.770812438 | 448.1005372 | -2.137523811 | 267.4386457 | 342.1220686 | 224.0502686 | 11.82281649 | 566.1723372
3.771527826 | 447.9936807 | -2.138283887 | 267.0479269 | 341.7135404 | 223.9968404 | 11.81774069 | 565.7103807
3.772243215 | 447.7375147 | -2.138853944 | 267.0228382 | 341.6457574 | 223.8687574 | 11.80870869 | 565.5145147
3.772958603 | 448.8343297 | -2.139043963 | 267.8137432 | 342.6194649 | 224.4171649 | 11.83554007 | 567.0366297
3.773745531 | 448.4018139 | -2.139804039 | 267.4376713 | 342.1713069 | 224.2009069 | 11.82161086 | 566.3722139
3.77438938 | 448.0458999 | -2.140374096 | 267.2550333 | 341.92935 | 224.02295 | 11.81016458 | 565.9522999
3.775176307 | 447.8135933 | -2.141134172 | 267.6737978 | 342.3093966 | 223.9067966 | 11.80154924 | 566.2161933
3.775820157 | 447.6069996 | -2.141894248 | 267.3371332 | 341.9382998 | 223.8034998 | 11.79406536 | 565.7417996
3.776535546 | 447.5510382 | -2.142464305 | 267.3258794 | 341.9177191 | 223.7755191 | 11.7903494 | 565.6932382
3.777250934 | 447.4200118 | -2.143034362 | 267.0156039 | 341.5856059 | 223.7100059 | 11.78464755 | 565.2956118
3.777608628 | 447.2665065 | -2.1434144 | 266.9644355 | 341.5088533 | 223.6332533 | 11.77946812 | 565.1421065
3.77875325 | 448.2594064 | -2.143984457 | 267.4933021 | 342.2032032 | 224.1297032 | 11.80217587 | 566.3329064
3.779468638 | 447.8272874 | -2.144744534 | 266.9682625 | 341.6061437 | 223.9136437 | 11.78850859 | 565.5197874
3.780184027 | 447.5453057 | -2.14550461 | 266.9535686 | 341.5444528 | 223.7726528 | 11.77881818 | 565.3171057
3.780970954 | 447.2880113 | -2.146264686 | 266.4439038 | 340.9919057 | 223.6440057 | 11.76956169 | 564.6359113
3.781614803 | 447.0564272 | -2.147024762 | 266.9608091 | 341.4702136 | 223.5282136 | 11.76143388 | 564.9984272
3.782330192 | 446.9003997 | -2.147594819 | 266.9435999 | 341.4269998 | 223.4501998 | 11.75508416 | 564.8771997
3.78304558 | 446.7193568 | -2.148164876 | 266.6717523 | 341.1249784 | 223.3596784 | 11.74807559 | 564.4846568
3.783403274 | 446.5667049 | -2.148354895 | 266.6363683 | 341.0641524 | 223.2833524 | 11.74293012 | 564.3475049
3.784476357 | 447.4339224 | -2.149114971 | 266.8829408 | 341.4552612 | 223.7169612 | 11.76251555 | 565.1722224
3.785263284 | 446.8263927 | -2.149875047 | 266.4418309 | 340.9128963 | 223.4131963 | 11.74402035 | 564.3260927
3.785978673 | 446.6203419 | -2.150445104 | 266.6431473 | 341.0798709 | 223.3101709 | 11.73635876 | 564.3900419
3.786622522 | 446.5155395 | -2.150825142 | 266.5132132 | 340.9324698 | 223.2577698 | 11.73159549 | 564.1902395
3.787480989 | 446.7349441 | -2.15120518 | 266.397748 | 340.853572 | 223.367472 | 11.73472931 | 564.2210441
3.788124838 | 446.7060262 | -2.151395199 | 266.4296087 | 340.8806131 | 223.3530131 | 11.73197143 | 564.2336262
3.788840227 | 446.7001213 | -2.151965256 | 266.7821404 | 341.2321606 | 223.3500606 | 11.72960041 | 564.5822213
3.789555615 | 447.820797 | -2.152345294 | 267.090999 | 341.7277985 | 223.9103985 | 11.75695886 | 565.638197
3.790271003 | 447.3145512 | -2.152915351 | 266.9415504 | 341.4939756 | 223.6572756 | 11.74138336 | 565.1512512
3.790986392 | 447.1085104 | -2.153485408 | 266.7719701 | 341.2900552 | 223.5542552 | 11.73373265 | 564.8443104
3.79170178 | 447.0275531 | -2.154055465 | 266.8771844 | 341.3817766 | 223.5137766 | 11.72938371 | 564.8955531
3.792488708 | 446.947089 | -2.154435503 | 266.543163 | 341.0343445 | 223.4735445 | 11.72482823 | 564.507889
3.793132557 | 446.8656447 | -2.155195579 | 266.8010149 | 341.2786223 | 223.4328223 | 11.7206909 | 564.7114447
3.793847946 | 446.7855254 | -2.155575617 | 266.9927085 | 341.4569627 | 223.3927627 | 11.71636896 | 564.8497254
3.79420564 | 446.8580321 | -2.155765636 | 266.8184774 | 341.2948161 | 223.4290161 | 11.7171754 | 564.7238321
3.795278722 | 447.7751104 | -2.156525712 | 267.1208701 | 341.7500552 | 223.8875552 | 11.73802613 | 565.6376104
3.79606565 | 447.3928098 | -2.157285788 | 266.9311366 | 341.4966049 | 223.6964049 | 11.72552186 | 565.1930098
3.796781038 | 447.3877288 | -2.157665826 | 266.8802429 | 341.4448644 | 223.6938644 | 11.72317871 | 565.1387288
3.797496427 | 447.1808771 | -2.158425902 | 266.5897924 | 341.1199386 | 223.5904386 | 11.7155232 | 564.7103771
3.798283354 | 446.8744716 | -2.158995959 | 267.0127572 | 341.4918358 | 223.4372358 | 11.70502903 | 564.9290716
3.798927204 | 446.7688556 | -2.159566016 | 266.6584519 | 341.1199278 | 223.3844278 | 11.70026509 | 564.5043556
3.799642592 | 446.7887937 | -2.159946054 | 266.6924979 | 341.1572968 | 223.3943968 | 11.69858692 | 564.5516937
3.80035798 | 447.9100879 | -2.160136073 | 266.8231626 | 341.474844 | 223.955044 | 11.72588972 | 565.4298879
3.801144908 | 447.6045197 | -2.160516111 | 267.2650066 | 341.8657598 | 223.8022598 | 11.71542333 | 565.6680197
3.801860296 | 447.3976793 | -2.161276187 | 266.9310598 | 341.4973397 | 223.6988397 | 11.70777836 | 565.1961793
3.802504146 | 447.1419972 | -2.161846244 | 266.8578324 | 341.3814986 | 223.5709986 | 11.69907192 | 564.9524972
3.803291073 | 447.010692 | -2.162416301 | 266.670564 | 341.172346 | 223.505346 | 11.69319889 | 564.677692
3.804006461 | 446.9555944 | -2.162796339 | 266.7927981 | 341.2853972 | 223.4777972 | 11.68955144 | 564.7631944
3.80472185 | 446.949686 | -2.163366396 | 266.7179287 | 341.209543 | 223.474843 | 11.6871982 | 564.684386
3.805079544 | 446.9713255 | -2.163746434 | 266.8484418 | 341.3436627 | 223.4856627 | 11.68666826 | 564.8293255
3.806224166 | 447.9637447 | -2.164316491 | 267.5961482 | 342.2567723 | 223.9818723 | 11.70922739 | 566.2386447
3.807011093 | 447.5314943 | -2.165076567 | 266.7033648 | 341.2919471 | 223.7657471 | 11.69545297 | 565.0576943
3.807726481 | 447.1504484 | -2.165646624 | 267.0558495 | 341.5809242 | 223.5752242 | 11.68324847 | 565.1561484
3.808370331 | 446.9198035 | -2.166216681 | 266.5793678 | 341.0660017 | 223.4599017 | 11.67521702 | 564.5259035
3.809157258 | 446.8893783 | -2.166596719 | 266.5556261 | 341.0371891 | 223.4446891 | 11.67200632 | 564.4818783
3.809872647 | 446.7834397 | -2.167166776 | 266.9879132 | 341.4518198 | 223.3917198 | 11.66703401 | 564.8435397
3.810588035 | 446.877563 | -2.167736833 | 266.8538877 | 341.3334815 | 223.4387815 | 11.66731372 | 564.772263
3.81087419 | 446.8253518 | -2.167926852 | 266.6834839 | 341.1543759 | 223.4126759 | 11.66506757 | 564.5670518
3.812018812 | 447.8176721 | -2.168496909 | 267.1617574 | 341.7980361 | 223.9088361 | 11.6875963 | 565.7068721
3.8127342 | 447.3616349 | -2.169066966 | 266.808345 | 341.3686175 | 223.6808175 | 11.67344245 | 565.0494349
3.81337805 | 447.0301495 | -2.169827042 | 266.9097498 | 341.4147747 | 223.5150747 | 11.66277881 | 564.9298495
3.814164977 | 446.7980143 | -2.170587118 | 266.7256714 | 341.1920072 | 223.3990072 | 11.65428645 | 564.5910143
3.814880366 | 446.8162813 | -2.171347195 | 266.3458604 | 340.8152407 | 223.4081407 | 11.6525798 | 564.2233813
3.815667293 | 446.5858193 | -2.171727233 | 266.6473398 | 341.0783097 | 223.2929097 | 11.64413674 | 564.3712193
3.816382681 | 446.4798964 | -2.17229729 | 266.8557321 | 341.2690482 | 223.2399482 | 11.63917854 | 564.5089964
3.817026531 | 447.6020362 | -2.17229729 | 267.1167787 | 341.7171181 | 223.8010181 | 11.66661353 | 565.5181362
3.817813458 | 447.2207133 | -2.172867347 | 267.0181711 | 341.5549567 | 223.6103567 | 11.65422082 | 565.1653133
3.818457308 | 447.0651188 | -2.173437404 | 267.2728063 | 341.7836594 | 223.5325594 | 11.64818094 | 565.3162188
3.819244235 | 446.8838421 | -2.174007461 | 267.1404807 | 341.621121 | 223.441921 | 11.64103452 | 565.0630421
3.819959623 | 446.7779211 | -2.174577518 | 266.3788737 | 340.8418606 | 223.3889606 | 11.6360816 | 564.2308211
3.820603473 | 446.6723439 | -2.175147575 | 266.5162813 | 340.9616719 | 223.3361719 | 11.63135732 | 564.2978439
3.821318862 | 446.5164229 | -2.175717632 | 266.6363076 | 341.0557114 | 223.2582114 | 11.62509952 | 564.3139229
3.821748095 | 446.5385486 | -2.175907651 | 266.8289829 | 341.2520743 | 223.2692743 | 11.62437281 | 564.5213486
3.822821177 | 447.4310157 | -2.176477708 | 267.1040719 | 341.6759079 | 223.7155079 | 11.64445557 | 565.3914157
3.823608104 | 447.4747627 | -2.177047765 | 266.7507542 | 341.3298813 | 223.7373813 | 11.64320318 | 565.0672627
3.824251954 | 447.1691715 | -2.177617822 | 266.9176905 | 341.4458858 | 223.5845858 | 11.63325206 | 565.0304715
3.824967343 | 447.0640878 | -2.17799786 | 266.9719626 | 341.4826439 | 223.5320439 | 11.62832897 | 565.0146878
3.82575427 | 446.9328322 | -2.178567917 | 267.1780107 | 341.6668161 | 223.4664161 | 11.62250627 | 565.1332322
3.826398119 | 446.9530976 | -2.178947955 | 266.9341659 | 341.4263488 | 223.4765488 | 11.62108023 | 564.9028976
3.827185047 | 446.9968479 | -2.179518012 | 266.9905493 | 341.490024 | 223.498424 | 11.6198339 | 564.9884479
3.827542741 | 446.8934771 | -2.17989805 | 266.8584924 | 341.3407385 | 223.4467385 | 11.61604729 | 564.7874771
3.828615824 | 447.9625138 | -2.180088069 | 266.9816379 | 341.6420569 | 223.9812569 | 11.64071383 | 565.6233138
3.829331212 | 447.6057674 | -2.180848145 | 266.8555225 | 341.4564837 | 223.8028837 | 11.62922297 | 565.2593674
3.8300466 | 447.549852 | -2.181418202 | 266.885784 | 341.477426 | 223.774926 | 11.62559092 | 565.252352
3.830761989 | 447.3689447 | -2.181988259 | 266.9770816 | 341.5385724 | 223.6844724 | 11.61869737 | 565.2230447
3.831477377 | 447.2130404 | -2.182558316 | 267.1664135 | 341.7019202 | 223.6065202 | 11.61245896 | 565.3084404
3.832192766 | 447.1562997 | -2.183318392 | 266.9902999 | 341.5163498 | 223.5781498 | 11.60881053 | 565.0944997
3.832979693 | 447.2250396 | -2.183888449 | 266.6993132 | 341.2368198 | 223.6125198 | 11.60822057 | 564.8493396
3.833695081 | 448.270683 | -2.184078468 | 267.710961 | 342.4227415 | 224.1353415 | 11.6333295 | 566.558083
3.834338931 | 447.7393268 | -2.184838544 | 266.9642423 | 341.5874634 | 223.8696634 | 11.61751823 | 565.4571268
3.835125858 | 447.4339383 | -2.185218582 | 266.8414461 | 341.4137691 | 223.7169691 | 11.60717151 | 565.1307383
3.835841247 | 447.2022228 | -2.185978658 | 266.9415076 | 341.4752114 | 223.6011114 | 11.59896596 | 565.0763228
3.836556635 | 447.0713304 | -2.186548715 | 266.8910768 | 341.4029652 | 223.5356652 | 11.59339143 | 564.9386304
3.837272024 | 447.0162606 | -2.186928753 | 266.6845202 | 341.1872303 | 223.5081303 | 11.58979493 | 564.6953606
3.837987412 | 447.0861694 | -2.187308791 | 266.9249231 | 341.4392847 | 223.5430847 | 11.58945612 | 564.9823694
3.838345106 | 447.0578026 | -2.187688829 | 266.6181675 | 341.1278013 | 223.5289013 | 11.58763707 | 564.6567026
3.839418189 | 448.07581 | -2.188068867 | 267.2278033 | 341.907105 | 224.037905 | 11.61091305 | 565.94501
3.840133577 | 447.6949672 | -2.188638924 | 267.2860557 | 341.9018836 | 223.8474836 | 11.59883259 | 565.7493672
3.840848966 | 447.6140657 | -2.189208981 | 267.1325886 | 341.7349329 | 223.8070329 | 11.59456587 | 565.5419657
3.841635893 | 447.75777 | -2.189779038 | 267.13059 | 341.756885 | 223.878885 | 11.59593153 | 565.63577
3.842351281 | 447.6527093 | -2.190159076 | 267.3098698 | 341.9186546 | 223.8263546 | 11.59103826 | 565.7450093
3.84306667 | 447.5976377 | -2.190539114 | 267.1335126 | 341.7331188 | 223.7988188 | 11.58744757 | 565.5319377
3.843853597 | 447.5913784 | -2.191109171 | 267.2202261 | 341.8187892 | 223.7956892 | 11.58491251 | 565.6144784
3.844497447 | 448.6871535 | -2.19129919 | 267.3584845 | 342.1396767 | 224.3435767 | 11.61147477 | 566.4832535
3.845212835 | 448.3304923 | -2.192059266 | 267.1474974 | 341.8692461 | 224.1652461 | 11.60003904 | 566.0344923
3.845928224 | 448.1254624 | -2.192439304 | 267.2948541 | 341.9824312 | 224.0627312 | 11.5925502 | 566.0451624
3.846715151 | 447.9950706 | -2.192819342 | 267.5698902 | 342.2357353 | 223.9975353 | 11.58678901 | 566.2332706
3.847430539 | 447.938331 | -2.193579418 | 267.258377 | 341.9147655 | 223.9691655 | 11.58315983 | 565.883931
3.848074389 | 447.8577775 | -2.194149475 | 267.4296258 | 342.0725888 | 223.9288888 | 11.57912842 | 566.0014775
3.848861316 | 447.7265603 | -2.194719532 | 267.0588868 | 341.6799802 | 223.8632802 | 11.57335174 | 565.5432603
3.849505166 | 447.6959925 | -2.195289589 | 267.3622975 | 341.9782962 | 223.8479962 | 11.57062196 | 565.8262925
3.850220554 | 448.8163045 | -2.195479608 | 267.4702348 | 342.2729522 | 224.4081522 | 11.59756943 | 566.6811045
3.85107902 | 448.5581162 | -2.196429703 | 267.3579721 | 342.1176581 | 224.2790581 | 11.58827984 | 566.3967162
3.851794409 | 448.026572 | -2.197189779 | 267.3192907 | 341.990386 | 224.013286 | 11.57232766 | 566.003672
3.852509797 | 447.7224456 | -2.197379798 | 267.3945152 | 342.0149228 | 223.8612228 | 11.5622845 | 565.8761456
3.853225186 | 447.6665486 | -2.197949856 | 267.3584829 | 341.9695743 | 223.8332743 | 11.5586872 | 565.8028486
3.853940574 | 447.6098197 | -2.198709932 | 267.0497732 | 341.6514099 | 223.8049099 | 11.55506964 | 565.4563197
3.854655963 | 447.5789137 | -2.199279989 | 267.1403712 | 341.7368569 | 223.7894569 | 11.55212335 | 565.5263137
3.855013657 | 447.5263954 | -2.199470008 | 267.6353651 | 342.2230977 | 223.7631977 | 11.54968912 | 565.9862954
3.856015201 | 448.342871 | -2.200230084 | 267.2318237 | 341.9556355 | 224.1714355 | 11.56786334 | 566.127071
3.856730589 | 447.7863891 | -2.20099016 | 267.1867297 | 341.8177945 | 223.8931945 | 11.55128875 | 565.7109891
3.857517516 | 447.5810646 | -2.201370198 | 267.0342882 | 341.6311323 | 223.7905323 | 11.5436096 | 565.4216646
3.858232905 | 447.5260069 | -2.201750236 | 267.1996356 | 341.7873034 | 223.7630034 | 11.54004218 | 565.5503069
3.858948293 | 447.4701174 | -2.202320293 | 267.2521058 | 341.8304587 | 223.7350587 | 11.53645453 | 565.5655174
3.859663682 | 447.7132285 | -2.203080369 | 267.4425428 | 342.0614143 | 223.8566143 | 11.54061501 | 565.9180285
3.860450609 | 447.5320678 | -2.203650426 | 266.9968559 | 341.5855339 | 223.7660339 | 11.5335698 | 565.3515678
3.861165997 | 448.5014137 | -2.204030464 | 267.3344712 | 342.0847069 | 224.2507069 | 11.55653789 | 566.3354137
3.861881386 | 447.8958429 | -2.204600521 | 267.4349143 | 342.0842215 | 223.9479215 | 11.53871639 | 566.0321429
3.862596774 | 447.5143175 | -2.205360597 | 266.8936392 | 341.4793587 | 223.7571587 | 11.52670188 | 565.2365175
3.863240624 | 447.3838207 | -2.205930654 | 267.1126402 | 341.6766104 | 223.6919104 | 11.52140293 | 565.3685207
3.864027551 | 447.2534763 | -2.206310692 | 266.9173921 | 341.4596382 | 223.6267382 | 11.51568326 | 565.0863763
3.864742939 | 447.2475631 | -2.206880749 | 267.261921 | 341.8031815 | 223.6237815 | 11.51339863 | 565.4269631
3.865386789 | 447.0920908 | -2.207450806 | 266.9707969 | 341.4861454 | 223.5460454 | 11.5074587 | 565.0321908
3.865744483 | 447.1145345 | -2.207640825 | 267.2345782 | 341.7536673 | 223.5572673 | 11.50697451 | 565.3109345
3.866889105 | 448.080906 | -2.208210882 | 267.403302 | 342.083453 | 224.040453 | 11.5285593 | 566.123906
3.867532954 | 447.6497874 | -2.208970958 | 267.1377958 | 341.7460937 | 223.8248937 | 11.51549296 | 565.5709874
3.868319882 | 447.3429083 | -2.209731034 | 266.7247028 | 341.2818542 | 223.6714542 | 11.50521724 | 564.9533083
3.869106809 | 447.3866157 | -2.210301091 | 267.1381719 | 341.7026079 | 223.6933079 | 11.50400688 | 565.3959157
3.869822197 | 447.2058304 | -2.210871148 | 267.1438101 | 341.6781152 | 223.6029152 | 11.49720854 | 565.2810304
3.870537586 | 447.0500309 | -2.211441205 | 266.624277 | 341.1326155 | 223.5250155 | 11.49105825 | 564.6576309
3.871181435 | 447.0194808 | -2.212011262 | 266.9553936 | 341.4586404 | 223.5097404 | 11.48835791 | 564.9683808
3.871610668 | 446.9907876 | -2.2123913 | 266.8367292 | 341.3351938 | 223.4953938 | 11.48634311 | 564.8305876
3.872683751 | 447.7833704 | -2.212771338 | 267.3864235 | 342.0169852 | 223.8916852 | 11.50362634 | 565.9086704
3.873327601 | 447.3523005 | -2.213531414 | 266.9143335 | 341.4730503 | 223.6761503 | 11.49058495 | 565.1492005
3.874114528 | 447.1720195 | -2.213911452 | 266.7746398 | 341.3033097 | 223.5860097 | 11.48359745 | 564.8893195
3.874829916 | 447.1411278 | -2.214481509 | 267.0257426 | 341.5492639 | 223.5705639 | 11.48068006 | 565.1198278
3.875473766 | 447.0356415 | -2.215051566 | 267.0101805 | 341.5161208 | 223.5178208 | 11.47605083 | 565.0339415
3.876260693 | 446.9544536 | -2.215621623 | 266.8996179 | 341.3920268 | 223.4772268 | 11.47162656 | 564.8692536
3.876976082 | 446.7978427 | -2.216381699 | 266.8152142 | 341.2815214 | 223.3989214 | 11.46547028 | 564.6804427
3.877834548 | 448.0659589 | -2.216761737 | 267.2130196 | 341.8906794 | 224.0329794 | 11.49563374 | 565.9236589
3.878549936 | 447.4855497 | -2.217331794 | 266.8655499 | 341.4464749 | 223.7427749 | 11.47854881 | 565.1892497
3.879265325 | 447.1799058 | -2.217901851 | 267.0178686 | 341.5478529 | 223.5899529 | 11.4685531 | 565.1378058
3.879980713 | 446.9733458 | -2.218661927 | 266.8688153 | 341.3643729 | 223.4866729 | 11.46111479 | 564.8510458
3.880624563 | 446.7929411 | -2.219231984 | 266.5953804 | 341.0608706 | 223.3964706 | 11.45456438 | 564.4573411
3.881339951 | 446.737081 | -2.219802041 | 266.7504603 | 341.2066405 | 223.3685405 | 11.45101394 | 564.575181
3.88205534 | 446.6062944 | -2.220372098 | 266.6434648 | 341.0778472 | 223.3031472 | 11.44553473 | 564.3809944
3.882413034 | 446.6287333 | -2.220562117 | 266.9786444 | 341.4167666 | 223.3143666 | 11.44505819 | 564.7311333
3.883557655 | 447.5698452 | -2.221132174 | 266.6524484 | 341.2474226 | 223.7849226 | 11.46591817 | 565.0323452
3.884201505 | 447.2146184 | -2.221702231 | 266.7851395 | 341.3209092 | 223.6073092 | 11.45487214 | 564.9282184
3.884988432 | 446.9078352 | -2.222462307 | 266.5856784 | 341.0703176 | 223.4539176 | 11.44465526 | 564.5242352
3.885632282 | 446.6783294 | -2.222842345 | 266.6118765 | 341.0582647 | 223.3391647 | 11.43685235 | 564.3974294
3.88634767 | 446.6724233 | -2.223412402 | 266.6807078 | 341.1261116 | 223.3362116 | 11.43459512 | 564.4623233
3.887206136 | 446.7399246 | -2.224172478 | 266.8226082 | 341.2792623 | 223.3699623 | 11.43380636 | 564.6492246
3.887921525 | 446.609982 | -2.224552517 | 266.514794 | 340.949791 | 223.304991 | 11.42836029 | 564.254782
3.888565374 | 447.7049008 | -2.224742536 | 267.2609669 | 341.8784504 | 223.8524504 | 11.45462544 | 565.7309008
3.889352302 | 447.2990736 | -2.225312593 | 266.9175912 | 341.4674368 | 223.6495368 | 11.44187352 | 565.1169736
3.89006769 | 446.9926572 | -2.226072669 | 266.6356524 | 341.1344286 | 223.4963286 | 11.43189246 | 564.6307572
3.89071154 | 446.8380869 | -2.226452707 | 266.461429 | 340.9344434 | 223.4190434 | 11.42602786 | 564.3534869
3.891498467 | 446.682006 | -2.227022764 | 266.957502 | 341.404503 | 223.341003 | 11.41970651 | 564.745506
3.892142317 | 446.7763273 | -2.227592821 | 266.6476424 | 341.1103637 | 223.3881637 | 11.4202408 | 564.4985273
3.892929244 | 446.695996 | -2.227972859 | 266.8988653 | 341.348198 | 223.347998 | 11.41586877 | 564.696196
3.893286938 | 446.7425694 | -2.228352897 | 266.6675898 | 341.1246847 | 223.3712847 | 11.41601619 | 564.4959694
3.894360021 | 447.5589879 | -2.228922954 | 267.1762293 | 341.7693939 | 223.7794939 | 11.43383465 | 565.5488879
3.89500387 | 447.1538863 | -2.229493011 | 267.0201954 | 341.5458431 | 223.5769431 | 11.42154408 | 565.1227863
3.895862336 | 447.1464585 | -2.230253087 | 266.8457195 | 341.3701293 | 223.5732293 | 11.41883665 | 564.9433585
3.896577725 | 446.9407891 | -2.230823144 | 266.932063 | 341.4221946 | 223.4703946 | 11.41146201 | 564.8925891
3.897221574 | 446.7113282 | -2.231203182 | 266.4960761 | 340.9479641 | 223.3556641 | 11.40368895 | 564.3036282
3.897936963 | 446.7312218 | -2.23158322 | 266.9395073 | 341.3947109 | 223.3656109 | 11.40210639 | 564.7603218
3.89872389 | 446.7998798 | -2.232153277 | 266.8031933 | 341.2698399 | 223.3999399 | 11.401566 | 564.6697798
3.899081584 | 446.7723729 | -2.232343296 | 266.8670243 | 341.3290864 | 223.3861864 | 11.39981457 | 564.7152729
3.900154667 | 447.7884544 | -2.232913353 | 267.1076181 | 341.7390272 | 223.8942272 | 11.42273038 | 565.6332544
3.900870055 | 447.3081442 | -2.23348341 | 267.0697147 | 341.6210721 | 223.6540721 | 11.40832264 | 565.2751442
3.901585444 | 447.0525542 | -2.234053467 | 267.1311181 | 341.6398771 | 223.5262771 | 11.39967991 | 565.1661542
3.901943138 | 447.1490521 | -2.234433505 | 267.120084 | 341.644926 | 223.574526 | 11.40110796 | 565.2194521
3.901943138 | 445.2507046 | -2.234623524 | 266.6307015 | 340.8391523 | 222.6253523 | 11.35245663 | 563.4645046
3.905377003 | 446.7731467 | -2.236713733 | 266.9586822 | 341.4208734 | 223.3865734 | 11.38145803 | 564.8074467
3.908953945 | 446.7169826 | -2.239944056 | 267.0015609 | 341.4543913 | 223.3584913 | 11.36960646 | 564.8128826
3.912602426 | 446.7378634 | -2.242604322 | 266.8076211 | 341.2639317 | 223.3689317 | 11.35953804 | 564.6328634
3.916179368 | 447.0835739 | -2.245264588 | 266.824958 | 341.3388869 | 223.5417869 | 11.35799027 | 564.8806739
3.919827849 | 446.4821002 | -2.247544816 | 266.7311667 | 341.1448501 | 223.2410501 | 11.33207414 | 564.3859002
3.923404791 | 446.7262862 | -2.25058512 | 267.0715621 | 341.5259431 | 223.3631431 | 11.32796659 | 564.8890862
3.926981733 | 446.4738056 | -2.253055368 | 266.9348019 | 341.3471028 | 223.2369028 | 11.31121898 | 564.5840056
3.930630214 | 446.4439447 | -2.255905653 | 266.5926482 | 340.9999724 | 223.2219724 | 11.29996001 | 564.2219447
3.934207156 | 447.0914856 | -2.257995862 | 266.7158952 | 341.2311428 | 223.5457428 | 11.30614545 | 564.7768856
3.937927176 | 446.3118646 | -2.261036166 | 266.5185215 | 340.9038323 | 223.1559323 | 11.27566718 | 564.0597646
3.94143258 | 446.8590374 | -2.263316394 | 267.3303125 | 341.8068187 | 223.4295187 | 11.2795215 | 565.2363374
3.9451526 | 446.5543762 | -2.266166679 | 266.2465587 | 340.6722881 | 223.2771881 | 11.26116323 | 563.9494762
3.948658003 | 446.5759154 | -2.268826945 | 266.9718385 | 341.4011577 | 223.2879577 | 11.25171166 | 564.6891154
3.952306484 | 447.0956717 | -2.271487211 | 266.9375906 | 341.4535358 | 223.5478358 | 11.25447561 | 565.0013717
3.955954965 | 446.1179115 | -2.274337496 | 266.3173705 | 340.6703557 | 223.0589557 | 11.21937972 | 563.7293115
3.959531907 | 446.5140871 | -2.276807743 | 266.633429 | 341.0524436 | 223.2570436 | 11.21925003 | 564.3094871
3.963108849 | 445.9857537 | -2.279658029 | 266.7707179 | 341.1016768 | 222.9928768 | 11.1957927 | 564.0945537
3.96675733 | 446.031568 | -2.282318295 | 266.4510893 | 340.789684 | 223.015784 | 11.18665017 | 563.805468
3.970334272 | 446.8258331 | -2.284978561 | 266.7547444 | 341.2257165 | 223.4129165 | 11.19657692 | 564.6386331
3.973982753 | 445.498465 | -2.288018865 | 266.7125883 | 340.9623325 | 222.7492325 | 11.15289598 | 563.711565
3.977559696 | 445.9701723 | -2.290299093 | 266.6452241 | 340.9735862 | 222.9850862 | 11.15472561 | 563.9586723
3.981208177 | 445.6153902 | -2.293339397 | 266.8510634 | 341.1202951 | 222.8076951 | 11.13559171 | 563.9279902
3.984856658 | 445.6620313 | -2.295809644 | 266.4394104 | 340.7164157 | 222.8310157 | 11.12656658 | 563.5474313
3.9884336 | 445.5353287 | -2.298089872 | 266.5432762 | 340.7991644 | 222.7676644 | 11.1134112 | 563.5668287
3.992082081 | 445.4789402 | -2.301320195 | 266.1576801 | 340.4041701 | 222.7394701 | 11.10184182 | 563.1436402
3.995587484 | 445.9267323 | -2.303410404 | 266.4798441 | 340.8009662 | 222.9633662 | 11.10330913 | 563.7643323
3.999307504 | 445.8724655 | -2.306070671 | 266.6389552 | 340.9510327 | 222.9362327 | 11.09162431 | 563.8872655
4.002812907 | 445.8939955 | -2.308730937 | 266.4642318 | 340.7798977 | 222.9469977 | 11.08244885 | 563.7268955
4.006461388 | 445.0916035 | -2.311581222 | 266.2998678 | 340.4818018 | 222.5458018 | 11.05232918 | 563.0276035
4.010109869 | 445.43728 | -2.314051469 | 265.9632933 | 340.20284 | 222.71864 | 11.05089367 | 562.92148
4.01375835 | 446.3070255 | -2.316331697 | 266.7575085 | 341.1420127 | 223.1535127 | 11.06251758 | 564.2955255
4.017335293 | 445.7301709 | -2.318991963 | 266.3657236 | 340.6540854 | 222.8650854 | 11.03830864 | 563.5191709
4.020912235 | 445.9000138 | -2.321842248 | 266.5068379 | 340.8235069 | 222.9500069 | 11.03271311 | 563.7735138
4.024489177 | 445.2734276 | -2.324502514 | 266.4129759 | 340.6252138 | 222.6367138 | 11.00733797 | 563.2619276
4.028209197 | 445.7440215 | -2.326782742 | 266.4047405 | 340.6954107 | 222.8720107 | 11.00885524 | 563.5674215
4.0317146 | 446.8391752 | -2.328872951 | 267.0529917 | 341.5261876 | 223.4195876 | 11.02644698 | 564.9457752
4.035506159 | 446.3361577 | -2.331533218 | 266.7512192 | 341.1405789 | 223.1680789 | 11.0036223 | 564.3086577
4.039011562 | 446.3817022 | -2.334383503 | 266.9373007 | 341.3342511 | 223.1908511 | 10.99520002 | 564.5251022
4.042588504 | 445.879799 | -2.337043769 | 266.6623997 | 340.9756995 | 222.9398995 | 10.97305591 | 563.915599
4.046236985 | 446.0998389 | -2.339704035 | 267.0684463 | 341.4184195 | 223.0499195 | 10.96859967 | 564.4683389
4.049527772 | 445.5753027 | -2.342174282 | 266.5527009 | 340.8152513 | 222.7876513 | 10.94673318 | 563.6029027
4.053462408 | 446.0687076 | -2.344644529 | 267.0102692 | 341.3550538 | 223.0343538 | 10.94827978 | 564.3894076
4.057039351 | 446.2608118 | -2.348064871 | 266.6688039 | 341.0456059 | 223.1304059 | 10.94336217 | 564.1760118
4.060687832 | 445.26077 | -2.350725137 | 266.6687567 | 340.878885 | 222.630385 | 10.90890229 | 563.50927
4.064264774 | 445.6313143 | -2.353195384 | 266.6773714 | 340.9492571 | 222.8156571 | 10.90841854 | 563.7649143
4.067913255 | 445.4786806 | -2.355665631 | 266.6155935 | 340.8620403 | 222.7393403 | 10.89488272 | 563.6013806
4.071561736 | 445.8488203 | -2.358135879 | 267.0394734 | 341.3476102 | 222.9244102 | 10.89421079 | 564.2720203
4.075138678 | 446.1196869 | -2.360606126 | 267.1258623 | 341.4791434 | 223.0598434 | 10.89129523 | 564.5389869
4.07871562 | 445.1186409 | -2.36364643 | 266.8759803 | 341.0624205 | 222.5593205 | 10.85720064 | 563.6217409
4.082364101 | 445.6380566 | -2.366116677 | 267.0262189 | 341.2992283 | 222.8190283 | 10.86022078 | 564.1182566
4.086012582 | 445.1611034 | -2.368776943 | 266.6619345 | 340.8554517 | 222.5805517 | 10.83885064 | 563.4360034
4.089589524 | 445.6053039 | -2.371437209 | 266.5520013 | 340.819552 | 222.802652 | 10.84023223 | 563.6222039
4.093166467 | 445.9756238 | -2.373907456 | 266.5267413 | 340.8560119 | 222.9878119 | 10.83980642 | 563.8438238
4.096814948 | 445.0508542 | -2.376567722 | 266.5703847 | 340.7455271 | 222.5254271 | 10.80757998 | 563.2709542
4.10039189 | 445.7446054 | -2.379037969 | 266.9242351 | 341.2150027 | 222.8723027 | 10.81507122 | 564.0873054
4.103968832 | 445.4182273 | -2.381508216 | 266.4803424 | 340.7167136 | 222.7091136 | 10.79769226 | 563.4258273
4.107688852 | 445.8872859 | -2.383978463 | 266.9474953 | 341.2620429 | 222.9436429 | 10.79933266 | 564.2056859
4.111265794 | 446.2806805 | -2.386828749 | 266.7512268 | 341.1313402 | 223.1403402 | 10.79950556 | 564.2716805
4.114842736 | 445.1318169 | -2.389679034 | 266.5256723 | 340.7143084 | 222.5659084 | 10.7621978 | 563.2802169
4.118491217 | 445.3507555 | -2.392529319 | 266.4416518 | 340.6667778 | 222.6753778 | 10.7579798 | 563.3421555
4.122068159 | 444.6008609 | -2.395189585 | 266.524587 | 340.6247304 | 222.3004304 | 10.73045232 | 562.9251609
4.12571664 | 445.1704548 | -2.397469813 | 266.6596516 | 340.8547274 | 222.5852274 | 10.73476904 | 563.4399548
4.129293583 | 445.8389634 | -2.39994006 | 266.9877878 | 341.2942817 | 222.9194817 | 10.74165961 | 564.2137634
4.132870525 | 444.3904329 | -2.403170383 | 266.1052443 | 340.1703164 | 222.1952164 | 10.69731384 | 562.3655329
4.136519006 | 444.785871 | -2.405450611 | 266.501057 | 340.6320355 | 222.3929355 | 10.69743831 | 563.024971
4.140095948 | 444.3594593 | -2.408110877 | 265.9173198 | 339.9772297 | 222.1797297 | 10.67789642 | 562.1569593
4.143815968 | 444.7271655 | -2.410961163 | 266.0275885 | 340.1487828 | 222.3635828 | 10.67718419 | 562.5123655
4.146963677 | 444.231571 | -2.412861353 | 266.2811903 | 340.3197855 | 222.1157855 | 10.657129 | 562.435571
4.150898313 | 444.5236407 | -2.415711638 | 266.1215469 | 340.2088204 | 222.2618204 | 10.65406341 | 562.4706407
4.154618333 | 445.0420557 | -2.418181885 | 266.4165519 | 340.5902278 | 222.5210278 | 10.65700187 | 563.1112557
4.158266814 | 444.3917112 | -2.420842151 | 265.9443704 | 340.0096556 | 222.1958556 | 10.63201157 | 562.2055112
4.161843756 | 444.8602118 | -2.423502417 | 266.1207373 | 340.2641059 | 222.4301059 | 10.63413082 | 562.6942118
4.165420698 | 443.8855691 | -2.426542721 | 266.4919564 | 340.4728846 | 221.9427846 | 10.60160063 | 562.4156691
4.169069179 | 443.6081778 | -2.429202987 | 265.4616926 | 339.3963889 | 221.8040889 | 10.58566928 | 561.2004778
4.172717661 | 444.2253844 | -2.431863253 | 265.7185281 | 339.7560922 | 222.1126922 | 10.59120501 | 561.8687844
4.176294603 | 443.3528273 | -2.4343335 | 265.7393758 | 339.6315137 | 221.6764137 | 10.56124069 | 561.3079273
4.179943084 | 444.1206936 | -2.436613728 | 265.7193312 | 339.7394468 | 222.0603468 | 10.57039253 | 561.7997936
4.183448487 | 444.0204131 | -2.438703938 | 265.9748044 | 339.9782065 | 222.0102065 | 10.55913828 | 561.9884131
4.187025429 | 443.9893841 | -2.441934261 | 265.4436614 | 339.441892 | 221.994692 | 10.54937662 | 561.4365841
4.190745449 | 444.582007 | -2.444404508 | 265.9496023 | 340.0466035 | 222.2910035 | 10.55415343 | 562.337607
4.194322391 | 443.6095059 | -2.447064774 | 265.4267353 | 339.3616529 | 221.8047529 | 10.52196666 | 561.1664059
4.197970872 | 443.9788704 | -2.449535021 | 265.7767568 | 339.7732352 | 221.9894352 | 10.5216206 | 561.7626704
4.201547814 | 443.4287476 | -2.452195287 | 265.9338825 | 339.8386738 | 221.7143738 | 10.4995698 | 561.5530476
4.205196295 | 443.5993922 | -2.454665534 | 266.0736641 | 340.0068961 | 221.7996961 | 10.49451818 | 561.8065922
4.208773238 | 444.2670245 | -2.457135781 | 265.8751082 | 339.9196123 | 222.1335123 | 10.501462 | 562.0531245
4.21235018 | 443.5936439 | -2.459606028 | 265.869348 | 339.8016219 | 221.7968219 | 10.47655876 | 561.5984439
4.2160702 | 444.1851933 | -2.462266294 | 265.9960311 | 340.0268966 | 222.0925966 | 10.48134566 | 562.1194933
4.219575603 | 443.2118229 | -2.465306599 | 265.6446743 | 339.5133115 | 221.6059115 | 10.44957034 | 561.1192229
4.223224084 | 443.3832398 | -2.467586827 | 265.8786133 | 339.7758199 | 221.6916199 | 10.44460177 | 561.4674398
4.226944104 | 444.1732883 | -2.470247093 | 266.1853628 | 340.2142441 | 222.0866441 | 10.45410053 | 562.3008883
4.230449507 | 443.0759786 | -2.473287397 | 265.4157929 | 339.2617893 | 221.5379893 | 10.41949976 | 560.7997786
4.234097988 | 443.4691205 | -2.475947663 | 265.7862402 | 339.6977603 | 221.7345603 | 10.41980652 | 561.4323205
4.23767493 | 442.7216132 | -2.47841791 | 265.2139711 | 339.0009066 | 221.3608066 | 10.39337179 | 560.3617132
4.241251873 | 443.2912681 | -2.480508119 | 265.886956 | 339.768834 | 221.645634 | 10.39803763 | 561.4144681
4.244900354 | 444.5545939 | -2.482788347 | 266.3810646 | 340.4734969 | 222.2772969 | 10.41886157 | 562.7507939
4.248477296 | 443.3836224 | -2.485638632 | 265.9561408 | 339.8534112 | 221.6918112 | 10.38252742 | 561.5452224
4.252197316 | 443.8002634 | -2.488488917 | 265.8962211 | 339.8629317 | 221.9001317 | 10.38324255 | 561.7630634
4.255702719 | 442.9780361 | -2.491149184 | 265.9053454 | 339.7350181 | 221.4890181 | 10.35536932 | 561.2240361
4.2593512 | 443.1476934 | -2.49380945 | 265.3666978 | 339.2246467 | 221.5738467 | 10.35048228 | 560.7984934
4.262999681 | 443.8143497 | -2.496279697 | 265.6798166 | 339.6488749 | 221.9071749 | 10.35726203 | 561.5560497
4.266648162 | 442.7426852 | -2.499129982 | 265.6183951 | 339.4088426 | 221.3713426 | 10.32328812 | 560.7801852
4.270296643 | 443.3100497 | -2.501600229 | 265.5074166 | 339.3924249 | 221.6550249 | 10.32775435 | 561.0474497
4.273873585 | 442.5357317 | -2.504640533 | 265.3525106 | 339.1084658 | 221.2678658 | 10.30099325 | 560.3763317
4.277378988 | 442.6068166 | -2.507300799 | 265.4095055 | 339.1773083 | 221.3034083 | 10.29421324 | 560.4807166
4.281099008 | 443.5713906 | -2.509581027 | 265.9041302 | 339.8326953 | 221.7856953 | 10.30779917 | 561.6183906
4.284604412 | 442.5263733 | -2.512241293 | 265.3987911 | 339.1531867 | 221.2631867 | 10.27497591 | 560.4163733
4.288252893 | 443.2175569 | -2.51471154 | 265.4679856 | 339.3375784 | 221.6087784 | 10.28235194 | 560.9463569
4.291829835 | 442.5947266 | -2.517181787 | 265.4527755 | 339.2185633 | 221.2973633 | 10.25927032 | 560.5159266
4.295478316 | 442.8394894 | -2.519652035 | 265.6942631 | 339.5008447 | 221.4197447 | 10.25625448 | 560.9205894
4.298840642 | 442.8384564 | -2.521932263 | 265.5784188 | 339.3848282 | 221.4192282 | 10.24820855 | 560.8040564
4.302703739 | 443.0053061 | -2.524972567 | 265.5099354 | 339.3441531 | 221.5026531 | 10.24288518 | 560.8468061
4.30635222 | 443.6970562 | -2.527252795 | 266.0462187 | 339.9957281 | 221.8485281 | 10.25027056 | 561.8442562
4.309929162 | 442.6009109 | -2.530293099 | 265.485837 | 339.2526554 | 221.3004554 | 10.21633052 | 560.5531109
4.313577643 | 442.5968832 | -2.532953365 | 265.6188944 | 339.3850416 | 221.2984416 | 10.20759604 | 560.6834832
4.31686843 | 442.8200956 | -2.535043574 | 265.7111985 | 339.5145478 | 221.4100478 | 10.20498541 | 560.9245956
4.320803066 | 442.8386545 | -2.537893859 | 265.8825848 | 339.6890273 | 221.4193273 | 10.196122 | 561.1083545
4.324451547 | 443.2063566 | -2.540554125 | 265.7105522 | 339.5782783 | 221.6031783 | 10.19602253 | 561.1814566
4.32802849 | 442.2361323 | -2.543214391 | 265.7643441 | 339.4703662 | 221.1180662 | 10.1651787 | 560.5884323
4.331605432 | 442.7792661 | -2.54549462 | 265.3944887 | 339.1910331 | 221.3896331 | 10.16932338 | 560.5806661
4.334896219 | 442.5291264 | -2.548154886 | 265.4739088 | 339.2287632 | 221.2645632 | 10.15583308 | 560.4933264
4.338902394 | 442.4490608 | -2.550815152 | 265.9374203 | 339.6789304 | 221.2245304 | 10.14461075 | 560.9034608
4.342479336 | 442.991252 | -2.553285399 | 265.8756507 | 339.707526 | 221.495626 | 10.14874028 | 561.203152
4.346056278 | 442.0461082 | -2.555945665 | 265.5711027 | 339.2454541 | 221.0230541 | 10.11864039 | 560.2685082
4.349704759 | 442.2410974 | -2.558415912 | 265.4222991 | 339.1291487 | 221.1205487 | 10.11463581 | 560.2496974
4.352924007 | 441.9666274 | -2.561076178 | 265.6950091 | 339.3561137 | 220.9833137 | 10.10085001 | 560.3394274
4.356858644 | 442.1602362 | -2.563546425 | 265.7939454 | 339.4873181 | 221.0801181 | 10.0961718 | 560.5674362
4.360507125 | 442.8753012 | -2.566016672 | 265.7521004 | 339.5646506 | 221.4376506 | 10.1041229 | 561.0023012
4.364084067 | 441.8049791 | -2.569056976 | 265.5067264 | 339.1408896 | 220.9024896 | 10.07131554 | 560.0433791
4.367732548 | 442.0502605 | -2.571337205 | 265.5258868 | 339.2009302 | 221.0251302 | 10.06851847 | 560.2260605
4.371452568 | 441.8230306 | -2.573997471 | 265.4707435 | 339.1079153 | 220.9115153 | 10.05475232 | 560.0194306
4.374957971 | 441.7445952 | -2.576847756 | 265.2898984 | 338.9139976 | 220.8722976 | 10.04490319 | 559.7862952
4.378677991 | 442.236268 | -2.579318003 | 265.5012893 | 339.207334 | 221.118134 | 10.04759808 | 560.325468
4.382254933 | 441.0408924 | -2.582738345 | 264.7801308 | 338.2869462 | 220.5204462 | 10.01211926 | 558.8073924
4.385831875 | 441.088415 | -2.585018573 | 265.4246717 | 338.9394075 | 220.5442075 | 10.00503725 | 559.483615
4.389480356 | 441.0109972 | -2.58748882 | 265.0630657 | 338.5648986 | 220.5054986 | 9.994957472 | 559.0703972
4.392985759 | 441.0085251 | -2.589959067 | 264.8849417 | 338.3863626 | 220.5042626 | 9.986925678 | 558.8906251
4.396705779 | 441.9464362 | -2.592239295 | 265.6839787 | 339.3417181 | 220.9732181 | 9.999807945 | 560.3149362
4.400282722 | 440.8537177 | -2.594899561 | 264.9225392 | 338.3981588 | 220.4268588 | 9.966846294 | 558.8250177
4.403859664 | 441.4209587 | -2.597179789 | 265.0901196 | 338.6602794 | 220.7104794 | 9.971631477 | 559.3707587
4.407579684 | 440.7954784 | -2.600410113 | 265.1122261 | 338.5781392 | 220.3977392 | 9.949024352 | 558.9758784
4.411085087 | 441.0173586 | -2.602500322 | 265.1529862 | 338.6558793 | 220.5086793 | 9.946148117 | 559.1645586
4.414733568 | 441.9041781 | -2.605160588 | 265.6430927 | 339.2937891 | 220.9520891 | 9.958016017 | 560.2458781
4.41831051 | 440.8117955 | -2.607820854 | 265.7694652 | 339.2380977 | 220.4058977 | 9.925230293 | 559.6439955
4.421887452 | 440.9566123 | -2.61048112 | 264.8253374 | 338.3181061 | 220.4783061 | 9.920476599 | 558.7964123
4.425535933 | 440.2079928 | -2.613711443 | 264.6592976 | 338.0272964 | 220.1039964 | 9.895382099 | 558.1312928
4.429184414 | 440.3046428 | -2.615991671 | 264.5123143 | 337.8964214 | 220.1523214 | 9.889413028 | 558.0487428
4.432904434 | 441.4390567 | -2.618461918 | 265.2504522 | 338.8236283 | 220.7195283 | 9.906704755 | 559.5431567
4.436409837 | 440.0250104 | -2.621312203 | 264.9518035 | 338.2893052 | 220.0125052 | 9.867003369 | 558.3018104
4.439915241 | 440.2690916 | -2.62397247 | 264.6353639 | 338.0135458 | 220.1345458 | 9.864710597 | 558.1480916
4.443635261 | 439.3720211 | -2.627202793 | 264.1713404 | 337.4000106 | 219.6860106 | 9.836264525 | 557.0860211
4.447283742 | 439.4192199 | -2.629483021 | 264.7871733 | 338.02371 | 219.70961 | 9.829256306 | 557.7333199
4.450860684 | 440.5779037 | -2.632143287 | 264.7088012 | 338.1384519 | 220.2889519 | 9.84738981 | 558.4274037
4.454509165 | 439.4125799 | -2.634613534 | 264.27056 | 337.5059899 | 219.7062899 | 9.813163726 | 557.2122799
4.458014568 | 439.5824348 | -2.6372738 | 264.3612783 | 337.6250174 | 219.7912174 | 9.809257591 | 557.4162348
4.461663049 | 439.1837556 | -2.639744047 | 264.4059852 | 337.6032778 | 219.5918778 | 9.792300505 | 557.1951556
4.46531153 | 439.6264997 | -2.642024275 | 264.8085666 | 338.0796498 | 219.8132498 | 9.794214679 | 557.8928997
4.468888472 | 441.0105573 | -2.643924465 | 264.9433191 | 338.4450786 | 220.5052786 | 9.817346252 | 558.9503573
4.472536953 | 439.7705762 | -2.646584731 | 264.4956921 | 337.7907881 | 219.8852881 | 9.781613398 | 557.6760762
4.476113896 | 440.1138495 | -2.649054978 | 264.4830165 | 337.8353248 | 220.0569248 | 9.781465741 | 557.8922495
4.479833915 | 439.8623933 | -2.651715245 | 264.2500978 | 337.5604966 | 219.9311966 | 9.767730215 | 557.4916933
4.483339319 | 439.8599442 | -2.654185492 | 264.2434814 | 337.5534721 | 219.9299721 | 9.760038462 | 557.4834442
4.487059339 | 440.7700533 | -2.656845758 | 264.8139511 | 338.2756266 | 220.3850266 | 9.772229825 | 558.6606533
4.490564742 | 439.6547029 | -2.659506024 | 264.2775676 | 337.5533515 | 219.8273515 | 9.739763832 | 557.3807029
4.494213223 | 439.8978711 | -2.66216629 | 264.3466237 | 337.6629355 | 219.9489355 | 9.737267616 | 557.6118711
4.497790165 | 439.2263148 | -2.665016575 | 263.9122716 | 337.1166574 | 219.6131574 | 9.714593087 | 556.7298148
4.501438646 | 439.1490988 | -2.667486822 | 264.6148329 | 337.8063494 | 219.5745494 | 9.705003906 | 557.3808988
4.504729433 | 439.1476947 | -2.669957069 | 264.3901649 | 337.5814473 | 219.5738473 | 9.697883055 | 557.1552947
4.508735608 | 438.7205079 | -2.672997373 | 263.5555693 | 336.6756539 | 219.3602539 | 9.679791487 | 556.0359079
4.512169473 | 439.112059 | -2.675847658 | 264.3121863 | 337.4975295 | 219.5560295 | 9.681102613 | 557.053559
4.515889493 | 438.3676078 | -2.678317906 | 264.3120359 | 337.3733039 | 219.1838039 | 9.656642532 | 556.5571078
4.519466435 | 438.2150752 | -2.681168191 | 263.8422917 | 336.8781376 | 219.1075376 | 9.645624747 | 555.9856752
4.522757221 | 438.2902454 | -2.683068381 | 264.1850485 | 337.2334227 | 219.1451227 | 9.640268574 | 556.3785454
4.526691858 | 438.3097311 | -2.685728647 | 264.1385437 | 337.1901656 | 219.1548656 | 9.632319639 | 556.3450311
4.5302688 | 438.8502941 | -2.688198894 | 264.2271314 | 337.368847 | 219.425147 | 9.636646544 | 556.7939941
4.533917281 | 438.0060214 | -2.691049179 | 263.5838071 | 336.5848107 | 219.0030107 | 9.610270591 | 555.5878214
4.537494223 | 438.4995845 | -2.692949369 | 264.2018282 | 337.2850922 | 219.2497922 | 9.613572177 | 556.5348845
4.54078501 | 438.5483927 | -2.695229597 | 264.4445976 | 337.5359964 | 219.2741964 | 9.607679937 | 556.8101927
4.544719646 | 438.4189012 | -2.698079882 | 263.8724337 | 336.9422506 | 219.2094506 | 9.596512718 | 556.1517012
4.548296589 | 439.0094672 | -2.70036011 | 264.1287891 | 337.2970336 | 219.5047336 | 9.601950013 | 556.8017672
4.552016608 | 438.5369996 | -2.702830357 | 264.3144999 | 337.4039998 | 219.2684998 | 9.583723761 | 556.6724996
4.555665089 | 438.7313897 | -2.705300605 | 264.3189966 | 337.4408948 | 219.3656948 | 9.58031547 | 556.8065897
4.559242032 | 438.4571273 | -2.707770852 | 264.3413758 | 337.4175636 | 219.2285636 | 9.566783731 | 556.6461273
4.562890513 | 438.3537008 | -2.710621137 | 263.6625003 | 336.7214504 | 219.1768504 | 9.556867457 | 555.8983008
4.566395916 | 438.5240547 | -2.713091384 | 263.8722849 | 336.9596273 | 219.2620273 | 9.553261705 | 556.2216547
4.570044397 | 437.7790164 | -2.715941669 | 263.6895388 | 336.6527082 | 218.8895082 | 9.529332239 | 555.5422164
4.573621339 | 438.1233979 | -2.718031878 | 264.0077326 | 337.0282989 | 219.0616989 | 9.529409263 | 556.0899979
4.576912126 | 438.0233185 | -2.720502125 | 263.8298728 | 336.8337593 | 219.0116593 | 9.520371032 | 555.8454185
4.580846762 | 437.8461974 | -2.722972372 | 263.8465325 | 336.8208987 | 218.9230987 | 9.50832712 | 555.7439974
4.584495243 | 438.3357635 | -2.725632638 | 264.0128212 | 337.0687817 | 219.1678817 | 9.511438839 | 556.2366635
4.588143724 | 438.0621204 | -2.727912866 | 264.3202068 | 337.3305602 | 219.0310602 | 9.497911231 | 556.3616204
4.591720667 | 438.6291998 | -2.729813056 | 264.4066333 | 337.5114999 | 219.3145999 | 9.502862415 | 556.8260998
4.595369148 | 438.6507599 | -2.732283304 | 264.47232 | 337.58078 | 219.32538 | 9.495786814 | 556.9061599
4.59894609 | 438.3758543 | -2.73494357 | 264.1970848 | 337.2597272 | 219.1879272 | 9.482423657 | 556.4476543
4.602523032 | 438.6929162 | -2.737603836 | 264.2235721 | 337.3390581 | 219.3464581 | 9.481943075 | 556.6855162
4.606171513 | 438.0970904 | -2.740264102 | 264.2047635 | 337.2209452 | 219.0485452 | 9.461497187 | 556.2694904
4.609748455 | 437.9957029 | -2.742734349 | 263.8734676 | 336.8727514 | 218.9978514 | 9.451956105 | 555.8706029
4.613468475 | 438.9540013 | -2.745204596 | 264.2759004 | 337.4349006 | 219.4770006 | 9.465106379 | 556.9119013
4.617045417 | 437.643528 | -2.747864862 | 263.780176 | 336.720764 | 218.821764 | 9.429390148 | 555.542528
4.62055082 | 438.1104226 | -2.75014509 | 263.9325075 | 336.9509113 | 219.0552113 | 9.432341235 | 556.0061226
4.62427084 | 437.6377456 | -2.752805356 | 263.5906485 | 336.5302728 | 218.8188728 | 9.414531681 | 555.3491456
4.627919321 | 437.5599138 | -2.755465622 | 263.9888046 | 336.9154569 | 218.7799569 | 9.405427822 | 555.6954138
4.631567802 | 438.6916385 | -2.757745851 | 264.3656462 | 337.4809193 | 219.3458193 | 9.422453796 | 556.8267385
4.635073206 | 437.0590383 | -2.760976174 | 263.5777461 | 336.4209191 | 218.5295191 | 9.380105052 | 554.9504383
4.638650148 | 437.2789882 | -2.763256402 | 263.7789627 | 336.6587941 | 218.6394941 | 9.377613573 | 555.2982882
4.642298629 | 437.1781625 | -2.76553663 | 263.8377542 | 336.7007813 | 218.5890813 | 9.368071617 | 555.2898625
4.645875571 | 437.3233288 | -2.768006877 | 263.6875429 | 336.5747644 | 218.6616644 | 9.363983599 | 555.2364288
4.649524052 | 438.2329109 | -2.770287105 | 264.285237 | 337.3240555 | 219.1164555 | 9.37619859 | 556.4405109
4.653172533 | 437.613738 | -2.772757352 | 264.012446 | 336.948069 | 218.806869 | 9.355540388 | 555.754938
4.656749475 | 437.6857322 | -2.77503758 | 264.0558441 | 337.0034661 | 218.8428661 | 9.34990023 | 555.8463322
4.660397956 | 437.212073 | -2.778077884 | 263.2997577 | 336.1684365 | 218.6060365 | 9.332416991 | 554.774473
4.663974898 | 437.3095254 | -2.780168093 | 263.5958418 | 336.4807627 | 218.6547627 | 9.32734915 | 555.1355254
4.667623379 | 438.1933703 | -2.78263834 | 264.2116568 | 337.2438852 | 219.0966852 | 9.338994015 | 556.3405703
4.671200322 | 436.9580395 | -2.785298607 | 263.5723798 | 336.3987197 | 218.4790197 | 9.305397055 | 554.8777395
4.674777264 | 437.2763733 | -2.787578835 | 263.4574911 | 336.3368866 | 218.6381866 | 9.305086561 | 554.9750733
4.678139589 | 437.3986232 | -2.789859063 | 263.5730411 | 336.4728116 | 218.6993116 | 9.301011921 | 555.1721232
4.682002687 | 437.1211768 | -2.792899367 | 263.5656589 | 336.4191884 | 218.5605884 | 9.287411894 | 554.9797768
4.685651168 | 437.5606217 | -2.795559633 | 263.5403406 | 336.4671108 | 218.7803108 | 9.289558777 | 555.2474217
4.689371188 | 436.5967419 | -2.79802988 | 263.3465473 | 336.1126709 | 218.2983709 | 9.261634922 | 554.4110419
4.692805052 | 436.9402857 | -2.800310108 | 263.2984619 | 336.1218428 | 218.4701428 | 9.262178559 | 554.5919857
4.696167378 | 436.890138 | -2.802590336 | 263.652046 | 336.467069 | 218.445069 | 9.254479253 | 554.912138
4.700102014 | 436.6871418 | -2.805440621 | 263.4608806 | 336.2420709 | 218.3435709 | 9.242412997 | 554.5856418
4.703822034 | 437.2254228 | -2.807910868 | 263.7954076 | 336.6663114 | 218.6127114 | 9.246547113 | 555.2790228
4.707327438 | 436.7068191 | -2.810191096 | 263.4025397 | 336.1870096 | 218.3534096 | 9.228644546 | 554.5404191
4.71090438 | 436.8271978 | -2.812661344 | 263.7973659 | 336.6018989 | 218.4135989 | 9.22419265 | 555.0154978
4.714123628 | 436.4314884 | -2.81532161 | 263.4675628 | 336.2061442 | 218.2157442 | 9.209499377 | 554.4218884
4.718201342 | 436.2541331 | -2.817791857 | 263.3387444 | 336.0477665 | 218.1270665 | 9.197781089 | 554.1748331
4.721778284 | 437.1637549 | -2.819882066 | 263.9407516 | 336.8013774 | 218.5818774 | 9.21007778 | 555.3832549
4.725426765 | 436.3952808 | -2.82292237 | 263.5146936 | 336.2472404 | 218.1976404 | 9.186704188 | 554.4448808
4.728932168 | 436.1213963 | -2.825582636 | 263.2897988 | 335.9766981 | 218.0606981 | 9.174102705 | 554.0373963
4.732723727 | 436.9798121 | -2.827862864 | 263.7485374 | 336.578506 | 218.489906 | 9.184890876 | 555.0684121
4.73622913 | 435.7692376 | -2.830903168 | 263.2879125 | 335.9161188 | 217.8846188 | 9.152533024 | 553.8007376
4.739877611 | 436.0122884 | -2.833373415 | 263.0522295 | 335.7209442 | 218.0061442 | 9.150615726 | 553.7270884
4.743454554 | 435.8881963 | -2.835463624 | 263.0386654 | 335.6866982 | 217.9440982 | 9.141099364 | 553.6307963
4.747031496 | 436.0593486 | -2.837553834 | 263.4497162 | 336.1262743 | 218.0296743 | 9.1378169 | 554.1559486
4.750679977 | 436.9673706 | -2.839834062 | 263.9674902 | 336.7953853 | 218.4836853 | 9.149912654 | 555.2790706
4.754256919 | 435.853605 | -2.843254404 | 263.066335 | 335.7086025 | 217.9268025 | 9.119601866 | 553.635405
4.7579054 | 435.7267906 | -2.84591467 | 263.1286635 | 335.7497953 | 217.8633953 | 9.109943386 | 553.6131906
4.761124648 | 435.3592632 | -2.84781486 | 263.1046544 | 335.6645316 | 217.6796316 | 9.096064331 | 553.3441632
4.765059284 | 435.4279084 | -2.850475126 | 263.1695361 | 335.7408542 | 217.7139542 | 9.089994064 | 553.4548084
4.768850843 | 435.9406992 | -2.852945373 | 263.2182664 | 335.8750496 | 217.9703496 | 9.093519826 | 553.8453992
4.772356246 | 435.2735547 | -2.855605639 | 262.9221849 | 335.4677774 | 217.6367774 | 9.072861079 | 553.1045547
4.776076266 | 435.9373894 | -2.85731581 | 263.3019631 | 335.9581947 | 217.9686947 | 9.079693516 | 553.9268894
4.779581669 | 436.2776572 | -2.860166095 | 263.2064857 | 335.9194286 | 218.1388286 | 9.080153556 | 554.0582572
4.78323015 | 435.1681702 | -2.862636342 | 262.8879567 | 335.4159851 | 217.5840851 | 9.05003218 | 553.0000702
4.786807093 | 435.5089102 | -2.865296609 | 263.0435367 | 335.6283551 | 217.7544551 | 9.050387857 | 553.3828102
4.790384035 | 434.9170147 | -2.867576837 | 263.2451382 | 335.7313074 | 217.4585074 | 9.031274095 | 553.1898147
4.794104055 | 435.4053547 | -2.870047084 | 262.9916182 | 335.5591774 | 217.7026774 | 9.034452474 | 553.2618547
4.797680997 | 435.6984594 | -2.872327312 | 262.9514198 | 335.5678297 | 217.8492297 | 9.033826079 | 553.4170594
4.801257939 | 434.9337918 | -2.874797559 | 262.7058306 | 335.1947959 | 217.4668959 | 9.011169467 | 552.6616918
4.804977959 | 435.6448496 | -2.876887768 | 263.6302499 | 336.2377248 | 217.8224248 | 9.018991367 | 554.0601496
4.808125668 | 435.2517444 | -2.879167996 | 262.8641148 | 335.4060722 | 217.6258722 | 9.004911103 | 553.0319444
4.812131843 | 435.5173851 | -2.881638243 | 263.3624617 | 335.9486926 | 217.7586926 | 9.002934602 | 553.7073851
4.815708785 | 435.4631296 | -2.884678547 | 263.0817765 | 335.6589648 | 217.7315648 | 8.995120897 | 553.3905296
4.819357266 | 434.772084 | -2.887148794 | 262.813028 | 335.275042 | 217.386042 | 8.973972207 | 552.661084
4.822934209 | 434.9160535 | -2.88980906 | 262.5264178 | 335.0124268 | 217.4580268 | 8.97030174 | 552.4704535
4.826511151 | 435.4055792 | -2.892089289 | 262.9732931 | 335.5408896 | 217.7027896 | 8.973796255 | 553.2436792
4.830159632 | 434.8604562 | -2.894939574 | 263.0085854 | 335.4853281 | 217.4302281 | 8.955732043 | 552.9155562
4.833736574 | 434.5875698 | -2.897409821 | 262.7622233 | 335.1934849 | 217.2937849 | 8.94345939 | 552.4872698
4.837027361 | 434.1940357 | -2.899690049 | 262.2000452 | 334.5657179 | 217.0970179 | 8.929238997 | 551.6627357
4.841033536 | 434.1869938 | -2.902730353 | 262.3675979 | 334.7320969 | 217.0934969 | 8.921704183 | 551.8255938
4.844610478 | 434.3816624 | -2.905010581 | 262.3429875 | 334.7399312 | 217.1908312 | 8.919135233 | 551.9307624
4.848330498 | 433.9354747 | -2.907670847 | 262.2685582 | 334.5911374 | 216.9677374 | 8.903088859 | 551.5588747
4.851835901 | 433.7596845 | -2.910521132 | 262.1146615 | 334.4079423 | 216.8798423 | 8.893033297 | 551.2877845
4.855412844 | 433.9796949 | -2.912611341 | 262.2573983 | 334.5873474 | 216.9898474 | 8.891013111 | 551.5771949
4.859061325 | 433.510993 | -2.914891569 | 262.0605643 | 334.3123965 | 216.7554965 | 8.87469126 | 551.067893
4.862638267 | 433.8259947 | -2.917741855 | 262.4534649 | 334.7577974 | 216.9129974 | 8.874641064 | 551.6707947
4.866286748 | 434.3394435 | -2.920022083 | 262.7606145 | 335.1505217 | 217.1697217 | 8.878538474 | 552.3202435
4.86986369 | 433.30647 | -2.922302311 | 262.58249 | 334.800235 | 216.653235 | 8.850805589 | 551.45347
4.873440632 | 433.8701198 | -2.92439252 | 262.4550733 | 334.7667599 | 216.9350599 | 8.855875141 | 551.7018198
4.877160652 | 434.9477318 | -2.926672748 | 263.0479773 | 335.5392659 | 217.4738659 | 8.871215454 | 553.0131318
4.880737594 | 433.9132965 | -2.929333014 | 262.6567655 | 334.9756483 | 216.9566483 | 8.843519773 | 551.9322965
4.884386075 | 434.4020297 | -2.931613242 | 263.3383766 | 335.7387149 | 217.2010149 | 8.846919976 | 552.9397297
4.887963017 | 434.0320234 | -2.93389347 | 262.5539411 | 334.8926117 | 217.0160117 | 8.832876181 | 551.9086234
4.891611498 | 433.758288 | -2.936553736 | 262.473396 | 334.766444 | 216.879144 | 8.820692032 | 551.645588
4.89518844 | 434.1491087 | -2.938833964 | 262.6685696 | 335.0267544 | 217.0745544 | 8.822230475 | 552.1013087
4.898836921 | 433.7780428 | -2.941304211 | 262.5709809 | 334.8673214 | 216.8890214 | 8.808085418 | 551.7563428
4.902413864 | 433.5775131 | -2.944154497 | 262.3346377 | 334.5975566 | 216.7887566 | 8.797568357 | 551.3863131
4.905990806 | 433.9191941 | -2.946434725 | 262.5070314 | 334.8268971 | 216.9595971 | 8.798118645 | 551.7864941
4.909639287 | 433.3527342 | -2.948714953 | 262.4574114 | 334.6828671 | 216.6763671 | 8.780042825 | 551.3592342
4.913287768 | 433.5705842 | -2.9511852 | 262.4135281 | 334.6752921 | 216.7852921 | 8.777956885 | 551.4605842
4.91686471 | 434.6006756 | -2.95308539 | 262.7331919 | 335.1666378 | 217.3003378 | 8.792521227 | 552.4669756
4.920513191 | 433.5412712 | -2.955935675 | 262.4765571 | 334.7334356 | 216.7706356 | 8.76447135 | 551.5040712
4.924090133 | 433.5885027 | -2.958215903 | 262.6610009 | 334.9257514 | 216.7942514 | 8.759063882 | 551.7200027
4.927738614 | 434.1757806 | -2.960306112 | 262.7030602 | 335.0656903 | 217.0878903 | 8.764496498 | 552.1535806
4.931315556 | 433.0180272 | -2.963346416 | 261.8080424 | 333.9777136 | 216.5090136 | 8.734661571 | 550.4867272
4.934964037 | 433.088664 | -2.965816663 | 261.977188 | 334.158632 | 216.544332 | 8.729635279 | 550.702964
4.938612518 | 434.0927301 | -2.967906872 | 262.3729767 | 334.721765 | 217.046365 | 8.743517053 | 551.7681301
4.942189461 | 433.0601967 | -2.97037712 | 262.0320989 | 334.2087983 | 216.5300983 | 8.716296649 | 550.7388967
4.945766403 | 433.4032588 | -2.97227731 | 262.6274529 | 334.8613294 | 216.7016294 | 8.716929214 | 551.5629588
4.949128728 | 433.1319374 | -2.974747557 | 262.2900125 | 334.4786687 | 216.5659687 | 8.705524927 | 551.0446374
4.952991826 | 432.7823584 | -2.977787861 | 262.0109861 | 334.1413792 | 216.3911792 | 8.691677095 | 550.5325584
4.956640307 | 433.2198885 | -2.980448127 | 262.5541295 | 334.7574442 | 216.6099442 | 8.694106481 | 551.3673885
4.960217249 | 432.1125846 | -2.983298412 | 261.9152282 | 333.9339923 | 216.0562923 | 8.665513236 | 549.9902846
4.963794191 | 432.0364921 | -2.985768659 | 261.569864 | 333.575946 | 216.018246 | 8.65773586 | 549.5941921
4.967442672 | 432.1553532 | -2.988428925 | 261.7383844 | 333.7642766 | 216.0776766 | 8.653769741 | 549.8419532
4.971019615 | 431.442049 | -2.990899172 | 261.4252163 | 333.3322245 | 215.7210245 | 8.633193589 | 549.053249
4.974668096 | 432.0036457 | -2.9931794 | 261.4524152 | 333.4530229 | 216.0018229 | 8.638151031 | 549.4548457
4.978245038 | 431.952874 | -2.995459628 | 261.6268913 | 333.619037 | 215.976437 | 8.630924522 | 549.595474
4.981464286 | 431.3401847 | -2.997739857 | 261.5009616 | 333.3909923 | 215.6700923 | 8.613047445 | 549.0610847
4.985542 | 431.4839378 | -2.999830066 | 261.3997793 | 333.3137689 | 215.7419689 | 8.608886165 | 549.0557378
4.989118942 | 432.0947252 | -3.002110294 | 261.8424751 | 333.8582626 | 216.0473626 | 8.614956425 | 549.9056252
4.992767423 | 431.7725294 | -3.00477056 | 261.5995765 | 333.5616647 | 215.8862647 | 8.602207768 | 549.4479294
4.996415904 | 431.3286809 | -3.007240807 | 261.272027 | 333.1601404 | 215.6643404 | 8.587042928 | 548.8244809
4.999921307 | 432.0637697 | -3.009140997 | 262.1715566 | 334.1821849 | 216.0318849 | 8.595724632 | 550.2140697
5.003569788 | 431.5456693 | -3.011801263 | 261.7852564 | 333.7095347 | 215.7728347 | 8.579102224 | 549.4823693
5.007218269 | 431.3942361 | -3.014651548 | 261.4268787 | 333.3259181 | 215.6971181 | 8.569826813 | 549.0230361
5.01086675 | 431.9072866 | -3.016741757 | 261.6522955 | 333.6368433 | 215.9536433 | 8.57382576 | 549.5904866
5.014372154 | 431.2690964 | -3.019021985 | 261.5235655 | 333.4017482 | 215.6345482 | 8.555104826 | 549.0362964
5.018020635 | 431.2662289 | -3.021492232 | 261.5733096 | 333.4510144 | 215.6331144 | 8.548827471 | 549.0841289
5.021669116 | 431.6306695 | -3.02396248 | 262.0229898 | 333.9614348 | 215.8153348 | 8.549873703 | 549.7767695
5.025246058 | 430.5997048 | -3.026432727 | 261.1763349 | 332.9429524 | 215.2998524 | 8.523272246 | 548.2428048
5.028894539 | 430.7919521 | -3.029092993 | 260.7828174 | 332.581476 | 215.395976 | 8.520911434 | 547.9774521
5.03254302 | 431.2819473 | -3.030803164 | 261.4813491 | 333.3616737 | 215.6409737 | 8.524470497 | 549.0026473
5.036048423 | 430.6171478 | -3.033653449 | 261.0724493 | 332.8419739 | 215.3085739 | 8.505336119 | 548.1505478
5.039768443 | 430.8587745 | -3.036123696 | 261.1830915 | 332.9928873 | 215.4293873 | 8.503852449 | 548.4222745
5.043273846 | 431.2008743 | -3.038213905 | 261.2631248 | 333.1299372 | 215.6004372 | 8.504725008 | 548.7303743
5.046922327 | 430.5852798 | -3.040874171 | 261.1074266 | 332.8716399 | 215.2926399 | 8.486379415 | 548.1642798
5.05049927 | 430.5827711 | -3.043344418 | 260.8362904 | 332.6000855 | 215.2913855 | 8.480319388 | 547.8914711
5.054076212 | 430.9244851 | -3.045434627 | 261.164095 | 332.9848426 | 215.4622426 | 8.481078734 | 548.4470851
5.057796232 | 430.3584218 | -3.047904874 | 261.4247073 | 333.1511109 | 215.1792109 | 8.463648987 | 548.3303218
5.061373174 | 430.183037 | -3.05075516 | 261.1730457 | 332.8702185 | 215.0915185 | 8.454202447 | 547.961737
5.065021655 | 430.669597 | -3.053225407 | 260.7530323 | 332.5312985 | 215.3347985 | 8.457718917 | 547.866097
5.068598597 | 429.5407667 | -3.055885673 | 260.9549556 | 332.5450833 | 214.7703833 | 8.429479198 | 547.3154667
5.072175539 | 429.342582 | -3.05835592 | 261.053794 | 332.610891 | 214.671291 | 8.419627365 | 547.282182
5.07582402 | 430.2481731 | -3.060066091 | 261.4418577 | 333.1498866 | 215.1240866 | 8.431416635 | 548.2739731
5.079400962 | 429.9031844 | -3.062536338 | 260.8250615 | 332.4755922 | 214.9515922 | 8.418687267 | 547.4271844
5.083049443 | 430.3659365 | -3.064816566 | 261.2920122 | 333.0196683 | 215.1829683 | 8.421748381 | 548.2026365
5.086626386 | 430.4628535 | -3.066906775 | 261.3685178 | 333.1123268 | 215.2314268 | 8.417731493 | 548.3437535
5.090203328 | 430.0453251 | -3.069187003 | 261.3784417 | 333.0526626 | 215.0226626 | 8.403613672 | 548.0753251
5.093923348 | 430.1652433 | -3.071467231 | 261.6671144 | 333.3613216 | 215.0826216 | 8.399830774 | 548.4439433
5.097571829 | 430.505581 | -3.073747459 | 261.5493603 | 333.3002905 | 215.2527905 | 8.400495237 | 548.553081
5.101148771 | 430.4052336 | -3.076217706 | 261.4904112 | 333.2246168 | 215.2026168 | 8.39263763 | 548.4272336
5.104725713 | 429.5941755 | -3.079067992 | 260.8762585 | 332.4752878 | 214.7970878 | 8.370868432 | 547.2723755
5.108302655 | 429.7384063 | -3.081538239 | 260.9556354 | 332.5787032 | 214.8692032 | 8.367830429 | 547.4479063
5.111593442 | 429.1504509 | -3.084008486 | 260.5985503 | 332.1236255 | 214.5752255 | 8.350940924 | 546.6988509
5.115599617 | 428.9015223 | -3.086478733 | 260.5384741 | 332.0220611 | 214.4507611 | 8.339534989 | 546.4728223
5.119248098 | 429.5840523 | -3.088758961 | 260.9972841 | 332.5946262 | 214.7920262 | 8.346924036 | 547.3866523
5.122395807 | 428.8509925 | -3.091039189 | 260.6593308 | 332.1344963 | 214.4254963 | 8.32748398 | 546.5599925
5.126330444 | 428.7964219 | -3.093889474 | 260.4523406 | 331.918411 | 214.398211 | 8.320027831 | 546.3166219
5.130050464 | 428.8422035 | -3.096359721 | 260.4017012 | 331.8754018 | 214.4211018 | 8.314887041 | 546.2965035
5.133269711 | 428.2556306 | -3.098639949 | 260.2966769 | 331.6726153 | 214.1278153 | 8.298245606 | 545.8004306
5.137275887 | 428.4964155 | -3.100920177 | 260.4196385 | 331.8357078 | 214.2482078 | 8.296461443 | 546.0839155
5.140852829 | 428.7383669 | -3.103390425 | 260.740889 | 332.1972835 | 214.3691835 | 8.295395312 | 546.5664669
5.144429771 | 428.1983264 | -3.105860672 | 260.3993755 | 331.7657632 | 214.0991632 | 8.279129914 | 545.8649264
5.148078252 | 428.5140258 | -3.1081409 | 260.1543086 | 331.5733129 | 214.2570129 | 8.279394806 | 545.8303258
5.151726733 | 428.6350096 | -3.110231109 | 260.5916365 | 332.0308048 | 214.3175048 | 8.275879708 | 546.3483096
5.154945981 | 428.5380807 | -3.112321318 | 260.4307269 | 331.8537404 | 214.2690404 | 8.268831138 | 546.1227807
5.158880617 | 428.5584146 | -3.114791565 | 260.5656049 | 331.9920073 | 214.2792073 | 8.26291872 | 546.2712146
5.162529098 | 428.7030063 | -3.117071793 | 260.6150021 | 332.0655032 | 214.3515032 | 8.259879913 | 546.4170063
5.166249118 | 429.4815672 | -3.11954204 | 260.5676224 | 332.1478836 | 214.7407836 | 8.269002426 | 546.8886672
5.16982606 | 428.3562654 | -3.121822268 | 260.2819218 | 331.6746327 | 214.1781327 | 8.241514474 | 545.8527654
5.173403003 | 428.7690465 | -3.124292515 | 260.1749155 | 331.6364232 | 214.3845232 | 8.243795118 | 546.0209465
5.177051484 | 429.0120654 | -3.126382724 | 260.9142218 | 332.4162327 | 214.5060327 | 8.242679533 | 546.9222654
5.180556887 | 428.3024862 | -3.128662952 | 260.4017954 | 331.7855431 | 214.1512431 | 8.223405189 | 545.9367862
5.184276907 | 428.7633667 | -3.1311332 | 260.5434222 | 332.0039833 | 214.3816833 | 8.226394385 | 546.3856667
5.187853849 | 429.201225 | -3.133413428 | 260.740975 | 332.2745125 | 214.6006125 | 8.229162485 | 546.875125
5.191430791 | 428.1472171 | -3.136263713 | 260.188439 | 331.5463086 | 214.0736086 | 8.203189678 | 545.6199171
5.195079272 | 427.6537777 | -3.139304017 | 259.9127592 | 331.1883888 | 213.8268888 | 8.187930406 | 545.0152777
5.198656214 | 428.1916372 | -3.141014188 | 260.6737457 | 332.0390186 | 214.0958186 | 8.192642816 | 546.1348372
5.202376234 | 427.5041988 | -3.143674454 | 260.2779996 | 331.5286994 | 213.7520994 | 8.17357064 | 545.2807988
5.205953176 | 427.6726767 | -3.146144701 | 260.3580589 | 331.6368383 | 213.8363383 | 8.171190941 | 545.4731767
5.209530119 | 427.8175117 | -3.148424929 | 260.2363372 | 331.5392558 | 213.9087558 | 8.168360671 | 545.4480117
5.212749367 | 427.4033886 | -3.150515138 | 260.2643962 | 331.4982943 | 213.7016943 | 8.155371693 | 545.1999886
5.216755542 | 427.3494034 | -3.153175404 | 260.2063011 | 331.4312017 | 213.6747017 | 8.148073984 | 545.1059034
5.220404023 | 427.7875429 | -3.155265613 | 260.6509476 | 331.9488715 | 213.8937715 | 8.150772215 | 545.8426429
5.223909426 | 428.3483104 | -3.157355823 | 260.6636701 | 332.0550552 | 214.1741552 | 8.156037429 | 546.2292104
5.227557907 | 427.6622595 | -3.15982607 | 260.0835865 | 331.3606297 | 213.8311297 | 8.137221332 | 545.1917595
5.231134849 | 427.7330404 | -3.162296317 | 260.4182801 | 331.7071202 | 213.8665202 | 8.133010338 | 545.5736404
5.234711791 | 427.8770078 | -3.164766564 | 260.4162693 | 331.7291039 | 213.9385039 | 8.130203198 | 545.6676078
5.238431811 | 427.2411479 | -3.166856773 | 260.247516 | 331.454374 | 213.620574 | 8.112291253 | 545.0749479
5.242080292 | 427.1888364 | -3.169517039 | 260.2654788 | 331.4636182 | 213.5944182 | 8.105647194 | 545.0580364
5.245657235 | 427.9190627 | -3.171797267 | 260.3512876 | 331.6711313 | 213.9595313 | 8.11404065 | 545.6306627
5.249234177 | 426.8677148 | -3.174267514 | 260.0679383 | 331.2125574 | 213.4338574 | 8.088482971 | 544.6464148
5.252811119 | 427.308321 | -3.175787666 | 260.407407 | 331.6254605 | 213.6541605 | 8.091363063 | 545.279621
5.2564596 | 427.7186348 | -3.178637951 | 260.5575783 | 331.8440174 | 213.8593174 | 8.093552789 | 545.7033348
5.259678848 | 427.1584873 | -3.18072816 | 259.9507624 | 331.1438437 | 213.5792437 | 8.077949192 | 544.7230873
5.263685023 | 427.3476166 | -3.183578446 | 259.9775055 | 331.2021083 | 213.6738083 | 8.075394184 | 544.8759166
5.267333504 | 427.3464419 | -3.185668655 | 260.297714 | 331.522121 | 213.673221 | 8.069778366 | 545.1953419
5.270910446 | 427.8545107 | -3.18851894 | 260.6193702 | 331.9284553 | 213.9272553 | 8.073941166 | 545.8557107
5.274630466 | 427.0011523 | -3.190229111 | 260.1781174 | 331.3449762 | 213.5005762 | 8.052068344 | 544.8455523
5.278207408 | 427.3644673 | -3.192699358 | 260.2772224 | 331.5046336 | 213.6822336 | 8.05349491 | 545.1868673
5.28178435 | 427.8000857 | -3.195359624 | 260.1198286 | 331.4198428 | 213.9000428 | 8.056288465 | 545.3198857
5.285361293 | 426.4072849 | -3.19801989 | 259.4347616 | 330.5026425 | 213.2036425 | 8.024484215 | 543.7062849
5.289009774 | 426.6019547 | -3.19992008 | 259.9012516 | 331.0015773 | 213.3009773 | 8.022629386 | 544.3025547
5.292586716 | 427.1601991 | -3.202390327 | 260.034833 | 331.2281996 | 213.5800996 | 8.02775504 | 544.8082991
5.296163658 | 426.5484322 | -3.204860574 | 259.8166107 | 330.9080161 | 213.2742161 | 8.010782092 | 544.1822322
5.299812139 | 426.6927347 | -3.207140802 | 259.9392116 | 331.0546674 | 213.3463674 | 8.007990118 | 544.4010347
5.30346062 | 426.7395345 | -3.20942103 | 259.6498115 | 330.7730673 | 213.3697673 | 8.003363513 | 544.1428345
5.307037562 | 426.0288512 | -3.212271316 | 259.8057171 | 330.8105256 | 213.0144256 | 7.98457791 | 543.8249512
5.310686043 | 426.0277313 | -3.214361525 | 259.3810438 | 330.3856657 | 213.0138657 | 7.979071359 | 543.3995313
5.314262985 | 426.2202993 | -3.216831772 | 259.3647331 | 330.4014496 | 213.1101496 | 7.977324384 | 543.5115993
5.317911466 | 427.2912176 | -3.218921981 | 259.6589059 | 330.8741088 | 213.6456088 | 7.991989298 | 544.5197176
5.321559947 | 425.5814405 | -3.221772266 | 259.2402802 | 330.1705203 | 212.7907203 | 7.954380715 | 542.9612405
5.32513689 | 425.8470792 | -3.224242513 | 258.9775264 | 329.9520396 | 212.9235396 | 7.954026078 | 542.8755792
5.328785371 | 426.6270632 | -3.225952684 | 259.5836211 | 330.6881316 | 213.3135316 | 7.963217344 | 544.0016632
5.332290774 | 426.1142343 | -3.228232912 | 259.8007781 | 330.8198171 | 213.0571171 | 7.948364969 | 543.8769343
5.335939255 | 426.5263877 | -3.23051314 | 260.0911626 | 331.1788939 | 213.2631939 | 7.95065433 | 544.4420877
5.339516197 | 426.3527041 | -3.233173406 | 259.948268 | 331.0070521 | 213.1763521 | 7.942075389 | 544.1834041
5.342735445 | 425.8413009 | -3.235453634 | 259.4265003 | 330.4000505 | 212.9206505 | 7.927717981 | 543.3207009
5.346813159 | 425.8594044 | -3.23830392 | 259.8777348 | 330.8543022 | 212.9297022 | 7.922010541 | 543.7840044
5.350390101 | 425.9065219 | -3.240584148 | 259.7392406 | 330.7236609 | 212.9532609 | 7.917595007 | 543.6769219
5.354038582 | 426.6099622 | -3.243054395 | 260.1672207 | 331.2688811 | 213.3049811 | 7.925338104 | 544.5738622
5.357615525 | 425.1694217 | -3.24590468 | 259.2891406 | 330.1507108 | 212.5847108 | 7.893159138 | 542.7354217
5.361192467 | 424.7767573 | -3.248564946 | 259.3583524 | 330.1544786 | 212.3883786 | 7.88056869 | 542.5428573
5.364912487 | 425.7012578 | -3.250465136 | 260.0543193 | 331.0045289 | 212.8506289 | 7.89233667 | 543.8551578
5.368489429 | 424.7486966 | -3.253125402 | 259.2393989 | 330.0308483 | 212.3743483 | 7.869334566 | 542.4051966
5.372066371 | 425.1130847 | -3.255215611 | 259.6742616 | 330.5264424 | 212.5565424 | 7.870877856 | 543.0829847
5.375643313 | 425.1837701 | -3.257685858 | 259.7849234 | 330.648885 | 212.591885 | 7.866955509 | 543.2407701
5.379220255 | 424.4999251 | -3.260156105 | 259.334275 | 330.0842625 | 212.2499625 | 7.849011617 | 542.3342251
5.382940275 | 424.5220834 | -3.262436333 | 259.6665611 | 330.4202417 | 212.2610417 | 7.843998996 | 542.6812834
5.386517217 | 424.5433311 | -3.2650966 | 259.8337437 | 330.5909656 | 212.2716656 | 7.839184612 | 542.8626311
5.389808004 | 424.4701173 | -3.267376828 | 259.2918391 | 330.0368586 | 212.2350586 | 7.833039964 | 542.2719173
5.39374264 | 424.4912792 | -3.269657056 | 259.5056931 | 330.2542396 | 212.2456396 | 7.827718246 | 542.4998792
5.397319583 | 424.6114111 | -3.271937284 | 259.237737 | 330.0063056 | 212.3057056 | 7.824756388 | 542.3120111
5.400968064 | 425.487793 | -3.273647455 | 259.8622643 | 330.7768965 | 212.7438965 | 7.835696966 | 543.520793
5.404545006 | 424.4361395 | -3.276877778 | 259.3127132 | 330.0520697 | 212.2180697 | 7.811052304 | 542.2701395
5.408193487 | 424.4091707 | -3.279348025 | 259.3177236 | 330.0525854 | 212.2045854 | 7.805284138 | 542.2571707
5.411770429 | 424.6022479 | -3.281628253 | 259.7034826 | 330.470524 | 212.301124 | 7.803692916 | 542.7716479
5.415347371 | 423.9682685 | -3.283908481 | 259.3141562 | 329.9755343 | 211.9841343 | 7.786831339 | 541.9596685
5.419067391 | 423.8170414 | -3.286948785 | 258.8797471 | 329.5159207 | 211.9085207 | 7.778695275 | 541.4244414
5.422715872 | 423.9627023 | -3.288848975 | 259.1939008 | 329.8543511 | 211.9813511 | 7.776147781 | 541.8357023
5.42593512 | 423.9134161 | -3.291319223 | 258.904472 | 329.556708 | 211.956708 | 7.77062579 | 541.5134161
5.429869756 | 423.4709685 | -3.293979489 | 258.9888895 | 329.5673842 | 211.7354842 | 7.756846574 | 541.3028685
5.433446699 | 423.2984852 | -3.296449736 | 258.8562951 | 329.4060426 | 211.6492426 | 7.74856562 | 541.0552852
5.43709518 | 424.0018257 | -3.298729964 | 258.9379419 | 329.6049129 | 212.0009129 | 7.756302023 | 541.6058257
5.440672122 | 423.3940173 | -3.300630154 | 258.8315391 | 329.3972086 | 211.6970086 | 7.740031112 | 541.0942173
5.444320603 | 423.9027657 | -3.302910382 | 259.3543219 | 330.0047828 | 211.9513828 | 7.744188745 | 541.9561657
5.447897545 | 424.0235839 | -3.305000591 | 259.2351946 | 329.905792 | 212.011792 | 7.741321824 | 541.9175839
5.451474487 | 423.291207 | -3.307660857 | 258.932069 | 329.4806035 | 211.6456035 | 7.722807943 | 541.126207
5.455266046 | 423.5561241 | -3.309941085 | 258.7363747 | 329.3290621 | 211.7780621 | 7.722296553 | 541.1071241
5.458771449 | 423.9705057 | -3.311651256 | 259.1373019 | 329.7990528 | 211.9852528 | 7.724928718 | 541.7843057
5.46241993 | 423.7240327 | -3.314311522 | 258.8852442 | 329.5059164 | 211.8620164 | 7.715256897 | 541.3679327
5.466068411 | 423.5771447 | -3.316401731 | 259.3246816 | 329.9208724 | 211.7885724 | 7.707419862 | 541.7094447
5.469573814 | 423.6473101 | -3.319061998 | 258.94937 | 329.557255 | 211.823655 | 7.703763073 | 541.3809101
5.473293834 | 424.0080852 | -3.321722264 | 259.2322284 | 329.9002426 | 212.0040426 | 7.705118629 | 541.9042852
5.476799238 | 422.7676149 | -3.324002492 | 258.4041383 | 328.8654074 | 211.3838074 | 7.67753745 | 540.2492149
5.480447719 | 423.2274766 | -3.32628272 | 258.8918255 | 329.4297383 | 211.6137383 | 7.68081726 | 541.0434766
5.484024661 | 423.5904246 | -3.328562948 | 259.3361082 | 329.9345123 | 211.7952123 | 7.682425743 | 541.7297246
5.487673142 | 422.5658584 | -3.331413233 | 258.6922861 | 329.1199292 | 211.2829292 | 7.658647759 | 540.4028584
5.491393162 | 422.36784 | -3.334073499 | 258.62688 | 329.02152 | 211.18392 | 7.649853604 | 540.20544
5.494898565 | 422.3173565 | -3.336543746 | 258.3361522 | 328.7223782 | 211.1586782 | 7.644054738 | 539.8810565
5.498547046 | 421.8783564 | -3.338823974 | 258.1893188 | 328.5023782 | 210.9391782 | 7.630998708 | 539.4415564
5.502195527 | 422.1931339 | -3.340914183 | 258.3753446 | 328.7408669 | 211.0965669 | 7.631659571 | 539.8374339
5.505772469 | 422.3616991 | -3.343194412 | 258.455933 | 328.8495496 | 211.1808496 | 7.62976311 | 540.0303991
5.508991717 | 422.0955151 | -3.345284621 | 258.338005 | 328.6872575 | 211.0477575 | 7.620472753 | 539.7350151
5.512926354 | 422.2396933 | -3.347184811 | 258.5966644 | 328.9699467 | 211.1198467 | 7.617649213 | 540.0897933
5.516646373 | 422.8203751 | -3.349465039 | 258.579425 | 329.0494875 | 211.4101875 | 7.623038424 | 540.4596751
5.520294854 | 423.1827788 | -3.351745267 | 258.8837263 | 329.4141894 | 211.5913894 | 7.624565129 | 541.0055788
5.523728719 | 421.8684665 | -3.354595552 | 258.2805222 | 328.5919333 | 210.9342333 | 7.596031332 | 539.5261665
5.527520278 | 422.0861063 | -3.356495742 | 258.2160688 | 328.5637532 | 211.0430532 | 7.594758281 | 539.6068063
5.53109722 | 422.6438056 | -3.358585951 | 258.5038685 | 328.9445028 | 211.3219028 | 7.599929753 | 540.2664056
5.534745701 | 422.1784202 | -3.361436236 | 258.2595401 | 328.6226101 | 211.0892101 | 7.586511477 | 539.7118202
5.538251104 | 421.8131756 | -3.363716464 | 258.2255919 | 328.5277878 | 210.9065878 | 7.575114696 | 539.4343756
5.541828046 | 422.4467122 | -3.365046597 | 259.1766707 | 329.5844561 | 211.2233561 | 7.581657286 | 540.8078122
5.545548066 | 423.3426152 | -3.367326825 | 259.0044051 | 329.5615076 | 211.6713076 | 7.592726776 | 541.2328152
5.54905347 | 422.0785942 | -3.369797073 | 258.4870647 | 328.8334971 | 211.0392971 | 7.565151322 | 539.8727942
5.552773489 | 422.1970401 | -3.37226732 | 258.3981467 | 328.7643201 | 211.0985201 | 7.562216226 | 539.8628401
5.556350432 | 422.4859935 | -3.374737567 | 258.3488645 | 328.7631968 | 211.2429968 | 7.56254841 | 540.0061935
5.559855835 | 421.4899492 | -3.377017795 | 258.0221497 | 328.2704746 | 210.7449746 | 7.539865408 | 539.0154492
5.563647394 | 422.0228931 | -3.378917985 | 258.3849977 | 328.7221466 | 211.0114466 | 7.54430612 | 539.7335931
5.567152797 | 422.5085616 | -3.380818175 | 258.7153872 | 329.1334808 | 211.2542808 | 7.548279607 | 540.3877616
5.570443584 | 422.1914272 | -3.383478441 | 258.5232757 | 328.8885136 | 211.0957136 | 7.538127235 | 539.9842272
5.57437822 | 421.3611509 | -3.386328726 | 258.113617 | 328.3404755 | 210.6805755 | 7.517911991 | 539.0210509
5.577955162 | 421.4810087 | -3.388608954 | 257.8436696 | 328.0905043 | 210.7405043 | 7.5152398 | 538.8310087
5.581675182 | 422.0383663 | -3.390509144 | 258.6405554 | 328.9802831 | 211.0191831 | 7.520216606 | 539.9994663
5.585180586 | 421.0889391 | -3.393359429 | 257.9552797 | 328.1367696 | 210.5444696 | 7.498497683 | 538.6812391
5.588829067 | 421.2812188 | -3.395639657 | 257.9092729 | 328.1228094 | 210.6406094 | 7.497042966 | 538.7634188
5.592406009 | 421.5481092 | -3.397539848 | 258.2164364 | 328.4744546 | 210.7740546 | 7.497020178 | 539.2485092
5.595982951 | 421.0366149 | -3.400010095 | 257.7490383 | 327.9218074 | 210.5183074 | 7.483087712 | 538.4401149
5.599702971 | 421.2527791 | -3.402290323 | 258.076793 | 328.2855896 | 210.6263896 | 7.481976794 | 538.9119791
5.603279913 | 421.4703462 | -3.404380532 | 258.2027154 | 328.4477731 | 210.7351731 | 7.481083408 | 539.1829462
5.606642239 | 421.0584615 | -3.406470741 | 257.9195205 | 328.0959307 | 210.5292307 | 7.469250602 | 538.6251615
5.610505336 | 420.6169888 | -3.409321026 | 257.5373629 | 327.6401944 | 210.3084944 | 7.456238991 | 537.9486888
5.614082278 | 420.8580162 | -3.411601254 | 258.0652054 | 328.2082081 | 210.4290081 | 7.455781607 | 538.6372162
5.617730759 | 420.9516844 | -3.41426152 | 257.3996281 | 327.5582422 | 210.4758422 | 7.452606755 | 538.0340844
5.621307701 | 420.1518689 | -3.41616171 | 257.613323 | 327.6386345 | 210.0759345 | 7.433636242 | 537.7145689
5.625027721 | 420.8292966 | -3.418251919 | 258.1004322 | 328.2386483 | 210.4146483 | 7.440763228 | 538.6532966
5.628533125 | 421.1933114 | -3.420152109 | 258.1581705 | 328.3570557 | 210.5966557 | 7.442596496 | 538.9537114
5.632110067 | 420.6086445 | -3.422812375 | 257.8429815 | 327.9444222 | 210.3043222 | 7.42748876 | 538.2487445
5.635901626 | 420.6781755 | -3.425282623 | 257.6022585 | 327.7152878 | 210.3390878 | 7.423725626 | 538.0543755
5.639407029 | 420.9201859 | -3.427372832 | 257.8532286 | 328.0065929 | 210.4600929 | 7.423402521 | 538.4666859
5.64305551 | 421.6219144 | -3.429463041 | 257.8639381 | 328.1342572 | 210.8109572 | 7.431038227 | 538.9452144
5.646703991 | 420.1881974 | -3.432313326 | 257.3880325 | 327.4193987 | 210.0940987 | 7.400846507 | 537.5134974
5.650280933 | 420.1148853 | -3.434403535 | 257.5154951 | 327.5346427 | 210.0574427 | 7.394863866 | 537.5920853
5.653857875 | 420.2580793 | -3.436873782 | 257.7174264 | 327.7604397 | 210.1290397 | 7.392718144 | 537.8894793
5.657434817 | 419.7729292 | -3.438963991 | 257.6006097 | 327.5627646 | 209.8864646 | 7.379468616 | 537.4492292
5.661154837 | 420.3772781 | -3.4410542 | 257.9090594 | 327.9719391 | 210.1886391 | 7.385294835 | 538.1605781
5.664660241 | 420.1331851 | -3.443524447 | 257.540195 | 327.5623926 | 210.0665926 | 7.37641562 | 537.6289851
5.667879489 | 419.5278768 | -3.445804675 | 257.4500256 | 327.3713384 | 209.7639384 | 7.361546329 | 537.1352768
5.671957203 | 419.8882925 | -3.447894884 | 257.7307642 | 327.7121463 | 209.9441463 | 7.362608273 | 537.6562925
5.675534145 | 420.0337556 | -3.449795075 | 257.7303519 | 327.7359778 | 210.0168778 | 7.360531056 | 537.7528556
5.679182626 | 421.2694254 | -3.451505246 | 258.3751418 | 328.5867127 | 210.6347127 | 7.377560306 | 539.2214254
5.682831107 | 419.9818599 | -3.454355531 | 257.7390533 | 327.7360299 | 209.9909299 | 7.350166663 | 537.7269599
5.68633651 | 420.1744961 | -3.456635759 | 257.7096654 | 327.738748 | 210.087248 | 7.349023277 | 537.8259961
5.689984991 | 420.8038318 | -3.458535949 | 258.3201439 | 328.4541159 | 210.4019159 | 7.355371413 | 538.8560318
5.693561933 | 419.8558108 | -3.461386234 | 257.5590369 | 327.5350054 | 209.9279054 | 7.334099696 | 537.4629108
5.697281953 | 420.2676403 | -3.463096405 | 257.9909134 | 328.0355202 | 210.1338202 | 7.336539449 | 538.1693403
5.700787357 | 420.314182 | -3.465566652 | 257.4510273 | 327.503391 | 210.157091 | 7.332844633 | 537.660482
5.704364299 | 420.8702837 | -3.467656861 | 257.7773946 | 327.9224419 | 210.4351419 | 7.337995252 | 538.3575837
5.708155857 | 419.9230423 | -3.470127108 | 257.4485474 | 327.4357212 | 209.9615212 | 7.316526571 | 537.3972423
5.711661261 | 419.897751 | -3.472407336 | 257.394717 | 327.3776755 | 209.9488755 | 7.311593416 | 537.326551
5.715381281 | 420.6217602 | -3.474687564 | 257.9659534 | 328.0695801 | 210.3108801 | 7.319502188 | 538.3804602
5.718886684 | 419.2645919 | -3.477157812 | 257.259364 | 327.136796 | 209.632296 | 7.291284347 | 536.7690919
5.722535165 | 419.383112 | -3.479628059 | 257.5353707 | 327.432556 | 209.691556 | 7.2887068 | 537.124112
5.726112107 | 420.1341836 | -3.48133823 | 258.1282279 | 328.1505918 | 210.0670918 | 7.297270355 | 538.2176836
5.729331355 | 419.676186 | -3.48323842 | 257.920662 | 327.866693 | 209.838093 | 7.285176188 | 537.704786
5.733409069 | 419.4992618 | -3.486468743 | 257.3568873 | 327.2734309 | 209.7496309 | 7.276908981 | 537.0230618
5.736986011 | 419.4986316 | -3.488558952 | 257.5741772 | 327.4906158 | 209.7493158 | 7.272360931 | 537.2399316
5.740491415 | 420.1522943 | -3.490459142 | 257.6893648 | 327.7147472 | 210.0761472 | 7.279306976 | 537.7908943
5.744211434 | 418.8642222 | -3.493689465 | 257.3793074 | 327.1900111 | 209.4321111 | 7.252168981 | 536.6221222
5.747788377 | 418.9853406 | -3.495589655 | 257.2617802 | 327.0926703 | 209.4926703 | 7.249763056 | 536.5853406
5.751436858 | 419.5165416 | -3.497679864 | 257.4531472 | 327.3725708 | 209.7582708 | 7.254400068 | 537.1308416
5.7550138 | 418.376825 | -3.50034013 | 256.9266417 | 326.6561125 | 209.1884125 | 7.230087313 | 535.844525
5.758590742 | 418.3520639 | -3.502430339 | 256.794788 | 326.5201319 | 209.1760319 | 7.225166368 | 535.6961639
5.762239223 | 418.7615125 | -3.504710568 | 257.4610708 | 327.2546562 | 209.3807562 | 7.227697325 | 536.6354125
5.765816165 | 419.0994603 | -3.506800777 | 257.2622201 | 327.1121302 | 209.5497302 | 7.229074707 | 536.6618603
5.769536185 | 419.0287237 | -3.50813091 | 257.4109412 | 327.2490619 | 209.5143619 | 7.223187585 | 536.7634237
5.773041588 | 419.3669419 | -3.510221119 | 257.5311806 | 327.4256709 | 209.6834709 | 7.224660227 | 537.1091419
5.776618531 | 419.7017054 | -3.513071404 | 257.2882685 | 327.2385527 | 209.8508527 | 7.225981789 | 537.0894054
5.78033855 | 418.1991399 | -3.51573167 | 257.1156133 | 326.8154699 | 209.0995699 | 7.195336984 | 535.9150399
5.783987031 | 418.2692219 | -3.518201917 | 256.604374 | 326.315911 | 209.134611 | 7.192009894 | 535.4505219
5.787635512 | 418.7517791 | -3.520292126 | 257.0676264 | 326.8595896 | 209.3758896 | 7.195813833 | 536.2354791
5.791212455 | 417.7570409 | -3.523142411 | 256.595447 | 326.2216205 | 208.8785205 | 7.174192656 | 535.1001409
5.794717858 | 417.6608942 | -3.525042601 | 257.2042981 | 326.8144471 | 208.8304471 | 7.168193553 | 535.6448942
5.798366339 | 418.0467186 | -3.52713281 | 256.9353062 | 326.6097593 | 209.0233593 | 7.17033716 | 535.6331186
5.801943281 | 418.6986657 | -3.529223019 | 257.4685219 | 327.2516329 | 209.3493329 | 7.177153295 | 536.6009657
5.805591762 | 417.8262008 | -3.531693267 | 256.8754003 | 326.5131004 | 208.9131004 | 7.157614856 | 535.4262008
5.809240243 | 417.6055197 | -3.534353533 | 256.7695399 | 326.3704599 | 208.8027599 | 7.149320738 | 535.1732197
5.812817185 | 418.3321627 | -3.535873685 | 257.1556542 | 326.8776813 | 209.1660813 | 7.157422075 | 536.0437627
5.816465666 | 417.89632 | -3.537963894 | 257.4466733 | 327.09606 | 208.94816 | 7.145439199 | 536.04422
5.820042609 | 417.5551913 | -3.54062416 | 256.6763638 | 326.2688957 | 208.7775957 | 7.135186406 | 535.0464913
5.823762628 | 418.2802832 | -3.542334331 | 257.2462611 | 326.9596416 | 209.1401416 | 7.143079267 | 536.0997832
5.826910338 | 417.6044517 | -3.544614559 | 256.6758839 | 326.2766259 | 208.8022259 | 7.127622108 | 535.0788517
5.830844974 | 417.553176 | -3.546894787 | 256.655892 | 326.248088 | 208.776588 | 7.121933023 | 535.024676
5.834493455 | 417.7915264 | -3.549555053 | 256.3931421 | 326.0250632 | 208.8957632 | 7.121564662 | 534.9208264
5.838141936 | 418.250296 | -3.551455243 | 256.7376653 | 326.446048 | 209.125148 | 7.124972265 | 535.571196
5.841790417 | 417.2809884 | -3.554115509 | 256.6071628 | 326.1539942 | 208.6404942 | 7.103929727 | 534.7944884
5.845367359 | 417.1830641 | -3.556395738 | 256.7537214 | 326.2842321 | 208.5915321 | 7.097907391 | 534.8757641
5.848944301 | 417.7628492 | -3.558295928 | 256.8952831 | 326.5224246 | 208.8814246 | 7.103479286 | 535.4038492
5.852592782 | 417.0110673 | -3.560956194 | 256.3646891 | 325.8665336 | 208.5055336 | 7.086205728 | 534.3720673
5.856169724 | 416.7916762 | -3.563426441 | 256.3013587 | 325.7666381 | 208.3958381 | 7.078131158 | 534.1624762
5.859818205 | 417.1771247 | -3.56551665 | 256.5525416 | 326.0820624 | 208.5885624 | 7.080301945 | 534.6706247
5.863395148 | 418.0231035 | -3.567226821 | 256.8901345 | 326.5606518 | 209.0115518 | 7.090410772 | 535.5722035
5.867043629 | 416.5706094 | -3.570077106 | 256.4610698 | 325.8895047 | 208.2853047 | 7.061244697 | 534.1748094
5.870620571 | 416.9088074 | -3.571977296 | 256.6693025 | 326.1541037 | 208.4544037 | 7.062703168 | 534.6085074
5.874197513 | 417.0764617 | -3.574257524 | 256.5762872 | 326.0890308 | 208.5382308 | 7.061256596 | 534.6272617
5.877845994 | 416.6169688 | -3.576347733 | 256.2369229 | 325.6730844 | 208.3084844 | 7.049056182 | 533.9815688
5.881494475 | 416.6636132 | -3.578627961 | 256.2968711 | 325.7408066 | 208.3318066 | 7.045476496 | 534.0726132
5.884999878 | 416.9771434 | -3.58071817 | 256.7270811 | 326.2232717 | 208.4885717 | 7.046607471 | 534.7118434
5.888719898 | 417.4827223 | -3.582808379 | 257.0855074 | 326.6659611 | 208.7413611 | 7.050741538 | 535.4073223
5.892368379 | 416.224674 | -3.585468646 | 256.537958 | 325.908737 | 208.112337 | 7.025025339 | 534.021074
5.895945321 | 416.2942479 | -3.588128912 | 256.0259493 | 325.408324 | 208.147124 | 7.021943438 | 533.5554479
5.899593802 | 416.7292382 | -3.589839083 | 256.7142461 | 326.1691191 | 208.3646191 | 7.024974087 | 534.5337382
5.903099206 | 415.5188385 | -3.592879387 | 256.1018795 | 325.3550193 | 207.7594193 | 7.000298009 | 533.1144385
5.906747687 | 415.6394196 | -3.594779577 | 256.1248732 | 325.3981098 | 207.8197098 | 6.998015476 | 533.2178196
5.910324629 | 416.1462952 | -3.596679767 | 256.3275317 | 325.6852476 | 208.0731476 | 7.002356365 | 533.7583952
5.913686955 | 415.8572708 | -3.598769976 | 256.0638903 | 325.3734354 | 207.9286354 | 6.993487678 | 533.3020708
5.917621591 | 415.3937807 | -3.601620261 | 255.7252936 | 324.9575903 | 207.6968903 | 6.981005324 | 532.6544807
5.921126994 | 415.6363436 | -3.603330432 | 256.3028479 | 325.5755718 | 207.8181718 | 6.980969022 | 533.3937436
5.924847014 | 416.5765743 | -3.605230622 | 256.4721581 | 325.9015872 | 208.2882872 | 6.992455181 | 534.1898743
5.928423956 | 415.5856927 | -3.607700869 | 256.0389642 | 325.3032463 | 207.7928463 | 6.971522169 | 533.0960927
5.932072437 | 415.923247 | -3.60960106 | 256.0195823 | 325.3401235 | 207.9616235 | 6.972924707 | 533.301747
5.93564938 | 416.1382214 | -3.612071307 | 256.7347405 | 326.0911107 | 208.0691107 | 6.972344433 | 534.1602214
5.939297861 | 415.2195538 | -3.614541554 | 256.0491179 | 325.2523769 | 207.6097769 | 6.952593744 | 532.8621538
5.942946342 | 415.4357431 | -3.616631763 | 256.022681 | 325.2619716 | 207.7178716 | 6.951963169 | 532.9798431
5.946523284 | 415.8225252 | -3.618341934 | 256.4481084 | 325.7518626 | 207.9112626 | 6.954285775 | 533.6631252
5.950100226 | 416.9076431 | -3.620242124 | 256.7396144 | 326.2242216 | 208.4538216 | 6.96834213 | 534.6780431
5.953677168 | 415.603747 | -3.622712371 | 255.9187823 | 325.1860735 | 207.8018735 | 6.942254895 | 532.987947
5.95725411 | 415.6996531 | -3.62480258 | 256.479651 | 325.7629265 | 207.8498265 | 6.939696429 | 533.6127531
5.96097413 | 416.25211 | -3.627082808 | 256.1511033 | 325.526455 | 208.126055 | 6.944633523 | 533.65251
5.964551072 | 415.6256473 | -3.628982998 | 256.0069824 | 325.2779236 | 207.8128236 | 6.929965725 | 533.0907473
5.968199553 | 416.0104203 | -3.631073207 | 256.0887401 | 325.4238101 | 208.0052101 | 6.93217635 | 533.4290203
5.971776495 | 415.9360457 | -3.633543454 | 256.2328486 | 325.5555229 | 207.9680229 | 6.926778719 | 533.5235457
5.974995743 | 415.2616055 | -3.635823682 | 256.1236352 | 325.3339027 | 207.6308027 | 6.911758952 | 532.9647055
5.979001919 | 415.0640904 | -3.638483949 | 255.7665968 | 324.9439452 | 207.5320452 | 6.903824313 | 532.4759904
5.982578861 | 415.2089277 | -3.640384139 | 256.0990759 | 325.3005639 | 207.6044639 | 6.902117549 | 532.9050277
5.986227342 | 416.030348 | -3.641714272 | 256.6681827 | 326.006574 | 208.015174 | 6.911632686 | 534.021748
5.989804284 | 415.3062448 | -3.6439945 | 256.3633149 | 325.5810224 | 207.6531224 | 6.895416326 | 533.2341448
5.993452765 | 415.3279693 | -3.646464747 | 256.2851564 | 325.5064846 | 207.6639846 | 6.89158125 | 533.1704693
5.997101246 | 415.6402921 | -3.648554956 | 256.500864 | 325.7742461 | 207.8201461 | 6.892596487 | 533.5943921
6.000320494 | 414.8705438 | -3.650645165 | 256.0645813 | 325.2096719 | 207.4352719 | 6.876070068 | 532.6449438
6.004326669 | 415.1563836 | -3.652925393 | 256.4085612 | 325.6012918 | 207.5781918 | 6.876242816 | 533.1794836
6.007903611 | 415.0098306 | -3.65539564 | 255.9268102 | 325.0951153 | 207.5049153 | 6.869709552 | 532.6000306
6.011480554 | 415.4428343 | -3.657485849 | 256.1732448 | 325.4137171 | 207.7214171 | 6.872824894 | 533.1351343
6.015129035 | 414.5004683 | -3.660146115 | 255.4250228 | 324.5084341 | 207.2502341 | 6.85298958 | 531.7586683
6.018705977 | 414.1869312 | -3.662236324 | 255.5725104 | 324.6036656 | 207.0934656 | 6.843707443 | 531.6971312
6.022425997 | 414.8600474 | -3.664326534 | 255.5540825 | 324.6974237 | 207.4300237 | 6.85065695 | 532.1274474
6.025573706 | 414.5018317 | -3.666036705 | 255.4413772 | 324.5250158 | 207.2509158 | 6.841133301 | 531.7759317
6.029508342 | 414.2792279 | -3.669077009 | 255.504176 | 324.550714 | 207.139614 | 6.832977123 | 531.6903279
6.033228362 | 414.4955417 | -3.670977199 | 255.7817806 | 324.8643708 | 207.2477708 | 6.83234936 | 532.1121417
6.036805304 | 414.855397 | -3.673257427 | 255.6712323 | 324.8137985 | 207.4276985 | 6.834262062 | 532.241497
6.040453785 | 413.9871893 | -3.675537655 | 255.4524298 | 324.4502947 | 206.9935947 | 6.815760896 | 531.4438893
6.044030727 | 413.9378213 | -3.677817883 | 255.3342738 | 324.3239107 | 206.9689107 | 6.810910427 | 531.2928213
6.04760767 | 414.275091 | -3.679718073 | 255.411597 | 324.4574455 | 207.1375455 | 6.812458929 | 531.594991
6.051327689 | 414.2047944 | -3.681048206 | 255.8209648 | 324.8550972 | 207.1023972 | 6.807109336 | 531.9574944
6.054833093 | 414.5175048 | -3.683138415 | 256.3362016 | 325.4224524 | 207.2587524 | 6.808333048 | 532.6812048
6.058553113 | 414.4651781 | -3.6859887 | 255.8747594 | 324.952289 | 207.232589 | 6.803288972 | 532.1848781
6.062130055 | 414.8496985 | -3.688078909 | 256.3366328 | 325.4782492 | 207.4248492 | 6.805617702 | 532.9030985
6.065635458 | 413.8869927 | -3.690169119 | 255.5949309 | 324.5760964 | 206.9434964 | 6.785813181 | 531.5195927
6.069355478 | 414.2219683 | -3.692449347 | 255.8046894 | 324.8416841 | 207.1109841 | 6.787173159 | 531.9526683
6.07293242 | 414.1214342 | -3.695489651 | 255.3627781 | 324.3830171 | 207.0607171 | 6.781520086 | 531.4437342
6.076580901 | 413.0131917 | -3.697769879 | 255.2032639 | 324.0387959 | 206.5065959 | 6.759210419 | 530.5453917
6.080157843 | 413.1578621 | -3.699670069 | 255.4557874 | 324.3154311 | 206.5789311 | 6.757613378 | 530.8943621
6.083734785 | 413.3491075 | -3.701950297 | 255.5508358 | 324.4423538 | 206.6745538 | 6.75678378 | 531.1169075
6.087025572 | 413.0147115 | -3.703660468 | 255.5965705 | 324.4323557 | 206.5073557 | 6.747637319 | 530.9397115
6.090960209 | 413.2283775 | -3.705940696 | 255.2951925 | 324.1665888 | 206.6141888 | 6.746786404 | 530.7807775
6.094680229 | 413.4926038 | -3.707840886 | 255.4422679 | 324.3577019 | 206.7463019 | 6.747003715 | 531.1040038
6.098185632 | 414.0696541 | -3.709931095 | 256.394818 | 325.4064271 | 207.0348271 | 6.75258801 | 532.4412541
6.101834113 | 412.9618537 | -3.712211323 | 255.7534512 | 324.5804269 | 206.4809269 | 6.730395219 | 531.0613537
6.105482594 | 413.5149281 | -3.714111513 | 255.8622094 | 324.7813641 | 206.7574641 | 6.735431958 | 531.5388281
6.109059536 | 413.8991834 | -3.716201723 | 256.2613945 | 325.2445917 | 206.9495917 | 6.73777819 | 532.1941834
6.112779556 | 413.6335568 | -3.718291932 | 256.2439523 | 325.1828784 | 206.8167784 | 6.729332388 | 531.9996568
6.116284959 | 413.6326392 | -3.72057216 | 256.0995464 | 325.0383196 | 206.8163196 | 6.725460629 | 531.8546392
6.11993344 | 413.631832 | -3.722662369 | 255.8655773 | 324.804216 | 206.815916 | 6.721437966 | 531.620132
6.123510382 | 414.4261788 | -3.72437254 | 256.0140596 | 325.0850894 | 207.2130894 | 6.730483836 | 532.2981788
6.127087325 | 413.5835417 | -3.726652768 | 255.6381806 | 324.5687709 | 206.7917709 | 6.712801983 | 531.3605417
6.130735806 | 413.6525655 | -3.729313034 | 255.3523885 | 324.2944828 | 206.8262828 | 6.709932971 | 531.1207655
6.134312748 | 413.7482151 | -3.731403243 | 256.1298717 | 325.0879075 | 206.8741075 | 6.707579637 | 531.9620151
6.13788969 | 413.0507289 | -3.733493452 | 255.7190763 | 324.5608645 | 206.5253645 | 6.692307085 | 531.0862289
6.141681249 | 412.9268628 | -3.736153718 | 255.5427876 | 324.3639314 | 206.4634314 | 6.686158787 | 530.8273628
6.145186652 | 413.0476436 | -3.738053908 | 255.3035479 | 324.1448218 | 206.5238218 | 6.68431025 | 530.6686436
6.148477439 | 412.6392087 | -3.740334136 | 255.2113029 | 323.9845043 | 206.3196043 | 6.674089813 | 530.3041087
6.152483614 | 412.4678751 | -3.742614364 | 255.1619917 | 323.9066375 | 206.2339375 | 6.666959207 | 530.1405751
6.155989017 | 412.5871405 | -3.744894593 | 255.3001468 | 324.0646703 | 206.2935703 | 6.665100231 | 530.3582405
6.159637498 | 412.9219717 | -3.747174821 | 255.6405572 | 324.4608859 | 206.4609859 | 6.666588245 | 530.9218717
6.163214441 | 411.6955339 | -3.749455049 | 255.0895446 | 323.705467 | 205.847767 | 6.64281984 | 529.5532339
6.166862922 | 412.2968906 | -3.75116522 | 255.0997969 | 323.8159453 | 206.1484453 | 6.648641189 | 529.9643906
6.170439864 | 412.3677659 | -3.753445448 | 255.602422 | 324.3303829 | 206.1838829 | 6.645935664 | 530.5142659
6.173659112 | 411.768448 | -3.755535657 | 255.0241493 | 323.652224 | 205.884224 | 6.632762488 | 529.536448
6.177736826 | 411.7875397 | -3.758195923 | 254.6037132 | 323.2349699 | 205.8937699 | 6.628693468 | 529.1287397
6.181313768 | 411.6918209 | -3.760096113 | 255.006207 | 323.6215104 | 205.8459104 | 6.623309121 | 529.4674209
6.184962249 | 412.6036775 | -3.762186322 | 255.2796592 | 324.0469387 | 206.3018387 | 6.634145183 | 530.3487775
6.188539191 | 411.6201583 | -3.763896493 | 255.4458194 | 324.0491791 | 205.8100791 | 6.614418093 | 529.8592583
6.192116133 | 411.9791887 | -3.766176721 | 254.8162962 | 323.4794944 | 205.9895944 | 6.61639539 | 529.4690887
6.195764614 | 412.4346524 | -3.76826693 | 255.3489175 | 324.0880262 | 206.2173262 | 6.619850424 | 530.3053524
6.199413095 | 411.4719764 | -3.770737178 | 254.7200255 | 323.2986882 | 205.7359882 | 6.600426005 | 529.0346764
6.203061576 | 411.8561416 | -3.772637368 | 254.8098805 | 323.4525708 | 205.9280708 | 6.602736959 | 529.3806416
6.20656698 | 412.1193598 | -3.774917596 | 255.0220199 | 323.7085799 | 206.0596799 | 6.603248766 | 529.7682598
6.210215461 | 412.6954834 | -3.776817786 | 255.3872611 | 324.1698417 | 206.3477417 | 6.608646409 | 530.5175834
6.213863942 | 411.7097621 | -3.779098014 | 254.9037874 | 323.5220811 | 205.8548811 | 6.588902873 | 529.3769621
6.217440884 | 411.6125756 | -3.781378242 | 254.9788919 | 323.5809878 | 205.8062878 | 6.583549099 | 529.3872756
6.221089365 | 412.0446128 | -3.783278432 | 255.0756043 | 323.7497064 | 206.0223064 | 6.586632765 | 529.7720128
6.224666307 | 411.3474199 | -3.78555866 | 255.0711066 | 323.62901 | 205.67371 | 6.571647337 | 529.3027199
6.228243249 | 410.9855316 | -3.788028907 | 254.1506772 | 322.6482658 | 205.4927658 | 6.562062735 | 528.1410316
6.23189173 | 411.1535557 | -3.789929097 | 254.7945852 | 323.3201779 | 205.5767779 | 6.560917152 | 528.8969557
6.235468672 | 411.5610815 | -3.792019306 | 254.8005272 | 323.3940408 | 205.7805408 | 6.563689126 | 529.1745815
6.239188692 | 411.345576 | -3.793729477 | 255.151592 | 323.709188 | 205.672788 | 6.556321564 | 529.381976
6.242765634 | 411.2731853 | -3.795819686 | 254.8849618 | 323.4304926 | 205.6365926 | 6.551405369 | 529.0670853
6.246342577 | 412.0180184 | -3.797529858 | 255.1152395 | 323.7849092 | 206.0090092 | 6.559578042 | 529.7939184
6.250062596 | 411.319699 | -3.800000105 | 254.7339663 | 323.2872495 | 205.6598495 | 6.5445008 | 528.947099
6.253568 | 411.0557308 | -3.802090314 | 254.7156769 | 323.2249654 | 205.5278654 | 6.536611235 | 528.7528308
6.25728802 | 411.4624648 | -3.804180523 | 254.9252549 | 323.5023324 | 205.7312324 | 6.539225318 | 529.2335648
6.260507268 | 410.4772191 | -3.807030808 | 254.3989397 | 322.8118096 | 205.2386096 | 6.520125276 | 528.0504191
6.264441904 | 410.0427723 | -3.809311036 | 254.8038241 | 323.1442862 | 205.0213862 | 6.509094924 | 528.1656723
6.268090385 | 410.4265771 | -3.811211226 | 254.473959 | 322.8783885 | 205.2132885 | 6.511429314 | 528.0916771
6.271595788 | 410.7862451 | -3.813301435 | 254.8885484 | 323.3529226 | 205.3931226 | 6.513524732 | 528.7460451
6.275315808 | 410.113768 | -3.815391644 | 254.6834893 | 323.035784 | 205.056884 | 6.498947274 | 528.092668
6.278821212 | 410.0417948 | -3.817481853 | 254.4702983 | 322.8105974 | 205.0208974 | 6.494172692 | 527.8314948
6.282469693 | 410.5461418 | -3.819192024 | 254.9878139 | 323.4121709 | 205.2730709 | 6.498429113 | 528.6852418
6.286189712 | 410.4754415 | -3.820712176 | 254.9821472 | 323.3947207 | 205.2377207 | 6.493458802 | 528.6324415
6.289695116 | 410.5697702 | -3.823182424 | 255.4401901 | 323.8684851 | 205.2848851 | 6.49133957 | 529.1533702
6.293415136 | 410.9290824 | -3.825082614 | 255.1047608 | 323.5929412 | 205.4645412 | 6.493211893 | 529.0574824
6.296992078 | 411.1923549 | -3.827172823 | 255.1865183 | 323.7185775 | 205.5961775 | 6.493704415 | 529.3147549
6.300497481 | 410.0161985 | -3.82964307 | 254.6744662 | 323.0104993 | 205.0080993 | 6.471423843 | 528.0185985
6.304145962 | 410.1840447 | -3.83154326 | 254.5709149 | 322.9349223 | 205.0920223 | 6.470341024 | 528.0269447
6.307722904 | 410.4465561 | -3.833823488 | 254.8252187 | 323.2329781 | 205.2232781 | 6.470833611 | 528.4562561
6.311371385 | 409.8706574 | -3.835913697 | 254.2032525 | 322.5150287 | 204.9353287 | 6.457968168 | 527.4503574
6.315019866 | 409.8699733 | -3.838003906 | 254.7395244 | 323.0511867 | 204.9349867 | 6.454226267 | 527.9861733
6.318596809 | 410.133955 | -3.839904096 | 254.7497183 | 323.1053775 | 205.0669775 | 6.454750399 | 528.172355
6.322316828 | 410.8285738 | -3.841804286 | 254.7406579 | 323.2120869 | 205.4142869 | 6.461939231 | 528.6263738
6.325822232 | 409.5331086 | -3.844274533 | 254.1365362 | 322.3920543 | 204.7665543 | 6.437879399 | 527.1586086
6.329542252 | 409.8435815 | -3.846364742 | 254.0459272 | 322.3531908 | 204.9217908 | 6.439000847 | 527.2749815
6.333119194 | 410.1314528 | -3.848264932 | 254.3906843 | 322.7459264 | 205.0657264 | 6.439909593 | 527.8116528
6.336696136 | 409.3637174 | -3.850545161 | 254.0974725 | 322.3247587 | 204.6818587 | 6.424158684 | 527.0066174
6.340273078 | 409.6755334 | -3.852445351 | 254.2567111 | 322.5359667 | 204.8377667 | 6.425452438 | 527.3737334
6.34385002 | 409.7470275 | -3.85453556 | 254.3340425 | 322.6252137 | 204.8735137 | 6.422956467 | 527.4987275
6.347212346 | 409.5328021 | -3.85643575 | 254.161234 | 322.4167011 | 204.7664011 | 6.416178908 | 527.1831021
6.351146982 | 409.4821839 | -3.858715978 | 253.9772613 | 322.2242919 | 204.7410919 | 6.41140699 | 526.9653839
6.354723924 | 409.6988677 | -3.860426149 | 254.4831892 | 322.7663338 | 204.8494338 | 6.411207949 | 527.6157677
6.358372405 | 410.3208142 | -3.862516358 | 254.8753047 | 323.2621071 | 205.1604071 | 6.417310687 | 528.4225142
6.362020886 | 409.6024398 | -3.864416548 | 254.9833466 | 323.2504199 | 204.8012199 | 6.402338891 | 528.0516398
6.365669367 | 410.128536 | -3.866506757 | 254.277012 | 322.631768 | 205.064268 | 6.406933978 | 527.696036
6.36924631 | 410.0570518 | -3.868406947 | 254.7588839 | 323.1017259 | 205.0285259 | 6.402213537 | 528.1302518
6.372394019 | 409.8685422 | -3.870117118 | 254.5543474 | 322.8657711 | 204.9342711 | 6.396092877 | 527.8000422
6.376400194 | 409.9125998 | -3.872587365 | 254.7790333 | 323.0977999 | 204.9562999 | 6.392765276 | 528.0540998
6.380048675 | 409.8393111 | -3.874867593 | 254.4832037 | 322.7897556 | 204.9196556 | 6.387960807 | 527.7094111
6.383697156 | 410.268726 | -3.877147822 | 254.601042 | 322.979163 | 205.134363 | 6.391036631 | 528.113526
6.387274098 | 409.0946639 | -3.87942805 | 254.325288 | 322.5077319 | 204.5473319 | 6.369076312 | 527.0550639
6.39085104 | 409.0935586 | -3.881708278 | 254.1592195 | 322.3414793 | 204.5467793 | 6.365494262 | 526.8882586
6.394499521 | 409.1639314 | -3.883988506 | 254.4088771 | 322.6028657 | 204.5819657 | 6.362962852 | 527.1848314
6.398148002 | 408.5656914 | -3.885888696 | 254.3897638 | 322.4840457 | 204.2828457 | 6.349984229 | 526.7668914
6.401724945 | 408.9243236 | -3.887978905 | 254.2966079 | 322.4506618 | 204.4621618 | 6.352038315 | 526.9128236
6.405373426 | 409.0201171 | -3.889879095 | 253.966539 | 322.1365585 | 204.5100585 | 6.34991573 | 526.6466171
6.408950368 | 409.2104314 | -3.892159323 | 253.8350771 | 322.0368157 | 204.6052157 | 6.349341245 | 526.6420314
6.412598849 | 408.1330401 | -3.894249532 | 253.6099467 | 321.63212 | 204.06652 | 6.328927589 | 525.6986401
6.416175791 | 408.5648789 | -3.895959703 | 253.598493 | 321.6926394 | 204.2824394 | 6.332129757 | 525.9750789
6.419752733 | 409.0175948 | -3.89842995 | 253.8390983 | 322.0086974 | 204.5087974 | 6.335653559 | 526.5174948
6.423401214 | 408.1564481 | -3.90033014 | 253.7107494 | 321.7368241 | 204.0782241 | 6.318648521 | 525.8150481
6.426978156 | 408.0596973 | -3.902610369 | 253.5460991 | 321.5560487 | 204.0298487 | 6.313626484 | 525.5858973
6.430698176 | 407.9137295 | -3.905080616 | 253.6181432 | 321.6037648 | 203.9568648 | 6.307704328 | 525.5606295
6.434275118 | 408.5136185 | -3.906600768 | 253.9788062 | 322.0644093 | 204.2568093 | 6.313521084 | 526.3212185
6.437852061 | 407.7711048 | -3.908880996 | 253.4639016 | 321.4257524 | 203.8855524 | 6.298479658 | 525.3113048
6.441429003 | 407.5779845 | -3.911351243 | 253.3714282 | 321.3010922 | 203.7889922 | 6.291983999 | 525.0900845
6.445005945 | 407.7204265 | -3.913631471 | 253.5571088 | 321.5105133 | 203.8602133 | 6.290702099 | 525.3707265
6.448654426 | 407.0263413 | -3.91572168 | 253.3314471 | 321.1691706 | 203.5131706 | 6.276379725 | 524.6823413
6.452231368 | 406.6898307 | -3.918191927 | 253.0958769 | 320.8775153 | 203.3449153 | 6.267684857 | 524.2224307
6.455951388 | 407.2874285 | -3.920092117 | 253.6662762 | 321.5475142 | 203.6437142 | 6.27332986 | 525.1912285
6.459170636 | 406.9584999 | -3.921042212 | 253.4220333 | 321.2484499 | 203.4792499 | 6.265110807 | 524.7276999
6.463105272 | 407.6260327 | -3.923132421 | 253.8357442 | 321.7734163 | 203.8130163 | 6.271625067 | 525.5864327
6.466753753 | 407.9608309 | -3.925032611 | 253.9076436 | 321.9011155 | 203.9804155 | 6.273263898 | 525.8815309
6.470402234 | 408.4629191 | -3.926932801 | 254.5648064 | 322.6419596 | 204.2314596 | 6.277486346 | 526.8734191
6.474050715 | 407.5524352 | -3.929403049 | 253.5713117 | 321.4967176 | 203.7762176 | 6.25988505 | 525.2729352
6.477556119 | 407.0960818 | -3.932063315 | 253.0331939 | 320.8825409 | 203.5480409 | 6.249452295 | 524.4305818
6.481133061 | 407.4318888 | -3.933773486 | 253.8032296 | 321.7085444 | 203.7159444 | 6.251184518 | 525.4244888
6.484495386 | 406.8111781 | -3.935863695 | 253.305826 | 321.107689 | 203.405589 | 6.238370939 | 524.5132781
6.488358484 | 406.6169621 | -3.938333942 | 253.6725874 | 321.4420811 | 203.3084811 | 6.231663383 | 524.7505621
6.492006965 | 407.0472489 | -3.940234132 | 253.8187163 | 321.6599244 | 203.5236244 | 6.234789161 | 525.1835489
6.495655446 | 407.1668579 | -3.942134322 | 254.211086 | 322.072229 | 203.583429 | 6.233128573 | 525.6556579
6.499232388 | 406.4258788 | -3.944224531 | 253.5477929 | 321.2854394 | 203.2129394 | 6.218297059 | 524.4983788
6.502880869 | 406.6888555 | -3.946124721 | 253.4483518 | 321.2298277 | 203.3444277 | 6.218852249 | 524.5742555
6.50652935 | 407.0466156 | -3.94821493 | 253.6982052 | 321.5393078 | 203.5233078 | 6.220863559 | 525.0626156
6.510106292 | 406.5931776 | -3.95011512 | 253.5214592 | 321.2869888 | 203.2965888 | 6.210480399 | 524.5835776
6.513754773 | 406.47315 | -3.952205329 | 253.58265 | 321.328175 | 203.236575 | 6.20515911 | 524.56475
6.517260177 | 406.7128086 | -3.954105519 | 253.4363362 | 321.2218043 | 203.3564043 | 6.205498865 | 524.5782086
6.520908658 | 407.3802322 | -3.956385748 | 253.4515107 | 321.3482161 | 203.6901161 | 6.212261988 | 525.0383322
6.5244856 | 406.2103753 | -3.958285938 | 253.1308584 | 320.8325876 | 203.1051876 | 6.190925963 | 523.9377753
6.528134081 | 406.4001108 | -3.960566166 | 253.2895036 | 321.0228554 | 203.2000554 | 6.190372371 | 524.2229108
6.531782562 | 406.8069796 | -3.962276337 | 253.5183265 | 321.3194898 | 203.4034898 | 6.193143654 | 524.7229796
6.535287965 | 406.0652649 | -3.964746584 | 253.1051883 | 320.7827324 | 203.0326324 | 6.17847239 | 523.8153649
6.539007985 | 406.1128727 | -3.966646774 | 252.9469576 | 320.6324364 | 203.0564364 | 6.175685537 | 523.6888727
6.542656466 | 406.7599338 | -3.967976907 | 253.5546446 | 321.3479669 | 203.3799669 | 6.182131579 | 524.7279338
6.546233408 | 407.5952623 | -3.970067116 | 253.6366874 | 321.5692311 | 203.7976311 | 6.19151403 | 525.3668623
6.549810351 | 406.5676046 | -3.972347344 | 253.5301349 | 321.2914023 | 203.2838023 | 6.172442874 | 524.5752046
6.553387293 | 406.4486985 | -3.974247534 | 253.4121995 | 321.1536493 | 203.2243493 | 6.167259436 | 524.3779985
6.557107313 | 407.0221652 | -3.975957705 | 253.8888551 | 321.7258826 | 203.5110826 | 6.172506314 | 525.2369652
6.560684255 | 406.1125743 | -3.978617971 | 253.0408581 | 320.7262871 | 203.0562871 | 6.155276741 | 523.7825743
6.564332736 | 406.3760224 | -3.980328142 | 253.0504741 | 320.7798112 | 203.1880112 | 6.155868941 | 523.9678224
6.567838139 | 406.5200006 | -3.982228332 | 253.1461669 | 320.8995003 | 203.2600003 | 6.154775586 | 524.1595006
6.571057387 | 406.0678599 | -3.984318542 | 253.3236533 | 321.00163 | 203.03393 | 6.144879489 | 524.0355599
6.57520664 | 406.4237379 | -3.986218732 | 253.8874793 | 321.624769 | 203.211869 | 6.146414215 | 524.8366379
6.578712043 | 406.9025043 | -3.987928903 | 253.8632681 | 321.6803521 | 203.4512521 | 6.150416667 | 525.1316043
6.582360524 | 407.4983913 | -3.990019112 | 253.9434971 | 321.8598957 | 203.7491957 | 6.156060391 | 525.6090913
6.585937466 | 406.0873287 | -3.992869397 | 253.2144429 | 320.8956644 | 203.0436644 | 6.131291535 | 523.9393287
6.589514409 | 405.9200416 | -3.994959606 | 253.0702805 | 320.7236208 | 202.9600208 | 6.125424641 | 523.6836416
6.59316289 | 405.9671648 | -3.997049815 | 253.5146883 | 321.1758824 | 202.9835824 | 6.122749722 | 524.1594648
6.596382138 | 405.5644254 | -3.998759986 | 253.2642418 | 320.8583127 | 202.7822127 | 6.113656163 | 523.6405254
6.600459852 | 405.7989947 | -4.001230233 | 253.1827316 | 320.8158973 | 202.8994973 | 6.113433024 | 523.7153947
6.604036794 | 405.8948783 | -4.003130423 | 253.4980928 | 321.1472392 | 202.9474392 | 6.111573703 | 524.0946783
6.607542197 | 406.3249872 | -4.005030613 | 253.7308624 | 321.4516936 | 203.1624936 | 6.114840781 | 524.6141872
6.611262217 | 405.6323972 | -4.007120822 | 253.3959991 | 321.0013986 | 202.8161986 | 6.100924175 | 523.8175972
6.614839159 | 405.8713598 | -4.009021012 | 253.2911533 | 320.9363799 | 202.9356799 | 6.101237653 | 523.8720598
6.61848764 | 406.2530574 | -4.010921203 | 253.5438858 | 321.2527287 | 203.1265287 | 6.103641451 | 524.3792574
6.622064582 | 405.5373784 | -4.013011412 | 253.5183261 | 321.1078892 | 202.7686892 | 6.089537048 | 523.8765784
6.625641525 | 405.46558 | -4.015101621 | 253.3618933 | 320.93949 | 202.73279 | 6.085165884 | 523.67228
6.629290006 | 405.6318992 | -4.01719183 | 253.2937331 | 320.8990496 | 202.8159496 | 6.08432572 | 523.7149992
6.632938487 | 406.3495281 | -4.018521963 | 253.6930427 | 321.4179641 | 203.1747641 | 6.091798177 | 524.5927281
6.636515429 | 405.41721 | -4.021182229 | 252.97577 | 320.545305 | 202.708605 | 6.074466518 | 523.25391
6.640092371 | 405.3469119 | -4.0228924 | 253.0678373 | 320.6256559 | 202.6734559 | 6.07013558 | 523.2991119
6.643740852 | 405.9444967 | -4.024412552 | 253.6947322 | 321.3521484 | 202.9722484 | 6.075796805 | 524.3243967
6.647389333 | 405.7770241 | -4.026502761 | 253.627508 | 321.2570121 | 202.8885121 | 6.069942674 | 524.1455241
6.650966275 | 405.6091462 | -4.028782989 | 253.3082487 | 320.9097731 | 202.8045731 | 6.064154097 | 523.7143462
6.654686295 | 406.0387112 | -4.03049316 | 253.3223371 | 320.9954556 | 203.0193556 | 6.067219264 | 524.0148112
6.657834004 | 405.3737579 | -4.03239335 | 253.449486 | 321.011779 | 202.686879 | 6.054363256 | 523.6986579
6.661768641 | 405.2996562 | -4.034673578 | 253.2373854 | 320.7873281 | 202.6498281 | 6.049675028 | 523.4371562
6.665417122 | 405.6579902 | -4.03638375 | 253.3711301 | 320.9807951 | 202.8289951 | 6.051739607 | 523.8097902
6.668994064 | 406.134256 | -4.038473959 | 253.5474853 | 321.236528 | 203.067128 | 6.055635224 | 524.303656
6.672642545 | 405.1798091 | -4.040754187 | 253.2389364 | 320.7689046 | 202.5899046 | 6.038020231 | 523.3588091
6.676219487 | 404.9405474 | -4.043034415 | 252.8748825 | 320.3649737 | 202.4702737 | 6.031201428 | 522.8352474
6.679796429 | 405.3236943 | -4.044554567 | 253.3958981 | 320.9498471 | 202.6618471 | 6.033707707 | 523.6116943
6.683158755 | 405.2082232 | -4.0458847 | 253.4030077 | 320.9377116 | 202.6041116 | 6.028944331 | 523.5418232
6.687093391 | 405.0597197 | -4.048925004 | 253.1287066 | 320.6386598 | 202.5298598 | 6.023176196 | 523.1685197
6.690741872 | 405.1797119 | -4.050635175 | 253.243404 | 320.7733559 | 202.5898559 | 6.021685147 | 523.3632119
6.694390353 | 405.4649334 | -4.052725384 | 252.6667778 | 320.2442667 | 202.7324667 | 6.022663899 | 522.9767334
6.697967295 | 404.8959959 | -4.054055517 | 253.276532 | 320.7591979 | 202.4479979 | 6.01095341 | 523.2071959
6.701544237 | 405.2529648 | -4.056145726 | 253.2695216 | 320.8116824 | 202.6264824 | 6.013071737 | 523.4381648
6.70512118 | 405.0837537 | -4.058805992 | 253.1114179 | 320.6253769 | 202.5418769 | 6.007340369 | 523.1672537
6.708411966 | 404.7297789 | -4.060326144 | 253.3891263 | 320.8440895 | 202.3648895 | 5.999116909 | 523.2089789
6.712346603 | 404.9191575 | -4.062226334 | 253.2381525 | 320.7246788 | 202.4595788 | 5.9984217 | 523.1842575
6.715995084 | 404.9899952 | -4.064316544 | 253.1556651 | 320.6539976 | 202.4949976 | 5.996217803 | 523.1489952
6.719715104 | 405.632653 | -4.066216734 | 253.3511843 | 320.9566265 | 202.8163265 | 6.002462075 | 523.772953
6.723292046 | 404.7752716 | -4.068306943 | 253.2169905 | 320.6795358 | 202.3876358 | 5.986516226 | 523.0671716
6.726940527 | 404.7739415 | -4.070587171 | 252.9035472 | 320.3658708 | 202.3869708 | 5.983249556 | 522.7528415
6.73044593 | 405.0373186 | -4.072297342 | 252.7880395 | 320.2942593 | 202.5186593 | 5.984046532 | 522.8129186
6.734022872 | 404.3943437 | -4.074387551 | 252.9775146 | 320.3765718 | 202.1971718 | 5.971319803 | 522.5737437
6.737671353 | 404.5135201 | -4.076287741 | 253.44644 | 320.86536 | 202.25676 | 5.969855112 | 523.1221201
6.741248296 | 404.7520018 | -4.078187931 | 253.6515339 | 321.1102009 | 202.3760009 | 5.970225124 | 523.4862018
6.744968315 | 405.0582502 | -4.080848197 | 253.2638167 | 320.7735251 | 202.5291251 | 5.971472793 | 523.3026502
6.748545258 | 403.6055666 | -4.083128425 | 252.6864889 | 319.9540833 | 201.8027833 | 5.946781846 | 521.7568666
6.7521222 | 403.6782164 | -4.084838596 | 252.8009055 | 320.0806082 | 201.8391082 | 5.94470749 | 521.9197164
6.755770681 | 404.4658632 | -4.086168729 | 253.0300544 | 320.4410316 | 202.2329316 | 5.953155899 | 522.6739632
6.759347623 | 403.8216919 | -4.088638976 | 252.4974306 | 319.8010459 | 201.9108459 | 5.940475501 | 521.7118919
6.763067643 | 403.9628359 | -4.090919205 | 252.6611786 | 319.9883179 | 201.9814179 | 5.939294929 | 521.9697359
6.766573046 | 403.7257433 | -4.092819395 | 252.8170478 | 320.1046717 | 201.8628717 | 5.932714215 | 521.9675433
6.770149988 | 404.4414088 | -4.094339547 | 253.4530029 | 320.8599044 | 202.2207044 | 5.94015062 | 523.0806088
6.773798469 | 403.2492047 | -4.096999813 | 252.3272016 | 319.5354023 | 201.6246023 | 5.919350925 | 521.1600047
6.777375412 | 402.7227496 | -4.099850098 | 252.1320165 | 319.2524748 | 201.3613748 | 5.908458998 | 520.6138496
6.781023893 | 403.247734 | -4.10137025 | 252.7261113 | 319.934067 | 201.623867 | 5.913021957 | 521.557934
6.784672374 | 402.6526163 | -4.103460459 | 252.5411388 | 319.6499082 | 201.3263082 | 5.901070707 | 520.9762163
6.788177777 | 402.5100628 | -4.105550668 | 252.2318209 | 319.3168314 | 201.2550314 | 5.895923378 | 520.5718628
6.791897797 | 402.5553468 | -4.108020915 | 252.2003156 | 319.2928734 | 201.2776734 | 5.893360832 | 520.5705468
6.795117045 | 401.9630073 | -4.109921105 | 252.2389691 | 319.2328036 | 200.9815036 | 5.881851664 | 520.2143073
6.79912322 | 402.2708136 | -4.111821295 | 251.9100712 | 318.9552068 | 201.1354068 | 5.88291311 | 520.0906136
6.802700162 | 402.1517683 | -4.113911504 | 252.0266894 | 319.0519841 | 201.0758841 | 5.878069831 | 520.1278683
6.806277104 | 402.5334867 | -4.115621676 | 252.0850289 | 319.1739433 | 201.2667433 | 5.880589024 | 520.4406867
6.809925585 | 401.9148672 | -4.117711885 | 251.9618224 | 318.9476336 | 200.9574336 | 5.868354359 | 519.9050672
6.813502527 | 401.9154553 | -4.119612075 | 251.9259184 | 318.9118277 | 200.9577277 | 5.86528223 | 519.8695553
6.817151008 | 401.912785 | -4.122272341 | 251.9940283 | 318.9794925 | 200.9563925 | 5.862104011 | 519.935885
6.820370256 | 401.2984074 | -4.123792493 | 251.7690358 | 318.6521037 | 200.6492037 | 5.850329089 | 519.3013074
6.824376432 | 401.3186944 | -4.12626274 | 251.8761981 | 318.7626472 | 200.6593472 | 5.84719199 | 519.4219944
6.828024913 | 401.4140602 | -4.12816293 | 251.8198867 | 318.7222301 | 200.7070301 | 5.845464288 | 519.4292602
6.831601855 | 402.0340418 | -4.129683082 | 252.2428473 | 319.2485209 | 201.0170209 | 5.851478876 | 520.2655418
6.835250336 | 401.3674284 | -4.13196331 | 251.4828428 | 318.3774142 | 200.6837142 | 5.838602925 | 519.0611284
6.838827278 | 401.3450058 | -4.133673481 | 251.5324686 | 318.4233029 | 200.6725029 | 5.835221263 | 519.0958058
6.84240422 | 401.8208422 | -4.135573671 | 251.8253807 | 318.7955211 | 200.9104211 | 5.839125065 | 519.7059422
6.846052701 | 400.9405106 | -4.137853899 | 251.6744369 | 318.4978553 | 200.4702553 | 5.823154242 | 518.9681106
6.849629643 | 400.9634284 | -4.140134127 | 251.3054761 | 318.1327142 | 200.4817142 | 5.820447919 | 518.6144284
6.853278124 | 401.5116199 | -4.141654279 | 252.0234066 | 318.94201 | 200.75581 | 5.825348254 | 519.6978199
6.856855067 | 402.0830888 | -4.143364451 | 251.9743963 | 318.9882444 | 201.0415444 | 5.830643678 | 520.0297888
6.860503548 | 401.2274243 | -4.14545466 | 251.8512748 | 318.7225122 | 200.6137122 | 5.815070559 | 519.3362243
6.864152029 | 401.3457425 | -4.147544869 | 251.8382142 | 318.7291713 | 200.6728713 | 5.813703405 | 519.4020425
6.867728971 | 401.8235777 | -4.148875002 | 251.9909926 | 318.9615888 | 200.9117888 | 5.817633122 | 519.8733777
6.871377452 | 401.7273539 | -4.15115523 | 252.134418 | 319.0889769 | 200.8636769 | 5.813143789 | 519.9526539
6.874954394 | 401.2759529 | -4.153245439 | 251.820751 | 318.7000765 | 200.6379765 | 5.803553417 | 519.3380529
6.878531336 | 401.4420459 | -4.155335648 | 252.0302153 | 318.9372229 | 200.7210229 | 5.802950136 | 519.6582459
6.882179817 | 402.2036666 | -4.1568558 | 252.3757889 | 319.4097333 | 201.1018333 | 5.810940354 | 520.5115666
6.885756759 | 401.3011519 | -4.158946009 | 252.0935506 | 318.977076 | 200.650576 | 5.794814768 | 519.6276519
6.88940524 | 401.5381243 | -4.161036218 | 251.9176414 | 318.8406621 | 200.7690621 | 5.795185622 | 519.6097243
6.892982183 | 401.7034222 | -4.163316446 | 251.9428407 | 318.8934111 | 200.8517111 | 5.794576416 | 519.7451222
6.896559125 | 400.4924602 | -4.165406655 | 251.7456867 | 318.4944301 | 200.2462301 | 5.774012094 | 518.7406602
6.900279145 | 400.7528562 | -4.167496864 | 251.5255854 | 318.3177281 | 200.3764281 | 5.774672959 | 518.6941562
6.903856087 | 400.9203649 | -4.169207036 | 251.4239216 | 318.2439824 | 200.4601824 | 5.774107362 | 518.7041649
6.907146874 | 400.8999561 | -4.170727188 | 251.4108187 | 318.2274781 | 200.4499781 | 5.771060919 | 518.6774561
6.91108151 | 400.5882132 | -4.173197435 | 251.4122044 | 318.1769066 | 200.2941066 | 5.763264554 | 518.4710132
6.914658452 | 400.7312306 | -4.175097625 | 251.6180769 | 318.4066153 | 200.3656153 | 5.762351547 | 518.7722306
6.918306933 | 401.3011028 | -4.176997815 | 251.8999343 | 318.7834514 | 200.6505514 | 5.767549841 | 519.4340028
6.921883875 | 399.7806714 | -4.179468062 | 250.9033238 | 317.5334357 | 199.8903357 | 5.742603838 | 517.4237714
6.925603895 | 400.3531375 | -4.180608176 | 251.5512458 | 318.2767687 | 200.1765687 | 5.747785192 | 518.4533375
6.929109298 | 400.7337318 | -4.182508366 | 251.8397106 | 318.6286659 | 200.3668659 | 5.750370102 | 518.9955318
6.932400085 | 400.4745903 | -4.184408556 | 251.6741301 | 318.4198952 | 200.2372952 | 5.743902301 | 518.6571903
6.936477799 | 400.4248034 | -4.186498765 | 251.7558345 | 318.4933017 | 200.2124017 | 5.739807906 | 518.7057034
6.939983203 | 400.2574623 | -4.188969012 | 251.1159541 | 317.8255311 | 200.1287311 | 5.734497452 | 517.9542623
6.943631684 | 401.1377179 | -4.190299145 | 252.2395726 | 319.0958589 | 200.5688589 | 5.744161466 | 519.6647179
6.947208626 | 400.0218924 | -4.192579373 | 251.4114308 | 318.0817462 | 200.0109462 | 5.72514245 | 518.0926924
6.950785568 | 400.0210574 | -4.194859601 | 251.3546525 | 318.0248287 | 200.0105287 | 5.722184222 | 518.0353574
6.954434049 | 400.449041 | -4.196569773 | 251.2514137 | 317.9929205 | 200.2245205 | 5.725336323 | 518.217441
6.958010991 | 399.5943421 | -4.198850001 | 251.113314 | 317.7123711 | 199.7971711 | 5.710109402 | 517.5095421
6.961659472 | 399.7851332 | -4.200560172 | 250.9648111 | 317.5956666 | 199.8925666 | 5.709857434 | 517.4882332
6.965236414 | 400.1422221 | -4.202270343 | 251.3454407 | 318.035811 | 200.071111 | 5.712051912 | 518.1069221
6.968813357 | 400.5696792 | -4.204170533 | 251.5929264 | 318.3545396 | 200.2848396 | 5.715253897 | 518.6393792
6.972604915 | 399.6667895 | -4.206450761 | 251.2758632 | 317.8869947 | 199.8333947 | 5.699196957 | 517.7203895
6.976181857 | 399.6200023 | -4.208350951 | 250.7421674 | 317.3455012 | 199.8100012 | 5.695604101 | 517.1555023
6.979830338 | 400.0700711 | -4.21044116 | 251.2754904 | 317.9538356 | 200.0350356 | 5.699075042 | 517.9888711
6.983335742 | 399.0515467 | -4.21234135 | 251.1708822 | 317.6794734 | 199.5257734 | 5.681629226 | 517.2052467
6.986984223 | 399.5497372 | -4.21424154 | 250.7793457 | 317.3709686 | 199.7748686 | 5.685792643 | 517.1458372
6.990561165 | 399.834836 | -4.21614173 | 251.3331787 | 317.972318 | 199.917418 | 5.686961665 | 517.889736
6.994138107 | 400.3591356 | -4.217471863 | 251.1971452 | 317.9236678 | 200.1795678 | 5.691549512 | 518.1032356
6.997858127 | 399.5280302 | -4.219752091 | 251.1731101 | 317.7611151 | 199.7640151 | 5.67664735 | 517.5251302
7.00136353 | 399.4327105 | -4.222032319 | 251.1203368 | 317.6924552 | 199.7163552 | 5.672443753 | 517.4088105
7.004940473 | 399.8154651 | -4.223172434 | 251.5136217 | 318.1495326 | 199.9077326 | 5.675011292 | 518.0572651
7.008732031 | 399.2456292 | -4.225262643 | 251.2240764 | 317.7650146 | 199.6228146 | 5.663810874 | 517.3878292
7.012308973 | 399.1981458 | -4.227352852 | 250.9872486 | 317.5202729 | 199.5990729 | 5.66024465 | 517.1193458
7.015885916 | 399.5534967 | -4.229443061 | 251.3297989 | 317.9220483 | 199.7767483 | 5.662423807 | 517.6987967
7.019105164 | 398.9640562 | -4.231153232 | 251.0424187 | 317.5364281 | 199.4820281 | 5.65142913 | 517.0184562
7.0230398 | 398.6780845 | -4.233243441 | 251.2547948 | 317.7011423 | 199.3390423 | 5.644191027 | 517.0401845
7.026688281 | 399.0575051 | -4.235143631 | 250.9962684 | 317.5058526 | 199.5287526 | 5.64666009 | 517.0346051
7.030265223 | 399.6511405 | -4.236853802 | 251.6122468 | 318.2207703 | 199.8255703 | 5.652231112 | 518.0463405
7.033913704 | 398.8682308 | -4.23913403 | 251.4992769 | 317.9773154 | 199.4341154 | 5.638168808 | 517.4114308
7.037633724 | 398.8445624 | -4.24103422 | 251.3412875 | 317.8153812 | 199.4222812 | 5.634852219 | 517.2376624
7.041139127 | 399.1771362 | -4.24293441 | 251.3487454 | 317.8782681 | 199.5885681 | 5.636770225 | 517.4668362
7.044501453 | 398.5873104 | -4.244644581 | 250.7724368 | 317.2036552 | 199.2936552 | 5.625706954 | 516.4973104
7.048436089 | 398.3954709 | -4.246924809 | 251.1027903 | 317.5020355 | 199.1977355 | 5.619844793 | 516.6997709
7.052013032 | 398.632963 | -4.248825 | 251.3593543 | 317.7981815 | 199.3164815 | 5.620362 | 517.114663
7.055661513 | 399.0595588 | -4.25072519 | 251.2196529 | 317.7295794 | 199.5297794 | 5.623501862 | 517.2593588
7.059166916 | 397.9941922 | -4.252815399 | 251.2628307 | 317.5951961 | 198.9970961 | 5.605617413 | 516.5922922
7.062815397 | 398.1129553 | -4.254715589 | 250.9361184 | 317.2882776 | 199.0564776 | 5.604403212 | 516.3447553
7.066392339 | 398.3504019 | -4.256615779 | 250.9960673 | 317.3878009 | 199.1752009 | 5.604926539 | 516.5630019
7.069683126 | 397.9491116 | -4.258705988 | 250.4886039 | 316.8134558 | 198.9745558 | 5.596641352 | 515.7880116
7.073689301 | 397.6386927 | -4.260986216 | 250.5385309 | 316.8116464 | 198.8193464 | 5.589083342 | 515.6309927
7.077266243 | 397.8058274 | -4.262696387 | 250.6258425 | 316.9268137 | 198.9029137 | 5.588620118 | 515.8297274
7.080986263 | 398.5167548 | -4.264406558 | 251.0783183 | 317.4977774 | 199.2583774 | 5.595724067 | 516.7561548
7.084491666 | 397.4769591 | -4.266116729 | 250.3877197 | 316.6338796 | 198.7384796 | 5.578278237 | 515.3723591
7.088140147 | 397.9980606 | -4.268016919 | 250.6691202 | 317.0021303 | 198.9990303 | 5.582758665 | 516.0011606
7.091788628 | 398.0694201 | -4.269917109 | 250.5986067 | 316.9435101 | 199.0347101 | 5.580892756 | 515.9782201
7.095365571 | 397.2410495 | -4.272007318 | 250.6331832 | 316.8400247 | 198.6205247 | 5.566404482 | 515.4605495
7.098942513 | 397.3593584 | -4.274097527 | 250.6075195 | 316.8340792 | 198.6796792 | 5.56526631 | 515.5137584
7.102519455 | 397.1234285 | -4.275997718 | 250.4868762 | 316.6741142 | 198.5617142 | 5.559141776 | 515.2358285
7.106239475 | 398.0233936 | -4.277707889 | 250.7488645 | 317.0860968 | 199.0116968 | 5.568896077 | 516.0977936
7.109744878 | 396.5086428 | -4.279988117 | 250.5731476 | 316.6579214 | 198.2543214 | 5.5448451 | 514.9122428
7.113464898 | 396.6743756 | -4.281888307 | 250.7588919 | 316.8712878 | 198.3371878 | 5.544275243 | 515.2084756
7.11704184 | 397.3389795 | -4.283408459 | 250.5086265 | 316.7317898 | 198.6694898 | 5.55082696 | 515.4012795
7.120618782 | 396.4156216 | -4.285688687 | 250.0172405 | 316.0865108 | 198.2078108 | 5.535071197 | 514.2943216
7.124267263 | 396.6769842 | -4.287398858 | 250.4929614 | 316.6057921 | 198.3384921 | 5.5359052 | 514.9442842
7.127844206 | 397.1049318 | -4.28891901 | 250.9567106 | 317.1408659 | 198.5524659 | 5.53913102 | 515.6933318
7.131134992 | 396.6567668 | -4.291009219 | 250.5530223 | 316.6624834 | 198.3283834 | 5.530290268 | 514.9908668
7.135069629 | 396.4645445 | -4.293479466 | 250.3887482 | 316.4661722 | 198.2322722 | 5.524546538 | 514.6984445
7.13871811 | 396.2033736 | -4.295759694 | 250.2348912 | 316.2687868 | 198.1016868 | 5.518064522 | 514.3704736
7.142295052 | 396.5595697 | -4.297469865 | 250.1545232 | 316.2477848 | 198.2797848 | 5.520288149 | 514.5275697
7.145943533 | 395.7094166 | -4.299180036 | 249.8525389 | 315.8041083 | 197.8547083 | 5.505572671 | 513.6588166
7.149520475 | 395.7811266 | -4.301080226 | 250.2115422 | 316.1750633 | 197.8905633 | 5.503821209 | 514.0656266
7.153168956 | 396.0889561 | -4.302980417 | 250.217552 | 316.232378 | 198.044478 | 5.50531738 | 514.2768561
7.156388204 | 395.5962121 | -4.304500569 | 249.990904 | 315.9236061 | 197.7981061 | 5.495955482 | 513.7217121
7.160394379 | 396.2097915 | -4.306400759 | 250.2186305 | 316.2535958 | 198.1048958 | 5.501449617 | 514.3584915
7.16404286 | 396.1643818 | -4.307920911 | 250.3375939 | 316.3649909 | 198.0821909 | 5.498014 | 514.4471818
7.167548264 | 396.5923844 | -4.309441063 | 251.1118615 | 317.2105922 | 198.2961922 | 5.501296504 | 515.5067844
7.171196745 | 395.9302031 | -4.311531272 | 250.4003344 | 316.3887015 | 197.9651015 | 5.489263714 | 514.3538031
7.174773687 | 395.9302286 | -4.313621481 | 250.3273429 | 316.3157143 | 197.9651143 | 5.486527429 | 514.2808286
7.178565246 | 396.3311059 | -4.31571169 | 250.1406686 | 316.195853 | 198.165553 | 5.489213932 | 514.3614059
7.181641416 | 395.7453479 | -4.317041823 | 250.424616 | 316.382174 | 197.872674 | 5.478706368 | 514.2548479
7.185647591 | 395.8380298 | -4.319132032 | 250.2747099 | 316.2477149 | 197.9190149 | 5.476941674 | 514.1667298
7.189367611 | 396.2405991 | -4.320842203 | 250.2633997 | 316.3034995 | 198.1202995 | 5.47970723 | 514.4237991
7.192873014 | 396.1929287 | -4.323122431 | 249.9469096 | 315.9790643 | 198.0964643 | 5.476373983 | 514.0755287
7.196521495 | 395.5553761 | -4.325022621 | 249.888992 | 315.8148881 | 197.7776881 | 5.464738403 | 513.5925761
7.200098437 | 395.603387 | -4.326922811 | 249.8763957 | 315.8102935 | 197.8016935 | 5.462690379 | 513.611987
7.20367538 | 395.9835936 | -4.328442963 | 250.1166312 | 316.1138968 | 197.9917968 | 5.465255867 | 514.1056936
7.207323861 | 395.6303678 | -4.330153135 | 250.3111893 | 316.2495839 | 197.8151839 | 5.457588324 | 514.0647678
7.210900803 | 395.7019843 | -4.332053325 | 250.4560614 | 316.4063922 | 197.8509922 | 5.455874277 | 514.2573843
7.214549284 | 395.4633097 | -4.334713591 | 250.1390032 | 316.0495549 | 197.7316549 | 5.449806938 | 513.7812097
7.218269304 | 395.4634371 | -4.336613781 | 249.8304457 | 315.7410186 | 197.7317186 | 5.447000081 | 513.4727371
7.221703168 | 394.7805915 | -4.338323952 | 249.7678305 | 315.5645958 | 197.3902958 | 5.434954609 | 512.9548915
7.225423188 | 394.9460771 | -4.340224142 | 249.7584924 | 315.5828386 | 197.4730386 | 5.434446739 | 513.0558771
7.229071669 | 395.2299346 | -4.342124332 | 250.1027115 | 315.9743673 | 197.6149673 | 5.435630607 | 513.5893346
7.232648611 | 394.6410465 | -4.343834503 | 249.8563155 | 315.6298232 | 197.3205232 | 5.424800308 | 512.9503465
7.236225553 | 394.830745 | -4.345734693 | 249.6878483 | 315.4929725 | 197.4153725 | 5.424740285 | 512.908345
7.239802496 | 394.9266928 | -4.347444864 | 249.8135309 | 315.6346464 | 197.4633464 | 5.423385385 | 513.0979928
7.243450977 | 395.4923664 | -4.349725092 | 250.0111888 | 315.9265832 | 197.7461832 | 5.428463109 | 513.6727664
7.247027919 | 394.5029518 | -4.351245244 | 249.7310839 | 315.4815759 | 197.2514759 | 5.412131067 | 512.7330518
7.250747939 | 394.6669349 | -4.353525472 | 250.130445 | 315.9082675 | 197.3334675 | 5.411615959 | 513.2417349
7.254253342 | 394.7145212 | -4.355615682 | 249.2867071 | 315.0724606 | 197.3572606 | 5.409656933 | 512.4297212
7.257901823 | 393.8165488 | -4.35789591 | 249.4188829 | 315.0549744 | 196.9082744 | 5.394565207 | 511.9632488
7.261621843 | 394.0299035 | -4.359606081 | 249.2426012 | 314.9142518 | 197.0149518 | 5.394739766 | 511.9292035
7.265198785 | 394.1487275 | -4.361506271 | 249.1840092 | 314.8754637 | 197.0743637 | 5.393719246 | 511.9498275
7.268489572 | 394.153656 | -4.362646385 | 249.379352 | 315.071628 | 197.076828 | 5.391345063 | 512.148456
7.272424208 | 393.8203414 | -4.365116632 | 249.2918471 | 314.9285707 | 196.9101707 | 5.383844889 | 511.8387414
7.275929612 | 393.9158654 | -4.367016822 | 249.1579885 | 314.8106327 | 196.9579327 | 5.382563934 | 511.7685654
7.279578093 | 394.341113 | -4.368917012 | 249.5167377 | 315.2402565 | 197.1705565 | 5.385707876 | 512.410813
7.283155035 | 393.3987839 | -4.370627183 | 249.157428 | 314.7238919 | 196.6993919 | 5.370124345 | 511.4232839
7.286803516 | 393.588065 | -4.372527373 | 249.0561217 | 314.6541325 | 196.7940325 | 5.370033127 | 511.448165
7.290380458 | 393.3743978 | -4.37499762 | 248.7972993 | 314.3596989 | 196.6871989 | 5.364467572 | 511.0468978
7.293599706 | 392.8363301 | -4.376327753 | 249.0984434 | 314.571165 | 196.418165 | 5.354722545 | 510.9893301
7.29767742 | 393.1888717 | -4.378227943 | 249.1973572 | 314.7288358 | 196.5944358 | 5.356561367 | 511.3232717
7.301325901 | 393.260169 | -4.380128133 | 249.250023 | 314.7933845 | 196.6300845 | 5.354861185 | 511.423469
7.304974382 | 394.0405255 | -4.381648285 | 249.6227418 | 315.2961628 | 197.0202628 | 5.362869228 | 512.3164255
7.308479785 | 392.9094766 | -4.383548476 | 249.0720255 | 314.5569383 | 196.4547383 | 5.344821163 | 511.0116766
7.312128266 | 392.8857156 | -4.385638685 | 249.0339052 | 314.5148578 | 196.4428578 | 5.341829342 | 510.9577156
7.315705208 | 393.2167397 | -4.387538875 | 248.6874466 | 314.2235698 | 196.6083698 | 5.343742349 | 510.8319397
7.319353689 | 392.3675779 | -4.389629084 | 248.6982926 | 314.0928889 | 196.1837889 | 5.329477056 | 510.2766779
7.32300217 | 392.5339275 | -4.391339255 | 248.6044425 | 314.0267638 | 196.2669638 | 5.329093398 | 510.2937275
7.326507574 | 392.5829806 | -4.393049426 | 249.0313935 | 314.4618903 | 196.2914903 | 5.327213195 | 510.7533806
7.330227594 | 393.5042123 | -4.394569578 | 249.2582708 | 314.8423061 | 196.7521061 | 5.337077259 | 511.5944123
7.333876075 | 392.6309232 | -4.396849806 | 248.6043744 | 314.0428616 | 196.3154616 | 5.322514546 | 510.3583232
7.337381478 | 392.5849386 | -4.398749996 | 248.6262462 | 314.0570693 | 196.2924693 | 5.31934502 | 510.3495386
7.341101498 | 393.1516734 | -4.400460167 | 248.9838578 | 314.5091367 | 196.5758367 | 5.324369527 | 511.0849734
7.344606901 | 392.35204 | -4.402170338 | 248.5295133 | 313.92152 | 196.17602 | 5.310940979 | 510.09754
7.348183843 | 392.2807599 | -4.404450566 | 248.2976533 | 313.6777799 | 196.1403799 | 5.307385687 | 509.8181599
7.351903863 | 392.2560051 | -4.406730794 | 248.4159017 | 313.7919026 | 196.1280026 | 5.304363469 | 509.9199051
7.355409267 | 392.6357183 | -4.408250946 | 248.6104728 | 314.0497592 | 196.3178592 | 5.306997909 | 510.3676183
7.359057748 | 391.8585209 | -4.410151137 | 248.460707 | 313.7704605 | 195.9292605 | 5.293805702 | 509.6997209
7.36263469 | 391.9301068 | -4.412051327 | 248.1943689 | 313.5160534 | 195.9650534 | 5.292206131 | 509.4811068
7.366283171 | 392.5919268 | -4.413571479 | 248.5445756 | 313.9765634 | 196.2959634 | 5.298569379 | 510.2725268
7.369931652 | 391.8619848 | -4.415471669 | 248.1365616 | 313.4468924 | 195.9309924 | 5.286042 | 509.3778848
7.373508594 | 392.0977742 | -4.417561878 | 248.6533581 | 314.0029871 | 196.0488871 | 5.286675494 | 510.0518742
7.377157075 | 392.2161342 | -4.419462068 | 248.5114114 | 313.8807671 | 196.1080671 | 5.285665303 | 509.9888342
7.380376323 | 391.6538297 | -4.421172239 | 248.2734766 | 313.5491149 | 195.8269149 | 5.275740835 | 509.3760297
7.384382498 | 391.6771272 | -4.42288241 | 248.0988424 | 313.3783636 | 195.8385636 | 5.273194136 | 509.2169272
7.388030979 | 392.0310555 | -4.4247826 | 248.5815185 | 313.9200278 | 196.0155278 | 5.275380603 | 509.9355555
7.391536383 | 392.4805019 | -4.426492771 | 248.792934 | 314.2063509 | 196.2402509 | 5.278959331 | 510.4466019
7.395256402 | 391.8675894 | -4.42858298 | 248.5333298 | 313.8445947 | 195.9337947 | 5.268015954 | 509.7783894
7.398761806 | 391.5147614 | -4.430673189 | 248.3435205 | 313.5959807 | 195.7573807 | 5.260751316 | 509.3533614
7.402481826 | 391.6092335 | -4.432573379 | 248.4449112 | 313.7131167 | 195.8046167 | 5.259383816 | 509.5177335
7.405701074 | 391.0236232 | -4.43428355 | 248.2779077 | 313.4485116 | 195.5118116 | 5.24919001 | 508.9603232
7.40963571 | 390.9523375 | -4.436183741 | 248.0314458 | 313.1901688 | 195.4761688 | 5.245440538 | 508.6663375
7.41335573 | 391.5648658 | -4.438083931 | 248.1141219 | 313.3749329 | 195.7824329 | 5.251070873 | 509.1573658
7.416861133 | 391.6124318 | -4.44017414 | 248.3067773 | 313.5755159 | 195.8062159 | 5.249230402 | 509.3817318
7.420438075 | 390.4110965 | -4.442454368 | 247.6121322 | 312.6806483 | 195.2055483 | 5.230510521 | 507.8861965
7.424086556 | 390.3881826 | -4.444354558 | 247.4543942 | 312.5190913 | 195.1940913 | 5.227631404 | 507.7131826
7.427663498 | 390.6009993 | -4.446254748 | 247.7836331 | 312.8837997 | 195.3004997 | 5.227979123 | 508.1842993
7.431383518 | 390.3908623 | -4.4477749 | 247.8679874 | 312.9331311 | 195.1954311 | 5.222534391 | 508.1285623
7.43496046 | 390.1564035 | -4.44967509 | 247.5802345 | 312.6063017 | 195.0782017 | 5.216868378 | 507.6845035
7.438465864 | 390.3231377 | -4.451385261 | 247.9444126 | 312.9982688 | 195.1615688 | 5.216651424 | 508.1598377
7.442185884 | 391.1957391 | -4.452905413 | 248.2571797 | 313.4564696 | 195.5978696 | 5.225768919 | 509.0543391
7.445834365 | 390.3961072 | -4.454805603 | 247.8837357 | 312.9497536 | 195.1980536 | 5.212468957 | 508.1478072
7.449482846 | 390.4901495 | -4.456895812 | 247.7461832 | 312.8278748 | 195.2450748 | 5.211178484 | 508.0729495
7.453059788 | 390.4197601 | -4.458986021 | 247.55792 | 312.62788 | 195.20988 | 5.207733049 | 507.8377601
7.456565191 | 389.6922309 | -4.460696192 | 247.6744103 | 312.6231155 | 194.8461155 | 5.19552795 | 507.4692309
7.460213672 | 389.9766665 | -4.462216345 | 247.8425222 | 312.8386333 | 194.9883333 | 5.196799733 | 507.8269665
7.463790614 | 390.1423126 | -4.464116535 | 247.8377375 | 312.8614563 | 195.0711563 | 5.196528551 | 507.9326126
7.467510634 | 390.5661202 | -4.466016725 | 248.4989067 | 313.5932601 | 195.2830601 | 5.199615198 | 508.8763202
7.471016038 | 389.2962183 | -4.468106934 | 247.4611061 | 312.3438092 | 194.6481092 | 5.180177824 | 506.9919183
7.47459298 | 389.7227726 | -4.469437067 | 247.8903909 | 312.8441863 | 194.8613863 | 5.183405589 | 507.7055726
7.478384538 | 390.2873594 | -4.471337257 | 248.2837865 | 313.3316797 | 195.1436797 | 5.188327173 | 508.4753594
7.481889942 | 389.4175581 | -4.473427466 | 247.8248527 | 312.7277791 | 194.7087791 | 5.174270924 | 507.4365581
7.485538423 | 389.6776531 | -4.475137637 | 247.714051 | 312.6603266 | 194.8388266 | 5.175223597 | 507.4991531
7.489115365 | 389.7256412 | -4.477037827 | 247.8066471 | 312.7609206 | 194.8628206 | 5.173392583 | 507.6237412
7.492334613 | 388.9990686 | -4.478938017 | 247.7720562 | 312.6052343 | 194.4995343 | 5.161472174 | 507.1047686
7.496340788 | 389.1863338 | -4.480838207 | 247.7344779 | 312.5988669 | 194.5931669 | 5.161211882 | 507.1920338
7.49991773 | 389.0704377 | -4.482548378 | 247.7793459 | 312.6244188 | 194.5352188 | 5.157205042 | 507.1596377
7.503709289 | 389.6818533 | -4.484448568 | 247.8702511 | 312.8172266 | 194.8409266 | 5.16274733 | 507.6581533
7.507143154 | 388.5063573 | -4.486728796 | 247.3102191 | 312.0612787 | 194.2531787 | 5.144727457 | 506.3144573
7.510720096 | 388.6740672 | -4.488058929 | 247.5785224 | 312.3575336 | 194.3370336 | 5.144510246 | 506.6945672
7.514511654 | 389.2390865 | -4.489769101 | 248.0670622 | 312.9402433 | 194.6195433 | 5.149433549 | 507.5597865
7.517659364 | 388.5366341 | -4.491669291 | 247.4344114 | 312.1905171 | 194.2683171 | 5.137933406 | 506.4588341
7.521665539 | 388.4645506 | -4.4937595 | 247.7372835 | 312.4813753 | 194.2322753 | 5.134238504 | 506.7136506
7.525242481 | 388.4192468 | -4.495469671 | 247.8122823 | 312.5488234 | 194.2096234 | 5.131196044 | 506.7584468
7.528890962 | 388.8430252 | -4.497369861 | 247.5489417 | 312.3561126 | 194.4215126 | 5.134338176 | 506.7776252
7.532467904 | 388.0199664 | -4.499650089 | 247.1446888 | 311.8146832 | 194.0099832 | 5.120973219 | 505.8246664
7.536116385 | 388.1396032 | -4.501170241 | 247.1936677 | 311.8836016 | 194.0698016 | 5.120081501 | 505.9534032
7.539693327 | 388.373499 | -4.503640488 | 246.850333 | 311.5792495 | 194.1867495 | 5.12075465 | 505.765999
7.543270269 | 387.3177345 | -4.505350659 | 246.7118115 | 311.2647672 | 193.6588672 | 5.104330329 | 504.9236345
7.546990289 | 387.50757 | -4.506870811 | 247.13069 | 311.715285 | 193.753785 | 5.104329711 | 505.46907
7.55063877 | 387.9561553 | -4.508390963 | 247.3742184 | 312.0335776 | 193.9780776 | 5.107804316 | 506.0116553
7.554144174 | 388.3334057 | -4.510291153 | 247.5062686 | 312.2285029 | 194.1667029 | 5.110428058 | 506.3952057
7.557792655 | 387.7709379 | -4.512001324 | 247.1511793 | 311.7796689 | 193.8854689 | 5.100518805 | 505.6651379
7.561369597 | 387.5840178 | -4.513901514 | 246.9702726 | 311.5676089 | 193.7920089 | 5.09563394 | 505.3596178
7.564946539 | 387.8427482 | -4.515991724 | 246.9878161 | 311.6282741 | 193.9213741 | 5.096644687 | 505.5496482
7.56859502 | 387.0682828 | -4.517891914 | 246.6990609 | 311.2104414 | 193.5341414 | 5.083955206 | 504.7445828
7.572171962 | 387.4244944 | -4.519032028 | 247.5748981 | 312.1456472 | 193.7122472 | 5.086257866 | 505.8578944
7.575891982 | 387.7772264 | -4.520932218 | 247.1361755 | 311.7657132 | 193.8886132 | 5.088416321 | 505.6543264
7.579397385 | 388.1792277 | -4.52245237 | 247.5520759 | 312.2486139 | 194.0896139 | 5.091366844 | 506.3382277
7.582974328 | 387.4535949 | -4.523972522 | 247.2914983 | 311.8670974 | 193.7267974 | 5.079395972 | 505.5938949
7.586694347 | 387.5942029 | -4.526062731 | 247.1788676 | 311.7779015 | 193.7971015 | 5.078758718 | 505.5750029
7.59027129 | 388.136021 | -4.527772902 | 247.5162737 | 312.2056105 | 194.0680105 | 5.083503658 | 506.273621
7.593991309 | 387.5735531 | -4.529483073 | 247.4030844 | 311.9986765 | 193.7867765 | 5.073606685 | 505.7854531
7.597496713 | 387.433999 | -4.531383263 | 247.5955663 | 312.1678995 | 193.7169995 | 5.069428935 | 505.884899
7.601145194 | 387.5286266 | -4.533283453 | 246.9971089 | 311.5852133 | 193.7643133 | 5.068240567 | 505.3495266
7.604364442 | 386.9919141 | -4.534993624 | 246.7638047 | 311.262457 | 193.495957 | 5.059037013 | 504.7584141
7.608299078 | 386.8029095 | -4.537083833 | 246.9574032 | 311.4245548 | 193.4014548 | 5.053936541 | 504.8260095
7.611947559 | 387.2048343 | -4.538413966 | 247.1742781 | 311.7084172 | 193.6024172 | 5.056794322 | 505.3108343
7.615524501 | 387.5807259 | -4.540504175 | 247.1195753 | 311.716363 | 193.790363 | 5.059355052 | 505.5067259
7.619244521 | 386.8314305 | -4.542024328 | 246.7641102 | 311.2360153 | 193.4157153 | 5.047050624 | 504.6517305
7.622893002 | 386.9495209 | -4.543924518 | 247.0821736 | 311.5737605 | 193.4747605 | 5.046184152 | 505.0485209
7.626469944 | 387.3964708 | -4.545824708 | 247.1278569 | 311.6939354 | 193.6982354 | 5.049677915 | 505.3921708
7.629689192 | 386.7895622 | -4.547534879 | 246.7453541 | 311.2102811 | 193.3947811 | 5.039592704 | 504.6050622
7.633623829 | 386.7656012 | -4.549435069 | 246.7172671 | 311.1782006 | 193.3828006 | 5.036681234 | 504.5610012
7.637200771 | 386.768053 | -4.550955221 | 247.2510843 | 311.7124265 | 193.3840265 | 5.034354369 | 505.096453
7.640849252 | 387.0738162 | -4.552855411 | 246.9683054 | 311.4806081 | 193.5369081 | 5.035952173 | 505.0175162
7.644426194 | 386.4185916 | -4.554565582 | 246.8915972 | 311.2946958 | 193.2092958 | 5.025024501 | 504.5039916
7.648217753 | 386.9832046 | -4.556085734 | 247.0025015 | 311.4997023 | 193.4916023 | 5.029915657 | 504.9913046
7.651723156 | 387.1722151 | -4.557985924 | 247.064305 | 311.5930075 | 193.5861075 | 5.030081524 | 505.1791151
7.655371637 | 386.5402405 | -4.559696095 | 246.7445468 | 311.1679203 | 193.2701203 | 5.019428924 | 504.4380405
7.658948579 | 386.1880194 | -4.561976323 | 246.4903398 | 310.8550097 | 193.0940097 | 5.012485892 | 503.9490194
7.662525521 | 386.4719609 | -4.563496475 | 246.586287 | 310.9982804 | 193.2359804 | 5.013851602 | 504.2342609
7.666245541 | 387.3657822 | -4.564826608 | 247.5558274 | 312.1167911 | 193.6828911 | 5.023077826 | 505.7996822
7.669750945 | 386.0281305 | -4.567296855 | 246.5711435 | 310.9091652 | 193.0140652 | 5.00334145 | 503.9232305
7.673327887 | 386.0782111 | -4.568626989 | 246.835237 | 311.1816055 | 193.0391055 | 5.001661788 | 504.2207111
7.676976368 | 386.6431919 | -4.570147141 | 246.892464 | 311.3329959 | 193.3215959 | 5.006644167 | 504.6545919
7.68055331 | 386.1531887 | -4.571667293 | 246.8969296 | 311.2557944 | 193.0765944 | 4.997932713 | 504.3323887
7.684201791 | 386.4346108 | -4.573757502 | 246.9527369 | 311.3585054 | 193.2173054 | 4.999222026 | 504.5758108
7.687778733 | 386.4597986 | -4.575467673 | 246.8266329 | 311.2365993 | 193.2298993 | 4.99722364 | 504.4664986
7.691355675 | 386.8366653 | -4.577177844 | 246.9791551 | 311.4519326 | 193.4183326 | 4.999799505 | 504.8702653
7.695147234 | 385.9672096 | -4.579648091 | 246.4046365 | 310.7325048 | 192.9836048 | 4.986037246 | 503.7161096
7.698652637 | 385.8527668 | -4.581168243 | 246.5382889 | 310.8470834 | 192.9263834 | 4.98228044 | 503.7734668
7.702372657 | 385.9221345 | -4.583448471 | 246.2901115 | 310.6104673 | 192.9610673 | 4.980774747 | 503.5715345
7.705878061 | 385.0817615 | -4.584778604 | 246.4302872 | 310.6105807 | 192.5408807 | 4.967603382 | 503.1514615
7.709455003 | 385.6709429 | -4.586108737 | 246.642581 | 310.9210714 | 192.8354714 | 4.972940894 | 503.7565429
7.713175023 | 386.0705395 | -4.587818908 | 246.6490798 | 310.9941697 | 193.0352697 | 4.975723175 | 504.0294395
7.716322732 | 385.558528 | -4.589529079 | 246.8097093 | 311.069464 | 192.779264 | 4.967058001 | 503.848728
7.720400446 | 385.8159388 | -4.59123925 | 246.7979129 | 311.1005694 | 192.9079694 | 4.967768695 | 504.0085388
7.723905849 | 385.6525624 | -4.593329459 | 246.7694541 | 311.0448812 | 192.8262812 | 4.963398927 | 503.8711624
7.727482791 | 385.8879481 | -4.59522965 | 246.372716 | 310.6873741 | 192.9439741 | 4.964147526 | 503.6313481
7.731202811 | 384.8801486 | -4.597319859 | 246.3355829 | 310.4822743 | 192.4400743 | 4.948723447 | 502.9223486
7.734779753 | 384.764804 | -4.59903003 | 246.2799347 | 310.407402 | 192.382402 | 4.944943668 | 502.789804
7.738499773 | 385.1877091 | -4.600740201 | 246.412103 | 310.6100545 | 192.5938545 | 4.948031505 | 503.2039091
7.741719021 | 384.4193309 | -4.602070334 | 246.086777 | 310.1566655 | 192.2096655 | 4.936048797 | 502.3663309
7.745582119 | 384.4660822 | -4.603970524 | 246.1694607 | 310.2471411 | 192.2330411 | 4.934190536 | 502.4801822
7.7492306 | 384.7486893 | -4.605680695 | 246.6722631 | 310.7970446 | 192.3743446 | 4.935514333 | 503.1713893
7.752807542 | 385.4070423 | -4.607200847 | 246.9550141 | 311.1895211 | 192.7035211 | 4.941729017 | 503.8930423
7.756599101 | 384.7520732 | -4.608911018 | 246.5654911 | 310.6908366 | 192.3760366 | 4.930869391 | 503.0668732
7.760176043 | 384.8482547 | -4.61043117 | 246.1261516 | 310.2675273 | 192.4241273 | 4.929836002 | 502.6916547
7.763752985 | 385.1772156 | -4.61233136 | 246.5807052 | 310.7769078 | 192.5886078 | 4.931801849 | 503.3655156
7.767329927 | 384.4523289 | -4.61423155 | 246.1418763 | 310.2172645 | 192.2261645 | 4.920198191 | 502.4434289
7.770906869 | 384.7592559 | -4.615751702 | 246.1536853 | 310.2802279 | 192.3796279 | 4.921883121 | 502.6598559
7.774626889 | 384.7583326 | -4.61803193 | 246.0161775 | 310.1425663 | 192.3791663 | 4.919516213 | 502.5217326
7.778203831 | 384.8544784 | -4.619552082 | 246.2289261 | 310.3713392 | 192.4272392 | 4.918489981 | 502.7985784
7.781709235 | 383.8945481 | -4.621832311 | 245.5903494 | 309.5727741 | 191.9472741 | 4.903938637 | 501.5200481
7.785429255 | 384.0383351 | -4.622972425 | 245.9315784 | 309.9379676 | 192.0191676 | 4.903442319 | 501.9571351
7.788934658 | 384.6980498 | -4.624112539 | 246.1595833 | 310.2759249 | 192.3490249 | 4.909705425 | 502.6249498
7.792726217 | 384.0888858 | -4.626202748 | 245.9456286 | 309.9604429 | 192.0444429 | 4.899499519 | 502.0048858
7.796303159 | 383.9254526 | -4.628292957 | 245.7063509 | 309.6939263 | 191.9627263 | 4.895155339 | 501.6566526
7.799880101 | 384.2336559 | -4.629433071 | 245.9279853 | 309.966928 | 192.116828 | 4.896861858 | 502.0837559
7.803528582 | 385.173459 | -4.630573185 | 246.908153 | 311.1037295 | 192.5867295 | 4.906615676 | 503.690459
7.803814737 | 385.1247206 | -4.630763204 | 246.8653069 | 311.0527603 | 192.5623603 | 4.905811211 | 503.6151206
7.803886276 | 383.4385569 | -4.630953223 | 246.0997523 | 310.0061784 | 191.7192784 | 4.884159521 | 501.7254569
7.814545564 | 384.2875397 | -4.635893717 | 246.1051466 | 310.1530698 | 192.1437698 | 4.888361508 | 502.2968397
7.825419468 | 384.8105511 | -4.640074135 | 246.4556837 | 310.5907756 | 192.4052756 | 4.888252321 | 502.9960511
7.836221833 | 384.4859162 | -4.645774705 | 246.5590721 | 310.6400581 | 192.2429581 | 4.877371034 | 502.8830162
7.847095738 | 384.0441242 | -4.651475276 | 245.9923081 | 309.9996621 | 192.0220621 | 4.86498234 | 502.0217242
7.857826564 | 384.5186098 | -4.656225751 | 246.6132699 | 310.6997049 | 192.2593049 | 4.864376992 | 502.9590098
7.868628929 | 384.0786334 | -4.661546283 | 246.1882111 | 310.2013167 | 192.0393167 | 4.852107458 | 502.2406334
7.879645911 | 383.5209839 | -4.666866815 | 246.017928 | 309.938092 | 191.760492 | 4.838246362 | 501.6985839
7.890376738 | 383.4576731 | -4.67161729 | 245.9650244 | 309.8746365 | 191.7288365 | 4.830864018 | 501.6034731
7.901250642 | 383.0177446 | -4.676937823 | 245.6849815 | 309.5212723 | 191.5088723 | 4.818647826 | 501.0301446
7.912053007 | 382.6957812 | -4.682068336 | 245.4370604 | 309.2196906 | 191.3478906 | 4.807999625 | 500.5675812
7.922926912 | 382.3268807 | -4.687198849 | 245.6732936 | 309.3944403 | 191.1634403 | 4.796744721 | 500.5578807
7.933371583 | 382.0073285 | -4.692139343 | 245.3708762 | 309.0387643 | 191.0036643 | 4.786401623 | 500.0424285
7.944531642 | 382.5015306 | -4.697269856 | 245.4022102 | 309.1524653 | 191.2507653 | 4.785898595 | 500.4032306
7.955477085 | 381.8522904 | -4.70240037 | 245.1782968 | 308.8203452 | 190.9261452 | 4.771153055 | 499.7464904
7.966207912 | 381.1100857 | -4.707720902 | 244.8301952 | 308.3485429 | 190.5550429 | 4.755409193 | 498.9035857
7.977010277 | 380.6953012 | -4.712851415 | 244.7733337 | 308.2225506 | 190.3476506 | 4.74376973 | 498.5702012
7.987884181 | 380.6777887 | -4.717791909 | 245.1503962 | 308.5966944 | 190.3388944 | 4.7370928 | 498.9355887
7.998829625 | 380.5206456 | -4.722542384 | 244.5182152 | 307.9383228 | 190.2603228 | 4.728646077 | 498.1986456
8.00963199 | 379.5893832 | -4.728622993 | 244.5287944 | 307.7936916 | 189.7946916 | 4.710641904 | 497.5883832
8.020076661 | 379.0839656 | -4.733563487 | 244.1994219 | 307.3800828 | 189.5419828 | 4.698205256 | 496.9220656
8.031236721 | 379.4605762 | -4.738884019 | 244.0507587 | 307.2941881 | 189.7302881 | 4.696366039 | 497.0244762
8.042110625 | 379.3972597 | -4.743634494 | 243.9136532 | 307.1465298 | 189.6986298 | 4.689228673 | 496.8451597
8.052984529 | 378.7729987 | -4.748765007 | 243.7599662 | 306.8887994 | 189.3864994 | 4.675144911 | 496.2752987
8.063858433 | 378.6398514 | -4.753515482 | 244.0513838 | 307.1580257 | 189.3199257 | 4.667189438 | 496.4779514
8.074660799 | 378.155355 | -4.758836015 | 244.000985 | 307.0268775 | 189.0776775 | 4.654945415 | 496.104555
8.085391625 | 377.9064081 | -4.76358649 | 243.6594027 | 306.6438041 | 188.9532041 | 4.645688462 | 495.5970081
8.096265529 | 377.7261377 | -4.768526984 | 243.7206126 | 306.6749688 | 188.8630688 | 4.637222359 | 495.5380377
8.107139433 | 377.9405737 | -4.773847516 | 243.5975912 | 306.5876868 | 188.9702868 | 4.633647595 | 495.5579737
8.117941799 | 377.434538 | -4.77878801 | 243.8764127 | 306.782169 | 188.717269 | 4.621248156 | 495.499438
8.128744164 | 376.9998907 | -4.783348467 | 243.5248302 | 306.3581454 | 188.4999454 | 4.609759894 | 494.8580907
8.13954653 | 376.9139561 | -4.788098942 | 243.1829854 | 306.001978 | 188.456978 | 4.602586304 | 494.4589561
8.150491973 | 376.89659 | -4.793039436 | 243.6736967 | 306.489795 | 188.448295 | 4.59619234 | 494.93809
8.161294338 | 376.7873945 | -4.797789911 | 243.4452982 | 306.2431972 | 188.3936972 | 4.588770808 | 494.6368945
8.172096703 | 376.6084003 | -4.802540386 | 243.4239334 | 306.1920001 | 188.3042001 | 4.580514787 | 494.4962003
8.182612913 | 376.3368923 | -4.80748088 | 243.4181308 | 306.1409462 | 188.1684462 | 4.571309849 | 494.3093923
8.193772973 | 376.4096819 | -4.812991432 | 242.762694 | 305.497641 | 188.204841 | 4.565971999 | 493.7024819
8.204646877 | 376.3734843 | -4.816791812 | 243.0782281 | 305.8071421 | 188.1867421 | 4.559479372 | 493.9938843
8.21559232 | 376.3547692 | -4.822112344 | 243.3183897 | 306.0441846 | 188.1773846 | 4.553177085 | 494.2215692
8.226323147 | 375.5483594 | -4.826862819 | 242.6719865 | 305.2633797 | 187.7741797 | 4.537434895 | 493.0375594
8.237125512 | 375.7888465 | -4.831423275 | 243.1813488 | 305.8128233 | 187.8944233 | 4.534403945 | 493.7072465
8.247999416 | 375.1920617 | -4.835983732 | 242.7654206 | 305.2974309 | 187.5960309 | 4.521190419 | 492.8934617
8.25887332 | 375.2448929 | -4.840924226 | 243.038131 | 305.5789464 | 187.6224464 | 4.515877361 | 493.2013929
8.26938953 | 375.046291 | -4.845104644 | 243.1286303 | 305.6363455 | 187.5231455 | 4.507732854 | 493.159491
8.28054959 | 376.0990664 | -4.849475081 | 243.4904555 | 306.1736332 | 188.0495332 | 4.51437142 | 494.2231664
8.291351955 | 375.0587328 | -4.854795613 | 243.0426776 | 305.5524664 | 187.5293664 | 4.49594267 | 493.0818328
8.302154321 | 375.137748 | -4.858976031 | 243.359716 | 305.882674 | 187.568874 | 4.491044508 | 493.451548
8.313028225 | 374.4001776 | -4.864106545 | 242.6338592 | 305.0338888 | 187.2000888 | 4.476297508 | 492.2339776
8.323902129 | 374.3621614 | -4.868476982 | 243.1570871 | 305.5507807 | 187.1810807 | 4.469993199 | 492.7318614
8.334704494 | 373.7870683 | -4.873797514 | 242.6815894 | 304.9794341 | 186.8935341 | 4.45729979 | 491.8729683
8.34550686 | 373.3773539 | -4.87835797 | 242.283418 | 304.512977 | 186.688677 | 4.446620893 | 491.2016539
8.356309225 | 374.0101162 | -4.883488483 | 242.6824387 | 305.0174581 | 187.0050581 | 4.448444928 | 492.0225162
8.367326207 | 373.5067538 | -4.888048939 | 242.8488513 | 305.0999769 | 186.7533769 | 4.436571998 | 491.8533538
8.378057034 | 372.6082878 | -4.893179453 | 242.1053626 | 304.2067439 | 186.3041439 | 4.420165487 | 490.5108878
8.388859399 | 372.0127221 | -4.897929928 | 242.1056407 | 304.1077611 | 186.0063611 | 4.40737414 | 490.1141221
8.399804842 | 371.7659926 | -4.902300365 | 242.2169975 | 304.1779963 | 185.8829963 | 4.398693746 | 490.0609926
8.410607207 | 371.4953852 | -4.90705084 | 241.8507951 | 303.7666926 | 185.7476926 | 4.389826724 | 489.5143852
8.421481112 | 371.1318104 | -4.911801315 | 241.2520035 | 303.1073052 | 185.5659052 | 4.379841304 | 488.6732104
8.432283477 | 370.9322602 | -4.916171753 | 241.8223867 | 303.6444301 | 185.4661301 | 4.371863907 | 489.1105602
8.443085842 | 371.1718038 | -4.920922228 | 241.4737346 | 303.3357019 | 185.5859019 | 4.369107555 | 488.9216038
8.453888208 | 370.7862125 | -4.925482684 | 241.8754042 | 303.6731063 | 185.3931063 | 4.358963605 | 489.0662125
8.464833651 | 369.9128762 | -4.930233159 | 241.4008921 | 303.0530381 | 184.9564381 | 4.343010023 | 488.0094762
8.475636016 | 369.6202543 | -4.934793615 | 240.9732514 | 302.5766271 | 184.8101271 | 4.334022264 | 487.3867543
8.486438381 | 368.8174485 | -4.93954409 | 241.3725495 | 302.8421243 | 184.4087243 | 4.319045632 | 487.2508485
8.497240747 | 369.36284 | -4.942964433 | 241.2493467 | 302.80982 | 184.68142 | 4.319973373 | 487.49124
8.508114651 | 368.673777 | -4.948284965 | 241.192259 | 302.6378885 | 184.3368885 | 4.306353284 | 486.974777
8.518630861 | 368.4527971 | -4.952655402 | 240.832799 | 302.2415986 | 184.2263986 | 4.298443034 | 486.4679971
8.529790921 | 368.5744318 | -4.957595896 | 241.0507439 | 302.4798159 | 184.2872159 | 4.29424511 | 486.7670318
8.540664825 | 368.1219223 | -4.961586295 | 240.4702074 | 301.8238611 | 184.0609611 | 4.283479418 | 485.8848223
8.551538729 | 367.7601029 | -4.966146751 | 240.448701 | 301.7420515 | 183.8800515 | 4.273801619 | 485.6221029
8.562269556 | 367.4703903 | -4.970137151 | 240.3934301 | 301.6384952 | 183.7351952 | 4.2650618 | 485.3736903
8.573071921 | 367.5036655 | -4.974317569 | 240.7351218 | 301.9857328 | 183.7518328 | 4.260075812 | 485.7375655
8.584017364 | 367.0717258 | -4.979068044 | 240.7849419 | 301.9635629 | 183.5358629 | 4.249611901 | 485.4994258
8.594891268 | 366.1783505 | -4.9836285 | 239.8295502 | 300.8592753 | 183.0891753 | 4.233841207 | 483.9484505
8.6052644 | 365.8435766 | -4.987808918 | 239.8671589 | 300.8410883 | 182.9217883 | 4.224847226 | 483.7628766
8.616495999 | 366.1982676 | -4.992179355 | 239.9583892 | 300.9914338 | 183.0991338 | 4.223456557 | 484.0905676
8.627298364 | 365.6544324 | -4.996169755 | 239.6076108 | 300.5500162 | 182.8272162 | 4.21186465 | 483.3772324
8.638243807 | 365.0844047 | -5.00092023 | 239.4962016 | 300.3436024 | 182.5422024 | 4.199928949 | 482.8858047
8.649046173 | 364.3091518 | -5.005100648 | 239.1040839 | 299.8222759 | 182.1545759 | 4.185719931 | 481.9768518
8.659848538 | 363.7169834 | -5.009851123 | 238.7076945 | 299.3271917 | 181.8584917 | 4.173660538 | 481.1856834
8.670650903 | 363.5434368 | -5.013841522 | 238.9775456 | 299.5681184 | 181.7717184 | 4.166459226 | 481.3398368
8.681524808 | 362.9294836 | -5.018211959 | 238.6964945 | 299.1847418 | 181.4647418 | 4.154168643 | 480.6494836
8.692398712 | 363.888015 | -5.02201234 | 239.211005 | 299.8590075 | 181.9440075 | 4.159999152 | 481.803015
8.703201077 | 363.1583597 | -5.026572796 | 238.9763866 | 299.5027798 | 181.5791798 | 4.146452026 | 481.0819597
8.714003442 | 362.6149271 | -5.030753214 | 238.6973424 | 299.1331636 | 181.3074636 | 4.135075539 | 480.4406271
8.724948885 | 361.6991332 | -5.035693708 | 237.9677777 | 298.2509666 | 180.8495666 | 4.119391822 | 479.1005332
8.735679712 | 361.0877919 | -5.039684107 | 238.4980973 | 298.679396 | 180.543896 | 4.107333389 | 479.2232919
8.746625155 | 360.4494128 | -5.044624601 | 237.3758043 | 297.4507064 | 180.2247064 | 4.094894935 | 477.6754128
8.757499059 | 360.4851457 | -5.048234963 | 238.0048152 | 298.0856728 | 180.2425728 | 4.090218462 | 478.3282457
8.767872192 | 359.8987614 | -5.052225362 | 237.4043538 | 297.3874807 | 179.9493807 | 4.078691514 | 477.3368614
8.77910379 | 360.8319226 | -5.056025742 | 237.9870075 | 298.1256613 | 180.4159613 | 4.084102761 | 478.5416226
8.789906155 | 359.663485 | -5.061156255 | 237.5901283 | 297.5340425 | 179.8317425 | 4.065790651 | 477.365785
8.80078006 | 359.3284077 | -5.065336673 | 237.3264359 | 297.2145038 | 179.6642038 | 4.056959757 | 476.8787077
8.811582425 | 358.3014878 | -5.06970711 | 236.9459293 | 296.6628439 | 179.1507439 | 4.040332012 | 475.8135878
8.82238479 | 358.2474795 | -5.072747414 | 236.9623265 | 296.6702397 | 179.1237397 | 4.034772747 | 475.7939795
8.833258694 | 357.9812306 | -5.077117852 | 237.0707769 | 296.7343153 | 178.9906153 | 4.026791703 | 475.7249306
8.84406106 | 357.7390326 | -5.08129827 | 236.7841442 | 296.4073163 | 178.8695163 | 4.019134737 | 475.2768326
8.854648809 | 357.4747248 | -5.085478688 | 237.4422416 | 297.0213624 | 178.7373624 | 4.011343986 | 475.7587248
8.865808868 | 357.9235453 | -5.089279068 | 237.3620484 | 297.0159727 | 178.9617727 | 4.011356982 | 475.9777453
8.876611234 | 357.7985315 | -5.092889429 | 237.6528772 | 297.2859657 | 178.8992657 | 4.005067022 | 476.1852315
8.887413599 | 356.8182936 | -5.097449885 | 237.0678312 | 296.5375468 | 178.4091468 | 3.989169484 | 474.9466936
8.898287503 | 356.8543399 | -5.101060246 | 237.4894466 | 296.9651699 | 178.4271699 | 3.984699724 | 475.3923399
8.909161407 | 357.1889762 | -5.104860627 | 237.7914921 | 297.3229881 | 178.5944881 | 3.983592368 | 475.9174762
8.919963773 | 356.1862421 | -5.109421083 | 236.4373474 | 295.8017211 | 178.0931211 | 3.96752665 | 473.8948421
8.930766138 | 355.576968 | -5.113411482 | 236.379056 | 295.641884 | 177.788484 | 3.955905465 | 473.430368
8.941711581 | 356.3254824 | -5.117211862 | 236.7522608 | 296.1398412 | 178.1627412 | 3.95943413 | 474.3025824
8.952442408 | 355.6003209 | -5.121582299 | 236.2157403 | 295.4824604 | 177.8001604 | 3.946588009 | 473.2826209
8.963387851 | 355.3601315 | -5.12519266 | 236.5054772 | 295.7321658 | 177.6800658 | 3.939089049 | 473.4122315
8.974190216 | 355.0285833 | -5.128803022 | 236.7686611 | 295.9400916 | 177.5142916 | 3.930653044 | 473.4543833
8.98506412 | 354.8571581 | -5.132603402 | 236.4833194 | 295.6261791 | 177.4285791 | 3.923988199 | 473.0547581
8.995794947 | 354.9871635 | -5.135833725 | 236.5786545 | 295.7431818 | 177.4935818 | 3.920752566 | 473.2367635
9.006668851 | 354.9070793 | -5.139824124 | 236.5510598 | 295.7022396 | 177.4535396 | 3.915129809 | 473.1557793
9.017542755 | 354.3673234 | -5.143814523 | 236.1405411 | 295.2017617 | 177.1836617 | 3.904423086 | 472.3854234
9.028345121 | 354.7012723 | -5.147804922 | 236.4530574 | 295.5699362 | 177.3506362 | 3.903450359 | 472.9205723
9.039147486 | 354.3234593 | -5.151605302 | 236.2796198 | 295.3335296 | 177.1617296 | 3.894605741 | 472.4952593
9.05002139 | 352.840181 | -5.156165759 | 235.2627937 | 294.0694905 | 176.4200905 | 3.873536466 | 470.489581
9.060823755 | 352.2317762 | -5.160346177 | 235.1391921 | 293.8444881 | 176.1158881 | 3.862203739 | 469.9603762
9.071769199 | 351.624257 | -5.164146557 | 235.1691857 | 293.7732285 | 175.8121285 | 3.850847029 | 469.585357
9.082571564 | 350.9926118 | -5.168516994 | 234.3616373 | 292.8604059 | 175.4963059 | 3.839312545 | 468.3567118
9.093445468 | 350.1102307 | -5.172317374 | 234.5606102 | 292.9123153 | 175.0551153 | 3.825018026 | 467.9674307
9.1038186 | 350.4020811 | -5.175737716 | 234.4139937 | 292.8143405 | 175.2010405 | 3.823865501 | 468.0153811
9.11497866 | 351.1956543 | -5.179158058 | 235.1633181 | 293.6959271 | 175.5978271 | 3.827889949 | 469.2937543
9.125924103 | 350.88703 | -5.182958439 | 235.1821433 | 293.663315 | 175.443515 | 3.819917016 | 469.10683
9.136798007 | 350.0510453 | -5.186758819 | 234.6655818 | 293.0074226 | 175.0255226 | 3.806221202 | 468.0329453
9.147600373 | 349.5373998 | -5.19036918 | 234.8312666 | 293.0874999 | 174.7686999 | 3.796111366 | 467.8561998
9.158402738 | 348.6785708 | -5.194359579 | 234.8018903 | 292.9149854 | 174.3392854 | 3.782256343 | 467.2542708
9.169205103 | 348.5105431 | -5.197589902 | 234.462781 | 292.5478716 | 174.2552716 | 3.775967893 | 466.8031431
9.180079007 | 348.2473941 | -5.20177032 | 233.9373647 | 291.978597 | 174.123697 | 3.768628695 | 466.1022941
9.190595217 | 347.5067777 | -5.205190662 | 233.6281926 | 291.5459888 | 173.7533888 | 3.756258079 | 465.2993777
9.201755277 | 348.4372583 | -5.208611005 | 234.2054528 | 292.2783292 | 174.2186292 | 3.76181441 | 466.4969583
9.212557642 | 347.5798284 | -5.212411385 | 234.2955428 | 292.2255142 | 173.7899142 | 3.748096234 | 466.0154284
9.223431547 | 347.2507059 | -5.215831727 | 233.6729353 | 291.5480529 | 173.6253529 | 3.74010911 | 465.1734059
9.234305451 | 347.1285167 | -5.21906205 | 234.1069056 | 291.9616584 | 173.5642584 | 3.734381716 | 465.5259167
9.245107816 | 346.9837236 | -5.222292373 | 233.4337412 | 291.2643618 | 173.4918618 | 3.728452151 | 464.7562236
9.255910182 | 346.401862 | -5.226092753 | 233.3803873 | 291.114031 | 173.200931 | 3.71781438 | 464.314962
9.266784086 | 345.7969856 | -5.229893133 | 233.2166619 | 290.8494928 | 172.8984928 | 3.706924431 | 463.7479856
9.27765799 | 346.4071814 | -5.233313475 | 233.5568605 | 291.2913907 | 173.2035907 | 3.709156766 | 464.4949814
9.288460355 | 345.7569546 | -5.237113856 | 233.1501182 | 290.7762773 | 172.8784773 | 3.69784269 | 463.6547546
9.299405798 | 345.0605737 | -5.240914236 | 232.8611912 | 290.3712868 | 172.5302868 | 3.686001867 | 462.9015737
9.310208164 | 344.9180235 | -5.243574502 | 233.0748745 | 290.5612118 | 172.4590118 | 3.680193989 | 463.0202235
9.321010529 | 344.4055968 | -5.247374882 | 232.8297656 | 290.2306984 | 172.2027984 | 3.67043137 | 462.4334968
9.331741356 | 344.0543886 | -5.250985243 | 232.6176962 | 289.9600943 | 172.0271943 | 3.662447053 | 461.9872886
9.342686799 | 343.6115494 | -5.254405585 | 232.3000831 | 289.5686747 | 171.8057747 | 3.65341635 | 461.3744494
9.353560703 | 343.0096114 | -5.257635908 | 232.2902371 | 289.4585057 | 171.5048057 | 3.642733713 | 460.9633114
9.364434607 | 344.1695396 | -5.260676212 | 232.5357799 | 289.8973698 | 172.0847698 | 3.650890328 | 461.9821396
9.375165434 | 343.7511728 | -5.263906536 | 233.0875243 | 290.3793864 | 171.8755864 | 3.642249013 | 462.2549728
9.386039338 | 343.0802331 | -5.267326878 | 232.6101777 | 289.7902166 | 171.5401166 | 3.630881126 | 461.3303331
9.396841703 | 342.8212574 | -5.27074722 | 232.1627525 | 289.2996287 | 171.4106287 | 3.623951172 | 460.7102574
9.407787146 | 341.8519787 | -5.2745476 | 231.6136596 | 288.5889893 | 170.9259893 | 3.609431964 | 459.5149787
9.418517973 | 341.2970413 | -5.277777923 | 231.4793804 | 288.3622206 | 170.6485206 | 3.599427638 | 459.0107413
9.429391877 | 341.4290683 | -5.280438189 | 231.7277894 | 288.6326341 | 170.7145341 | 3.596676969 | 459.3471683
9.439836548 | 341.0359883 | -5.283478493 | 231.6917628 | 288.5310941 | 170.5179941 | 3.588533384 | 459.0490883
9.451068146 | 341.8957488 | -5.286708816 | 231.7179496 | 288.7005744 | 170.9478744 | 3.593365758 | 459.6484488
9.461870512 | 340.8840052 | -5.28993914 | 231.6387017 | 288.4527026 | 170.4420026 | 3.578570457 | 458.8947052
9.472672877 | 340.5576559 | -5.293169463 | 230.9301186 | 287.6897279 | 170.2788279 | 3.571044392 | 457.9685559
9.483546781 | 340.299616 | -5.296399786 | 231.3158053 | 288.032408 | 170.149808 | 3.564228884 | 458.182216
9.494349147 | 339.5624902 | -5.299630109 | 231.0019967 | 287.5957451 | 169.7812451 | 3.552409782 | 457.3769902
9.505223051 | 339.2590007 | -5.302860432 | 230.6347336 | 287.1779004 | 169.6295004 | 3.545152982 | 456.8074007
9.516096955 | 338.7723934 | -5.306280774 | 230.4906311 | 286.9526967 | 169.3861967 | 3.535988469 | 456.3388934
9.526899321 | 339.1311329 | -5.309511097 | 230.627411 | 287.1492664 | 169.5655664 | 3.535744624 | 456.7148329
9.537773225 | 338.8752821 | -5.312171363 | 230.6399274 | 287.119141 | 169.437641 | 3.529031062 | 456.5567821
9.54857559 | 338.1610625 | -5.315591706 | 230.7616542 | 287.1218312 | 169.0805312 | 3.517558792 | 456.2023625
9.559449494 | 337.6064381 | -5.319012048 | 230.1129794 | 286.3807191 | 168.8032191 | 3.507755713 | 455.1839381
9.57025186 | 337.0774914 | -5.321672314 | 230.1170638 | 286.2966457 | 168.5387457 | 3.498269366 | 454.8353914
9.581054225 | 336.5912454 | -5.325282675 | 229.7196818 | 285.8182227 | 168.2956227 | 3.489250089 | 454.1138454
9.591999668 | 336.3116062 | -5.328322979 | 230.1711687 | 286.2231031 | 168.1558031 | 3.482353163 | 454.3789062
9.602730495 | 336.2836118 | -5.331363283 | 229.8338373 | 285.8811059 | 168.1418059 | 3.47817019 | 454.0229118
9.613604399 | 336.8248739 | -5.334403587 | 230.109558 | 286.2470369 | 168.4124369 | 3.479866215 | 454.6594739
9.624549842 | 336.91113 | -5.337063853 | 230.67461 | 286.826465 | 168.455565 | 3.476804974 | 455.28203
9.635280668 | 336.2432023 | -5.340674214 | 230.1077674 | 286.1483012 | 168.1216012 | 3.466000748 | 454.2699023
9.646154573 | 335.8735171 | -5.3435245 | 229.680039 | 285.6589585 | 167.9367585 | 3.458261136 | 453.5957171
9.656956938 | 335.5941027 | -5.346754823 | 229.6096009 | 285.5419513 | 167.7970513 | 3.451499292 | 453.3390027
9.667830842 | 336.1835967 | -5.348845032 | 230.2300989 | 286.2606984 | 168.0917984 | 3.453714694 | 454.3524967
9.678633207 | 335.538626 | -5.352455393 | 229.7479087 | 285.671013 | 167.769313 | 3.443196126 | 453.440326
9.689220956 | 334.7155399 | -5.355115659 | 229.5283466 | 285.31427 | 167.35777 | 3.430938763 | 452.6720399
9.700381016 | 335.2773676 | -5.358345982 | 229.6419225 | 285.5214838 | 167.6386838 | 3.43278336 | 453.1601676
9.711183381 | 334.4531174 | -5.361196267 | 229.3995725 | 285.1417587 | 167.2265587 | 3.420477218 | 452.3683174
9.722128824 | 334.0609655 | -5.364046552 | 229.5015552 | 285.1783827 | 167.0304827 | 3.412592747 | 452.2088655
9.732859651 | 333.2822924 | -5.367086856 | 229.2906975 | 284.8377462 | 166.6411462 | 3.400829787 | 451.4788924
9.743662016 | 332.9586024 | -5.370127161 | 228.6031008 | 284.0962012 | 166.4793012 | 3.39373738 | 450.5755024
9.75453592 | 332.8861623 | -5.372787427 | 228.9063541 | 284.3873812 | 166.4430812 | 3.38921157 | 450.8304623
9.765338286 | 332.7900539 | -5.375827731 | 228.797118 | 284.2621269 | 166.3950269 | 3.384478262 | 450.6571539
9.775926035 | 333.1741615 | -5.378297978 | 228.7694538 | 284.2984807 | 166.5870807 | 3.384741844 | 450.8855615
9.787086094 | 333.4404714 | -5.381338282 | 228.8024238 | 284.3758357 | 166.7202357 | 3.383603311 | 451.0960714
9.797959998 | 333.025726 | -5.384378586 | 229.1765753 | 284.680863 | 166.512863 | 3.375615166 | 451.193726
9.808690825 | 332.4070504 | -5.38741889 | 228.7803501 | 284.1815252 | 166.2035252 | 3.365614779 | 450.3850504
9.819564729 | 331.6970917 | -5.390459194 | 228.2204972 | 283.5033458 | 165.8485458 | 3.354657752 | 449.3518917
9.830438633 | 331.3276069 | -5.393689517 | 228.2203356 | 283.4416034 | 165.6638034 | 3.34718843 | 449.1054069
9.841240999 | 331.1438574 | -5.395779727 | 228.2413858 | 283.4320287 | 165.5719287 | 3.341647208 | 449.0039574
9.852043364 | 331.2997268 | -5.398249974 | 228.3492423 | 283.5658634 | 165.6498634 | 3.33956533 | 449.2157268
9.862845729 | 331.8638126 | -5.40091024 | 228.7775709 | 284.0882063 | 165.9319063 | 3.341626943 | 450.0201126
9.873719634 | 331.2906642 | -5.403950544 | 228.5963214 | 283.8114321 | 165.6453321 | 3.332142031 | 449.4567642
9.884665077 | 330.9235757 | -5.406420791 | 228.4357586 | 283.5896878 | 165.4617878 | 3.324738581 | 449.0514757
9.895467442 | 330.1926449 | -5.409271076 | 227.861315 | 282.8934224 | 165.0963224 | 3.313722616 | 447.9897449
9.906198268 | 329.7567129 | -5.41231138 | 227.7283043 | 282.6877565 | 164.8783565 | 3.305732449 | 447.5661129
9.917072173 | 329.2552431 | -5.414401589 | 227.6610477 | 282.5369215 | 164.6276215 | 3.297051136 | 447.1645431
9.927874538 | 329.7969651 | -5.416871836 | 228.2190217 | 283.1851825 | 164.8984825 | 3.298920242 | 448.0836651
9.938819981 | 330.7936154 | -5.418772026 | 228.2464385 | 283.3787077 | 165.3968077 | 3.305315054 | 448.7755154
9.949622346 | 330.3796194 | -5.42200235 | 227.9393398 | 283.0026097 | 165.1898097 | 3.297565532 | 448.1924194
9.960496251 | 329.6711546 | -5.425042654 | 227.8628849 | 282.8080773 | 164.8355773 | 3.286852824 | 447.6436546
9.971227077 | 329.3054436 | -5.427512901 | 227.5963812 | 282.4806218 | 164.6527218 | 3.279647918 | 447.1333436
9.98217252 | 328.644195 | -5.429983148 | 227.474965 | 282.2489975 | 164.3220975 | 3.269427492 | 446.571095
9.992974886 | 328.7098742 | -5.432263376 | 227.2533581 | 282.0383371 | 164.3549371 | 3.266550508 | 446.3932742
10.00377725 | 328.2522789 | -5.435113661 | 227.0877263 | 281.7964395 | 164.1261395 | 3.258448968 | 445.9225789
10.01457962 | 327.7506544 | -5.437583908 | 226.7308181 | 281.3559272 | 163.8753272 | 3.249925255 | 445.2312544
10.02509583 | 327.4762991 | -5.440244174 | 226.7675664 | 281.3469496 | 163.7381496 | 3.243779435 | 445.0850991
10.03625589 | 327.743499 | -5.44290444 | 227.029433 | 281.6533495 | 163.8717495 | 3.242834782 | 445.525099
10.04712979 | 327.3766348 | -5.445754725 | 226.9039449 | 281.4667174 | 163.6883174 | 3.235673663 | 445.1550348
10.05800369 | 326.6700326 | -5.448605011 | 226.4845109 | 280.9295163 | 163.3350163 | 3.22515024 | 444.2645326
10.06880606 | 325.8285699 | -5.451265277 | 226.3973233 | 280.702085 | 162.914285 | 3.213332998 | 443.6163699
10.07960842 | 325.7800584 | -5.453925543 | 226.1302528 | 280.4269292 | 162.8900292 | 3.209407969 | 443.3169584
10.09041079 | 325.4145087 | -5.456585809 | 226.1301029 | 280.3658543 | 162.7072543 | 3.20234937 | 443.0731087
10.10135623 | 325.6836884 | -5.458866037 | 226.0602295 | 280.3408442 | 162.8418442 | 3.201544215 | 443.1826884
10.1118009 | 325.3654347 | -5.461336284 | 226.1018449 | 280.3294173 | 162.6827173 | 3.195089929 | 443.0121347
10.12296096 | 325.6104986 | -5.463806531 | 226.0666329 | 280.3350493 | 162.8052493 | 3.193988374 | 443.1402986
10.13383487 | 325.245461 | -5.466276778 | 226.2678537 | 280.4754305 | 162.6227305 | 3.186958964 | 443.098161
10.14470877 | 324.3356504 | -5.469317082 | 225.8468835 | 279.9028252 | 162.1678252 | 3.174574602 | 442.0706504
10.15551114 | 324.5594265 | -5.471787329 | 225.7014755 | 279.7947133 | 162.2797133 | 3.173401317 | 442.0744265
10.16638504 | 325.1454148 | -5.474067557 | 226.0557049 | 280.2466074 | 162.5727074 | 3.175771045 | 442.8193148
10.17718741 | 324.3505177 | -5.476727824 | 226.1999392 | 280.2583589 | 162.1752589 | 3.164589611 | 442.4336177
10.18806131 | 324.2798835 | -5.479198071 | 226.1105945 | 280.1572417 | 162.1399417 | 3.160518683 | 442.2971835
10.19893522 | 324.66152 | -5.481668318 | 225.9221067 | 280.03236 | 162.33076 | 3.160890925 | 442.36312
10.20980912 | 324.7056489 | -5.483568508 | 226.3223163 | 280.4399244 | 162.3528244 | 3.157956655 | 442.7927489
10.22053995 | 324.2273996 | -5.486418793 | 225.8874999 | 279.9253998 | 162.1136998 | 3.149961733 | 442.0390996
10.23141385 | 322.934447 | -5.489459097 | 225.5326157 | 279.3550235 | 161.4672235 | 3.133976881 | 440.822247
10.24228775 | 323.0442284 | -5.492119363 | 225.5152095 | 279.3559142 | 161.5221142 | 3.131721484 | 440.8780284
10.25309012 | 322.7492423 | -5.494209572 | 225.5006808 | 279.2922212 | 161.3746212 | 3.125544946 | 440.6668423
10.26389249 | 322.7926485 | -5.4964898 | 225.4734495 | 279.2722243 | 161.3963243 | 3.122678327 | 440.6685485
10.2744087 | 322.7223887 | -5.499340085 | 225.2058296 | 278.9928943 | 161.3611943 | 3.118798326 | 440.3540887
10.28556876 | 323.532983 | -5.501430295 | 225.4290277 | 279.3511915 | 161.7664915 | 3.123295253 | 441.117683
10.29644266 | 323.148621 | -5.503140466 | 225.596907 | 279.4550105 | 161.5743105 | 3.116263833 | 441.029321
10.30724502 | 323.0795827 | -5.505230675 | 225.7486942 | 279.5952913 | 161.5397913 | 3.112328072 | 441.1350827
10.31811893 | 322.1720061 | -5.508270979 | 225.3705687 | 279.0659031 | 161.0860031 | 3.100252149 | 440.1519061
10.32892129 | 321.8547867 | -5.510361188 | 224.9230289 | 278.5654934 | 160.9273934 | 3.093938614 | 439.4928867
10.33972366 | 322.0353724 | -5.512071359 | 225.5790241 | 279.2515862 | 161.0176862 | 3.092452764 | 440.2692724
10.3506691 | 321.7159661 | -5.514731625 | 225.2606554 | 278.8799831 | 160.8579831 | 3.08609676 | 439.7379661
10.36104224 | 321.1731075 | -5.517391891 | 224.8161025 | 278.3449538 | 160.5865538 | 3.077767641 | 438.9315075
10.37227383 | 321.5071193 | -5.520052157 | 225.1929398 | 278.7774596 | 160.7535596 | 3.077655123 | 439.5310193
10.38314774 | 321.2587375 | -5.521762328 | 225.0394458 | 278.5825687 | 160.6293687 | 3.07203984 | 439.2119375
10.3939501 | 320.3062612 | -5.52518267 | 224.3848537 | 277.7692306 | 160.1531306 | 3.059683333 | 437.9223612
10.40475247 | 319.7409024 | -5.527462899 | 224.3031008 | 277.5932512 | 159.8704512 | 3.051073065 | 437.4637024
10.41555483 | 319.2890117 | -5.529553108 | 224.2713706 | 277.4862059 | 159.6445059 | 3.043570069 | 437.1307117
10.42650028 | 318.9939524 | -5.531833336 | 224.1198175 | 277.2854762 | 159.4969762 | 3.037545117 | 436.7824524
10.43737418 | 319.2408096 | -5.533923545 | 224.5279032 | 277.7347048 | 159.6204048 | 3.036745658 | 437.3551096
10.44774731 | 318.9924178 | -5.536393792 | 224.0333059 | 277.1987089 | 159.4962089 | 3.031353132 | 436.6949178
10.45905045 | 319.6657834 | -5.538484001 | 224.3826611 | 277.6602917 | 159.8328917 | 3.034515252 | 437.4931834
10.46978128 | 319.7107212 | -5.540384191 | 224.5480404 | 277.8331606 | 159.8553606 | 3.03183429 | 437.6885212
10.48065518 | 319.0780816 | -5.542664419 | 224.3664605 | 277.5461408 | 159.5390408 | 3.022652437 | 437.0851816
10.49160062 | 318.5112012 | -5.545514704 | 224.2781004 | 277.3633006 | 159.2556006 | 3.014095848 | 436.6189012
10.50233145 | 318.0365021 | -5.547984951 | 223.8502674 | 276.8563511 | 159.0182511 | 3.006496236 | 435.8746021
10.51313382 | 317.335901 | -5.550645217 | 223.5636337 | 276.4529505 | 158.6679505 | 2.996742971 | 435.120901
10.52393618 | 317.8767421 | -5.552355388 | 224.034514 | 277.013971 | 158.938371 | 2.998806096 | 435.9523421
10.53488162 | 319.0016631 | -5.554255579 | 224.4297877 | 277.5967315 | 159.5008315 | 3.006368482 | 437.0975631
10.54568399 | 318.4368185 | -5.556725826 | 224.0694062 | 277.1422093 | 159.2184093 | 2.99793277 | 436.3606185
10.55648636 | 318.0077394 | -5.559006054 | 223.8149798 | 276.8162697 | 159.0038697 | 2.990800409 | 435.8201394
10.5674318 | 317.5113127 | -5.561096263 | 223.6297042 | 276.5482564 | 158.7556564 | 2.98300492 | 435.3039127
10.57816262 | 316.8577254 | -5.563376491 | 223.1895418 | 275.9991627 | 158.4288627 | 2.973800217 | 434.4280254
10.58910807 | 317.0134203 | -5.565656719 | 223.0550401 | 275.8906102 | 158.5067102 | 2.972196676 | 434.3973203
10.59991043 | 316.6297327 | -5.567936947 | 222.9956442 | 275.7672664 | 158.3148664 | 2.965547986 | 434.0821327
10.6103551 | 316.2705079 | -5.570027156 | 223.2738026 | 275.9855539 | 158.1352539 | 2.95924314 | 434.1208079
10.62151516 | 317.2585853 | -5.571927346 | 223.5828618 | 276.4592927 | 158.6292927 | 2.965436457 | 435.0885853
10.63231753 | 316.2909744 | -5.574017555 | 222.7634248 | 275.4785872 | 158.1454872 | 2.953322935 | 433.6240744
10.64333451 | 316.4688072 | -5.576297783 | 223.0960024 | 275.8408036 | 158.2344036 | 2.951936769 | 434.0752072
10.65406534 | 315.9957641 | -5.578578011 | 222.7917214 | 275.457682 | 157.997882 | 2.944523539 | 433.4555641
10.6648677 | 316.0187387 | -5.580288182 | 222.8048796 | 275.4746693 | 158.0093693 | 2.941756476 | 433.4840387
10.67574161 | 315.3448155 | -5.581998354 | 222.9294385 | 275.4869078 | 157.6724078 | 2.932447456 | 433.1593155
10.68654397 | 315.298738 | -5.584278582 | 222.6168793 | 275.166669 | 157.649369 | 2.929052053 | 432.816038
10.69713172 | 314.9383595 | -5.586748829 | 222.7430532 | 275.2327798 | 157.4691798 | 2.922784026 | 432.7019595
10.70829178 | 314.9359576 | -5.589029057 | 222.3224525 | 274.8117788 | 157.4679788 | 2.919715504 | 432.2797576
10.71909415 | 314.3975373 | -5.590739228 | 222.4470791 | 274.8466686 | 157.1987686 | 2.911750104 | 432.0454373
10.72989651 | 314.7131428 | -5.59225938 | 222.6290809 | 275.0812714 | 157.3565714 | 2.911760054 | 432.4378428
10.74069888 | 314.2186496 | -5.594349589 | 222.3564499 | 274.7262248 | 157.1093248 | 2.904227656 | 431.8355496
10.75164432 | 313.9482622 | -5.596439798 | 222.3584207 | 274.6831311 | 156.9741311 | 2.898756233 | 431.6572622
10.76244669 | 313.9938413 | -5.598149969 | 221.9994138 | 274.3317207 | 156.9969207 | 2.896270226 | 431.3286413
10.77324905 | 313.6354181 | -5.59986014 | 222.2011394 | 274.473709 | 156.817709 | 2.890039154 | 431.2914181
10.78412296 | 314.7797499 | -5.60176033 | 222.1792833 | 274.642575 | 157.389875 | 2.89773632 | 432.0324499
10.79492532 | 314.240098 | -5.604040558 | 222.3861993 | 274.759549 | 157.120049 | 2.88983746 | 431.879598
12.51822452 | 297.7417527 | -5.823132474 | 216.8481509 | 266.4717763 | 148.8708763 | 2.360218495 | 415.3426527
12.52902689 | 297.5700633 | -5.82389255 | 216.9413211 | 266.5363317 | 148.7850317 | 2.356813212 | 415.3213633
12.5395431 | 297.9690951 | -5.825032664 | 216.8477317 | 266.5092476 | 148.9845476 | 2.358018873 | 415.4937951
12.55077469 | 298.5651997 | -5.825412702 | 217.3918332 | 267.1526999 | 149.2825999 | 2.360658243 | 416.4352997
12.56157706 | 297.819074 | -5.827502911 | 217.0574247 | 266.693937 | 148.909537 | 2.352688442 | 415.603474
12.57245096 | 296.987808 | -5.828643025 | 216.472236 | 265.970204 | 148.493904 | 2.344041798 | 414.464108
12.58318179 | 296.9471056 | -5.829783139 | 216.8515685 | 266.3427528 | 148.4735528 | 2.341719354 | 414.8163056
12.59412723 | 297.565384 | -5.830353196 | 216.9122613 | 266.506492 | 148.782692 | 2.344593446 | 415.289184
12.6049296 | 297.1498519 | -5.832063367 | 216.2398506 | 265.7648259 | 148.5749259 | 2.339287556 | 414.3397519
12.61573196 | 297.1313327 | -5.833013462 | 216.5043776 | 266.0262663 | 148.5656663 | 2.33713772 | 414.5919327
12.62667741 | 297.7690894 | -5.834343595 | 216.9087631 | 266.5369447 | 148.8845447 | 2.340162638 | 415.4214894
12.63740823 | 297.509007 | -5.835483709 | 216.497969 | 266.0828035 | 148.7545035 | 2.336117495 | 414.837307
12.64828214 | 297.3147878 | -5.836433804 | 216.6084293 | 266.1608939 | 148.6573939 | 2.332573564 | 414.8182878
12.65915604 | 296.8345846 | -5.837763937 | 216.4015615 | 265.8739923 | 148.4172923 | 2.326776614 | 414.2912846
12.66995841 | 296.5306202 | -5.838904051 | 216.3778401 | 265.7996101 | 148.2653101 | 2.322393716 | 414.0649202
12.68076077 | 296.5784164 | -5.839664127 | 216.7000721 | 266.1298082 | 148.2892082 | 2.320792257 | 414.4190164
12.69163468 | 296.2956747 | -5.84099426 | 216.1976249 | 265.5802373 | 148.1478373 | 2.316576074 | 413.7280747
12.70250858 | 296.5617637 | -5.841944355 | 216.8288212 | 266.2557819 | 148.2808819 | 2.316687759 | 414.5366637
12.71338249 | 296.8934868 | -5.84289445 | 216.4808956 | 265.9631434 | 148.4467434 | 2.317315512 | 414.4098868
12.72411331 | 296.6342585 | -5.843844545 | 216.5066862 | 265.9457293 | 148.3171293 | 2.313323915 | 414.2628585
12.73498722 | 296.2656285 | -5.844604621 | 215.9703095 | 265.3479143 | 148.1328143 | 2.308454035 | 413.4807285
12.74578958 | 295.9603555 | -5.846314792 | 216.2860518 | 265.6127778 | 147.9801778 | 2.304102475 | 413.5929555
12.75666349 | 296.1402925 | -5.84669483 | 216.0957308 | 265.4524462 | 148.0701462 | 2.303548969 | 413.5225925
12.76753739 | 296.0329289 | -5.848024964 | 216.045543 | 265.3843645 | 148.0164645 | 2.300746163 | 413.4008289
12.77833976 | 295.8825936 | -5.849165078 | 216.2299312 | 265.5436968 | 147.9412968 | 2.297624706 | 413.4849936
12.78878443 | 295.6016966 | -5.850495211 | 215.8088989 | 265.0758483 | 147.8008483 | 2.293551791 | 412.8766966
12.79994449 | 296.6990369 | -5.851065268 | 216.518479 | 265.9683184 | 148.3495184 | 2.30012509 | 414.3178369
12.81088993 | 296.9424913 | -5.852015363 | 216.4380304 | 265.9284456 | 148.4712456 | 2.300060266 | 414.3996913
12.82169229 | 296.8374324 | -5.85258542 | 216.7083108 | 266.1812162 | 148.4187162 | 2.297303065 | 414.5999324
12.83249466 | 296.2933308 | -5.853725534 | 216.3042436 | 265.6864654 | 148.1466654 | 2.291129171 | 413.8331308
12.84336856 | 296.3625398 | -5.85448561 | 216.6567133 | 266.0504699 | 148.1812699 | 2.289728244 | 414.2317398
12.85417093 | 296.1460978 | -5.855815743 | 216.5343659 | 265.8920489 | 148.0730489 | 2.286120179 | 413.9650978
12.86511637 | 296.5408589 | -5.857335895 | 216.395553 | 265.8190295 | 148.2704295 | 2.287243645 | 414.0894589
12.87556104 | 296.1305371 | -5.858095971 | 216.020079 | 265.3751685 | 148.0652685 | 2.282201403 | 413.4404371
12.8867211 | 296.3927422 | -5.859806142 | 216.0654807 | 265.4642711 | 148.1963711 | 2.28225968 | 413.6606422
12.89752347 | 296.1348015 | -5.860376199 | 215.9795005 | 265.3353007 | 148.0674007 | 2.278348242 | 413.4027015
12.90832583 | 296.0506684 | -5.861326294 | 216.1526561 | 265.4944342 | 148.0253342 | 2.275789827 | 413.5197684
12.91927128 | 296.141376 | -5.86208637 | 215.820092 | 265.176988 | 148.070688 | 2.274563847 | 413.247676
12.93007364 | 295.3986585 | -5.864176579 | 215.5955195 | 264.8286292 | 147.6993292 | 2.266919464 | 412.5279585
12.94087601 | 295.1414797 | -5.864556617 | 215.8849932 | 265.0752398 | 147.5707398 | 2.263039822 | 412.6459797
12.95174991 | 295.5377251 | -5.865506712 | 215.834875 | 265.0911625 | 147.7688625 | 2.264199238 | 412.8600251
12.96262382 | 296.4148139 | -5.866266788 | 216.355238 | 265.7577069 | 148.2074069 | 2.269066168 | 413.9651139
12.97349772 | 296.2872681 | -5.867026864 | 216.4108227 | 265.7920341 | 148.1436341 | 2.266181196 | 413.9356681
12.98430009 | 295.9832077 | -5.868547016 | 215.7776692 | 265.1082039 | 147.9916039 | 2.261954079 | 413.0998077
12.99510245 | 295.7676026 | -5.86968713 | 215.6750009 | 264.9696013 | 147.8838013 | 2.258414671 | 412.8534026
13.00590482 | 295.3790381 | -5.870257187 | 215.9354794 | 265.1653191 | 147.6895191 | 2.25355129 | 412.8548381
13.01677872 | 295.5800694 | -5.870637225 | 215.9957898 | 265.2591347 | 147.7900347 | 2.253213129 | 413.0491694
13.02765262 | 295.6022136 | -5.872537415 | 215.9645712 | 265.2316068 | 147.8011068 | 2.251502398 | 413.0327136
13.03852653 | 295.2332359 | -5.873867549 | 215.8388786 | 265.0444179 | 147.6166179 | 2.246794781 | 412.6610359
13.04932889 | 296.240479 | -5.874627625 | 216.7456263 | 266.1190395 | 148.1202395 | 2.252653597 | 414.239279
13.06013126 | 295.8504657 | -5.875767739 | 216.1423219 | 265.4507329 | 147.9252329 | 2.247804081 | 413.3759657
13.07100516 | 295.7900869 | -5.875957758 | 215.9867956 | 265.2851435 | 147.8950435 | 2.24547218 | 413.1801869
13.08195061 | 295.9219788 | -5.87747791 | 216.3002596 | 265.6205894 | 147.9609894 | 2.244601629 | 413.5815788
13.09268143 | 295.4010396 | -5.878808043 | 215.8361132 | 265.0696198 | 147.7005198 | 2.238783085 | 412.7701396
13.10355534 | 295.0562558 | -5.8793781 | 216.1878853 | 265.3639279 | 147.5281279 | 2.234294021 | 412.8920558
13.11428616 | 295.2346387 | -5.880138176 | 215.7086462 | 264.9144194 | 147.6173194 | 2.233826018 | 412.5317387
13.12480237 | 295.1298641 | -5.881088271 | 215.7971214 | 264.9854321 | 147.5649321 | 2.231237877 | 412.5503641
13.13603397 | 296.4618697 | -5.881658328 | 216.4289232 | 265.8392348 | 148.2309348 | 2.239470208 | 414.0701697
13.14690788 | 295.9406525 | -5.882988461 | 216.1897842 | 265.5132262 | 147.9703262 | 2.233653365 | 413.4835525
13.1576387 | 295.0061564 | -5.884318594 | 215.8343855 | 265.0020782 | 147.5030782 | 2.224729381 | 412.5051564
13.16858415 | 294.4419804 | -5.885458708 | 215.2761268 | 264.3497902 | 147.2209902 | 2.218595977 | 411.5707804
13.17931497 | 294.0762971 | -5.886028765 | 215.1845324 | 264.1972485 | 147.0381485 | 2.214014881 | 411.2353971
13.19018888 | 294.5366363 | -5.88697886 | 215.5696788 | 264.6591181 | 147.2683181 | 2.215679674 | 411.9274363
13.20106278 | 294.4323307 | -5.887358898 | 215.5856102 | 264.6576653 | 147.2161653 | 2.213064457 | 411.8738307
13.21150745 | 294.3263548 | -5.88887905 | 215.3864849 | 264.4408774 | 147.1631774 | 2.210512718 | 411.6040548
13.22266751 | 295.0689582 | -5.889639126 | 216.0143194 | 265.1924791 | 147.5344791 | 2.214263163 | 412.7269582
13.23346988 | 293.9615517 | -5.89077924 | 215.4309839 | 264.4245759 | 146.9807759 | 2.204087455 | 411.4053517
13.24441532 | 294.0513539 | -5.891729335 | 215.449018 | 264.457577 | 147.025677 | 2.202943992 | 411.4832539
13.25521769 | 293.5764243 | -5.892489411 | 215.1561081 | 264.0855122 | 146.7882122 | 2.197565735 | 410.8737243
13.26602005 | 294.0158864 | -5.893059468 | 215.6030955 | 264.6057432 | 147.0079432 | 2.199088973 | 411.6136864
13.27689396 | 294.3891854 | -5.893819544 | 215.3470285 | 264.4118927 | 147.1945927 | 2.200099542 | 411.6064854
13.28769632 | 294.2188723 | -5.89457962 | 215.1177574 | 264.1542361 | 147.1094361 | 2.197029214 | 411.2636723
13.29857022 | 295.2237618 | -5.894959658 | 215.8284206 | 265.0323809 | 147.6118809 | 2.202789131 | 412.6442618
13.30944413 | 294.529654 | -5.896289791 | 215.3439513 | 264.432227 | 147.264827 | 2.195774285 | 411.697054
13.32024649 | 294.3593618 | -5.897049867 | 215.4437873 | 264.5036809 | 147.1796809 | 2.192715124 | 411.6833618
13.3311204 | 294.2084721 | -5.898570019 | 215.5695907 | 264.6043361 | 147.1042361 | 2.189794714 | 411.7085721
13.34192276 | 293.3199178 | -5.899710133 | 215.0348059 | 263.9214589 | 146.6599589 | 2.181361867 | 410.5814178
13.35286821 | 294.4124721 | -5.899520114 | 215.7898907 | 264.858636 | 147.206236 | 2.187755958 | 412.0648721
13.36367057 | 294.0652272 | -5.901420305 | 215.2507424 | 264.2616136 | 147.0326136 | 2.183389087 | 411.2942272
13.37447294 | 293.8743959 | -5.901800343 | 215.211532 | 264.1905979 | 146.9371979 | 2.180198763 | 411.1277959
13.3852753 | 294.8127265 | -5.9023704 | 215.9799088 | 265.1153632 | 147.4063632 | 2.18544944 | 412.5217265
13.39607767 | 294.4676575 | -5.903510514 | 215.5657858 | 264.6437288 | 147.2338288 | 2.181111236 | 411.8775575
13.40702311 | 294.6222215 | -5.904460609 | 215.8889072 | 264.9926107 | 147.3111107 | 2.180483443 | 412.3037215
13.41789702 | 294.0376048 | -5.905790742 | 215.7015349 | 264.7078024 | 147.0188024 | 2.174359381 | 411.7266048
13.42862784 | 294.2818858 | -5.905980761 | 215.6165619 | 264.6635429 | 147.1409429 | 2.174440955 | 411.8044858
13.43950175 | 294.0236229 | -5.907120875 | 215.5564743 | 264.5604114 | 147.0118114 | 2.170759944 | 411.5722229
13.45023257 | 294.3970024 | -5.907690932 | 215.7840341 | 264.8502012 | 147.1985012 | 2.171804082 | 412.0487024
13.46082032 | 293.8348598 | -5.909211084 | 215.4322533 | 264.4047299 | 146.9174299 | 2.165919688 | 411.3221598
13.47198038 | 294.2071764 | -5.909591122 | 215.5164588 | 264.5509882 | 147.1035882 | 2.166889097 | 411.6545764
13.48278275 | 293.5354249 | -5.911301293 | 215.4680416 | 264.3906124 | 146.7677124 | 2.160170701 | 411.1583249
13.49365665 | 293.668955 | -5.912061369 | 215.4993517 | 264.4441775 | 146.8344775 | 2.159419498 | 411.278655
13.50445902 | 293.6952885 | -5.912441407 | 215.2520295 | 264.2012443 | 146.8476443 | 2.157887153 | 411.0488885
13.51533292 | 293.6536415 | -5.91377154 | 214.9934472 | 263.9357207 | 146.8268207 | 2.155842855 | 410.7625415
13.52620682 | 292.5715899 | -5.914911654 | 214.9120633 | 263.6739949 | 146.2857949 | 2.146110076 | 409.9597899
13.53700919 | 293.1850621 | -5.914721635 | 215.070054 | 263.934231 | 146.592531 | 2.148929322 | 410.5267621
13.54745386 | 292.7758706 | -5.916241787 | 214.7889569 | 263.5849353 | 146.3879353 | 2.144252132 | 409.9728706
13.55868546 | 293.4489745 | -5.917381901 | 215.2024248 | 264.1105872 | 146.7244872 | 2.147440274 | 410.8350745
13.56955936 | 293.0182557 | -5.918331996 | 214.4706519 | 263.3070279 | 146.5091279 | 2.142545278 | 409.8161557
13.58036173 | 292.5857824 | -5.920042167 | 214.5269941 | 263.2912912 | 146.2928912 | 2.137656462 | 409.5841824
13.59116409 | 292.63382 | -5.920422205 | 214.4600067 | 263.23231 | 146.31691 | 2.136310883 | 409.54922
13.602038 | 292.5933409 | -5.9213723 | 214.5493136 | 263.3148704 | 146.2966704 | 2.134305452 | 409.6115409
13.61284036 | 292.5980202 | -5.921752338 | 215.1335734 | 263.8999101 | 146.2990101 | 2.132646164 | 410.1989202
13.62371427 | 292.4920298 | -5.922892452 | 215.1955433 | 263.9442149 | 146.2460149 | 2.130165987 | 410.1902298
13.63465971 | 293.316007 | -5.924412604 | 214.8668023 | 263.7528035 | 146.6580035 | 2.134499216 | 410.410807
13.64539054 | 292.908854 | -5.924982661 | 214.6471847 | 263.465327 | 146.454427 | 2.129836819 | 409.919754
13.6561929 | 292.3684778 | -5.926692832 | 214.4364593 | 263.1645389 | 146.1842389 | 2.124195063 | 409.3487778
13.66706681 | 292.5893701 | -5.927072871 | 214.73479 | 263.499685 | 146.294685 | 2.124121231 | 409.7943701
13.67801225 | 292.5486182 | -5.928022966 | 214.5187061 | 263.2768091 | 146.2743091 | 2.122123526 | 409.5511182
13.68874308 | 292.2932434 | -5.928593023 | 214.2711811 | 262.9867217 | 146.1466217 | 2.118594377 | 409.1333434
13.69954544 | 292.3195209 | -5.928973061 | 214.6564403 | 263.3763605 | 146.1597605 | 2.117115636 | 409.5361209
13.71013319 | 292.7138323 | -5.929543118 | 215.0425774 | 263.8282161 | 146.3569161 | 2.118356736 | 410.1851323
13.72122171 | 293.9278534 | -5.930303194 | 215.7391511 | 264.7271267 | 146.9639267 | 2.125492592 | 411.6910534
13.73209562 | 292.695323 | -5.932013365 | 215.0992077 | 263.8817615 | 146.3476615 | 2.114833954 | 410.229423
13.74296952 | 291.9400004 | -5.933343498 | 215.0448335 | 263.7015002 | 145.9700002 | 2.10766456 | 409.6715004
13.75377189 | 291.5522256 | -5.93486365 | 214.6726752 | 263.2647128 | 145.7761128 | 2.10318977 | 409.0408256
13.76457425 | 291.0801599 | -5.935623726 | 214.47912 | 262.9924799 | 145.5400799 | 2.098109628 | 408.5325599
13.77544816 | 291.3656868 | -5.936003764 | 214.4019956 | 262.9629434 | 145.6828434 | 2.098526169 | 408.6457868
13.7863936 | 291.8659946 | -5.93676384 | 214.4302649 | 263.0745973 | 145.9329973 | 2.100489082 | 409.0075946
13.79683827 | 291.7648244 | -5.93676384 | 214.5460415 | 263.1735122 | 145.8824122 | 2.098165655 | 409.0559244
13.80792679 | 292.3714343 | -5.937903954 | 214.9401448 | 263.6687171 | 146.1857171 | 2.100873914 | 409.8544343
13.81880069 | 291.8766138 | -5.939044068 | 214.4666046 | 263.1127069 | 145.9383069 | 2.095639976 | 409.0510138
13.82960306 | 291.728372 | -5.939994163 | 214.5860907 | 263.207486 | 145.864186 | 2.092931145 | 409.071672
13.84047696 | 291.8401881 | -5.94056422 | 214.5450627 | 263.185094 | 145.920094 | 2.092094705 | 409.1051881
13.85135087 | 291.3903844 | -5.941134277 | 214.2832281 | 262.8482922 | 145.6951922 | 2.087204958 | 408.5434844
13.86215323 | 291.3270481 | -5.942654429 | 214.063316 | 262.6178241 | 145.6635241 | 2.085121561 | 408.2813481
13.87302714 | 291.1349613 | -5.943794543 | 214.5393871 | 263.0618807 | 145.5674807 | 2.082102602 | 408.6293613
13.88375796 | 291.8949685 | -5.9443646 | 214.6598228 | 263.3089842 | 145.9474842 | 2.085967408 | 409.2564685
13.89470341 | 291.9858559 | -5.944554619 | 214.9278186 | 263.5921279 | 145.9929279 | 2.084978319 | 409.5850559
13.90550577 | 291.3396447 | -5.946074771 | 214.7923149 | 263.3489224 | 145.6698224 | 2.078711462 | 409.0187447
13.91645122 | 291.0610448 | -5.947214885 | 214.5505483 | 263.0607224 | 145.5305224 | 2.075074586 | 408.5912448
13.92718204 | 290.9579847 | -5.947594923 | 213.9934949 | 262.4864923 | 145.4789923 | 2.072735758 | 407.9654847
13.93798441 | 291.4804019 | -5.947974961 | 214.556234 | 263.1363009 | 145.7402009 | 2.07487748 | 408.8765019
13.94885831 | 291.9813786 | -5.94816498 | 215.0478262 | 263.7113893 | 145.9906893 | 2.076851523 | 409.7020786
13.95937452 | 291.2486864 | -5.950255189 | 213.9127955 | 262.4542432 | 145.6243432 | 2.070038193 | 408.0785864
13.97053458 | 292.1993524 | -5.951205284 | 214.7369841 | 263.4368762 | 146.0996762 | 2.075189381 | 409.5365524
13.98133695 | 292.0506841 | -5.952345398 | 214.496028 | 263.1711421 | 146.0253421 | 2.072522699 | 409.1964841
13.99213931 | 291.9062557 | -5.95196536 | 215.1103852 | 263.7614278 | 145.9531278 | 2.069890436 | 409.7145557
14.00308475 | 291.733486 | -5.953865551 | 214.7623953 | 263.384643 | 145.866743 | 2.067038719 | 409.251386
14.01388712 | 291.0691493 | -5.954435608 | 214.3496498 | 262.8611747 | 145.5345747 | 2.060704817 | 408.3957493
14.02476102 | 290.9651062 | -5.955005665 | 214.6027687 | 263.0969531 | 145.4825531 | 2.058365225 | 408.5795062
14.03556339 | 291.4642083 | -5.955765741 | 214.5055361 | 263.0829041 | 145.7321041 | 2.060337002 | 408.8150083
14.04600806 | 291.1881875 | -5.956715836 | 214.1423292 | 262.6736938 | 145.5940938 | 2.056839808 | 408.2677875
14.05723966 | 291.6404223 | -5.958235988 | 214.5308741 | 263.1376112 | 145.8202112 | 2.058413508 | 408.9578223
14.06811356 | 291.0818553 | -5.959566121 | 214.3033851 | 262.8170277 | 145.5409277 | 2.052852017 | 408.3579553
14.07891593 | 290.5903917 | -5.960136178 | 214.1225639 | 262.5542958 | 145.2951958 | 2.047786142 | 407.8494917
14.08971829 | 290.5502462 | -5.961086273 | 213.9659821 | 262.3910231 | 145.2751231 | 2.045931209 | 407.6661462
14.1005922 | 290.5529184 | -5.962036368 | 213.9967728 | 262.4222592 | 145.2764592 | 2.044372407 | 407.6987184
14.1114661 | 290.9677893 | -5.961846349 | 214.2252631 | 262.7198947 | 145.4838947 | 2.045737026 | 408.2037893
14.12234001 | 290.6690083 | -5.962796444 | 214.4709694 | 262.9158041 | 145.3345041 | 2.042046189 | 408.2503083
14.13278468 | 290.3917433 | -5.964316596 | 213.8350478 | 262.2336717 | 145.1958717 | 2.038575182 | 407.4295433
14.14394474 | 291.1261666 | -5.964886653 | 214.2612555 | 262.7822833 | 145.5630833 | 2.042159169 | 408.3453666
14.1547471 | 290.5059798 | -5.96545671 | 213.8264266 | 262.2440899 | 145.2529899 | 2.036219195 | 407.4970798
14.16569255 | 290.8305551 | -5.966596824 | 213.8961184 | 262.3678775 | 145.4152775 | 2.036937141 | 407.7831551
14.17649491 | 290.0358418 | -5.968116976 | 213.4820139 | 261.8213209 | 145.0179209 | 2.029779161 | 406.8392418
14.18729728 | 290.2554147 | -5.968497014 | 214.1038049 | 262.4797073 | 145.1277073 | 2.029781337 | 407.6074147
14.19817118 | 290.4746728 | -5.968877052 | 214.3238909 | 262.7363364 | 145.2373364 | 2.029771066 | 407.9736728
14.20904509 | 290.4987588 | -5.969827147 | 214.2829196 | 262.6993794 | 145.2493794 | 2.028387234 | 407.9487588
14.21984745 | 291.0165482 | -5.97115728 | 214.0692161 | 262.5719741 | 145.5082741 | 2.030487647 | 408.0802482
14.23064982 | 291.4953914 | -5.970967261 | 214.6641305 | 263.2466957 | 145.7476957 | 2.032311193 | 408.9943914
14.24145218 | 290.4432191 | -5.972487413 | 213.8453064 | 262.2525095 | 145.2216095 | 2.023381556 | 407.4741191
14.25232609 | 290.6177029 | -5.973437508 | 214.2400676 | 262.6763514 | 145.3088514 | 2.023062052 | 407.9852029
14.26312845 | 290.4055717 | -5.974387603 | 213.8785572 | 262.2794858 | 145.2027858 | 2.02004259 | 407.4822717
14.27400236 | 290.4940484 | -5.975337698 | 214.0916495 | 262.5073242 | 145.2470242 | 2.019123571 | 407.7543484
14.28487626 | 289.9615618 | -5.975527717 | 213.8327539 | 262.1596809 | 144.9807809 | 2.013858953 | 407.1404618
14.29532093 | 290.1799097 | -5.976667831 | 214.0429366 | 262.4062549 | 145.0899549 | 2.013914964 | 407.4962097
14.30655253 | 290.6542321 | -5.977427907 | 214.103744 | 262.5461161 | 145.3271161 | 2.015649327 | 407.8732321
14.31742643 | 290.7017348 | -5.977617926 | 214.3114783 | 262.7617674 | 145.3508674 | 2.014450249 | 408.1126348
14.3282288 | 290.7683175 | -5.97875804 | 214.6195725 | 263.0809587 | 145.3841587 | 2.013396207 | 408.4651175
14.33903116 | 290.6212282 | -5.979518116 | 214.2445427 | 262.6814141 | 145.3106141 | 2.010853611 | 407.9920282
14.34983353 | 290.4736452 | -5.980468212 | 214.3796484 | 262.7919226 | 145.2368226 | 2.008311401 | 408.0287452
14.36070743 | 290.069328 | -5.981038269 | 214.976476 | 263.321364 | 145.034664 | 2.003975271 | 408.356028
14.3715098 | 289.491063 | -5.982558421 | 213.983821 | 262.2323315 | 144.7455315 | 1.99844529 | 406.977863
14.38202601 | 289.7738094 | -5.983508516 | 213.9634698 | 262.2591047 | 144.8869047 | 1.998949987 | 407.1460094
14.39325761 | 290.2496901 | -5.983508516 | 214.1724967 | 262.5474451 | 145.1248451 | 2.000696407 | 407.6722901
14.40405997 | 290.2942289 | -5.984838649 | 213.553643 | 261.9360144 | 145.1471144 | 1.999505189 | 407.0831289
14.41486234 | 290.1687232 | -5.985598725 | 213.8273077 | 262.1887616 | 145.0843616 | 1.99713611 | 407.2731232
14.42573624 | 289.6125047 | -5.986928858 | 213.9663016 | 262.2350524 | 144.8062524 | 1.991774961 | 407.0413047
14.43661015 | 289.8513892 | -5.987688934 | 213.8592297 | 262.1677946 | 144.9256946 | 1.991929434 | 407.0934892
14.44741251 | 289.7484492 | -5.988068972 | 213.9106164 | 262.2020246 | 144.8742246 | 1.989727549 | 407.0762492
14.45821488 | 289.9874822 | -5.988829048 | 214.2029941 | 262.5342411 | 144.9937411 | 1.989894205 | 407.5279822
14.46916032 | 290.8695045 | -5.989399105 | 214.3770015 | 262.8552523 | 145.4347523 | 1.994484792 | 408.2900045
14.47989115 | 290.5309446 | -5.989779143 | 214.3893482 | 262.8111723 | 145.2654723 | 1.990668572 | 408.0766446
14.49076505 | 290.8113101 | -5.990919257 | 214.2026034 | 262.671155 | 145.405655 | 1.991109557 | 408.0768101
14.50163895 | 290.020292 | -5.992059371 | 214.1136307 | 262.450346 | 145.010146 | 1.984161863 | 407.460492
14.51251286 | 289.7007876 | -5.993199485 | 213.7424292 | 262.0258938 | 144.8503938 | 1.980473596 | 406.8762876
14.52324369 | 289.103919 | -5.99414958 | 213.948873 | 262.1328595 | 144.5519595 | 1.974900531 | 406.684819
14.53404605 | 288.8914216 | -5.995479713 | 213.8221405 | 261.9707108 | 144.4457108 | 1.971970629 | 406.4164216
14.54499149 | 289.6447214 | -5.995859751 | 213.7154405 | 261.9895607 | 144.8223607 | 1.975665776 | 406.8119214
14.55579386 | 290.1183945 | -5.996809846 | 213.9482315 | 262.3012972 | 145.0591972 | 1.977453754 | 407.3604945
14.56659622 | 290.0791711 | -5.997379903 | 213.700057 | 262.0465856 | 145.0395856 | 1.975718036 | 407.0861711
14.57747013 | 289.6324685 | -5.998139979 | 213.5085562 | 261.7806343 | 144.8162343 | 1.971179935 | 406.5968685
14.58834403 | 289.70111 | -5.998329998 | 214.1469367 | 262.430455 | 144.850555 | 1.970181174 | 407.28101
14.5991464 | 289.8947181 | -5.99985015 | 213.7297727 | 262.0455591 | 144.9473591 | 1.970049535 | 406.9929181
14.6100203 | 289.5567423 | -6.000040169 | 214.5282141 | 262.7876712 | 144.7783712 | 1.966269958 | 407.5660423
14.62082267 | 289.5374008 | -6.001180283 | 213.8610669 | 262.1173004 | 144.7687004 | 1.964684922 | 406.8860008
14.63126734 | 289.8417374 | -6.00175034 | 214.3055125 | 262.6124687 | 144.9208687 | 1.965362456 | 407.5333374
14.64249894 | 290.3357387 | -6.002320397 | 214.1579796 | 262.5472693 | 145.1678693 | 1.967228665 | 407.7151387
14.65337284 | 290.0171431 | -6.003270492 | 214.016181 | 262.3523716 | 145.0085716 | 1.96359462 | 407.3609431
14.66417521 | 289.55076 | -6.00365053 | 214.07932 | 262.33778 | 144.77538 | 1.958967713 | 407.11316
14.67504911 | 289.5952741 | -6.004790644 | 213.922558 | 262.1884371 | 144.7976371 | 1.957819491 | 406.9860741
14.68585148 | 289.1055912 | -6.005930758 | 213.4612304 | 261.6454956 | 144.5527956 | 1.953045006 | 406.1982912
14.69672538 | 289.0234531 | -6.006500815 | 213.898551 | 262.0691265 | 144.5117265 | 1.951041088 | 406.5808531
14.70752775 | 289.0484325 | -6.007070873 | 214.1121775 | 262.2869162 | 144.5242162 | 1.949777931 | 406.8111325
14.71804396 | 289.2224079 | -6.008210987 | 214.1038693 | 262.307604 | 144.611204 | 1.949566848 | 406.9188079
14.72920402 | 289.7140436 | -6.00954112 | 213.9292479 | 262.2149218 | 144.8570218 | 1.951427524 | 407.0719436
14.74000638 | 289.6336456 | -6.00954112 | 214.4228485 | 262.6951228 | 144.8168228 | 1.94945196 | 407.5119456
14.75080875 | 288.7801376 | -6.011061272 | 213.4780459 | 261.6080688 | 144.3900688 | 1.942238152 | 405.9981376
14.76182573 | 289.425249 | -6.011061272 | 213.826483 | 262.0640245 | 144.7126245 | 1.945158763 | 406.776649
14.77262809 | 289.1084328 | -6.011631329 | 213.5805776 | 261.7653164 | 144.5542164 | 1.941591765 | 406.3195328
14.78335892 | 288.8528707 | -6.0133415 | 213.2376902 | 261.3798353 | 144.4264353 | 1.938453703 | 405.8062707
14.79423282 | 289.1784792 | -6.013151481 | 213.7977264 | 261.9941396 | 144.5892396 | 1.939229836 | 406.5833792
14.80503519 | 289.9066801 | -6.014101576 | 213.83906 | 262.1568401 | 144.9533401 | 1.942733497 | 407.1101801
14.81590909 | 289.8025862 | -6.014861652 | 213.6475621 | 261.9479931 | 144.9012931 | 1.940605076 | 406.8492862
14.826783 | 289.3138748 | -6.015811747 | 213.2251583 | 261.4441374 | 144.6569374 | 1.935885704 | 406.1010748
14.83758536 | 289.1669243 | -6.016761842 | 213.6855748 | 261.8800621 | 144.5834621 | 1.933485907 | 406.4635243
14.84838773 | 288.4226556 | -6.017711937 | 213.0533852 | 261.1238278 | 144.2113278 | 1.927066821 | 405.3351556
14.85919009 | 288.1920805 | -6.018091975 | 213.4076268 | 261.4396403 | 144.0960403 | 1.924114143 | 405.5356805
14.87020708 | 288.3655282 | -6.018662032 | 213.2491427 | 261.3100641 | 144.1827641 | 1.923855024 | 405.4928282
14.8809379 | 287.8783086 | -6.019422108 | 213.1240362 | 261.1037543 | 143.9391543 | 1.91919359 | 405.0429086
14.89181181 | 288.9472553 | -6.020182184 | 213.6251518 | 261.7830277 | 144.4736277 | 1.92497029 | 406.2566553
14.90268571 | 288.9291241 | -6.020752241 | 213.722008 | 261.8768621 | 144.4645621 | 1.923444051 | 406.3414241
14.91341654 | 288.4201599 | -6.021702336 | 213.3760533 | 261.44608 | 144.21008 | 1.918647259 | 405.6561599
14.92429044 | 288.7217936 | -6.022272393 | 213.2929979 | 261.4132968 | 144.3608968 | 1.919270416 | 405.7741936
14.93523589 | 288.2964335 | -6.023602526 | 213.2273112 | 261.2767168 | 144.1482168 | 1.915015828 | 405.4249335
14.94603825 | 288.7058114 | -6.023792545 | 213.7107705 | 261.8284057 | 144.3529057 | 1.916370775 | 406.1813114
14.95684062 | 288.4748721 | -6.024362602 | 213.4899907 | 261.569136 | 144.237436 | 1.913442666 | 405.8065721
14.96728529 | 288.1142984 | -6.026072773 | 212.6655995 | 260.6846492 | 144.0571492 | 1.909698323 | 404.7417984
14.97851689 | 288.861765 | -6.02664283 | 213.482655 | 261.6262825 | 144.4308825 | 1.913256599 | 406.057165
14.98931925 | 288.9939549 | -6.026832849 | 213.6487183 | 261.8143775 | 144.4969775 | 1.912759665 | 406.3113549
15.00012162 | 288.7204755 | -6.027402906 | 213.9787585 | 262.0988378 | 144.3602378 | 1.909559006 | 406.4590755
15.01099552 | 288.6155785 | -6.02854302 | 213.4530928 | 261.5556892 | 144.3077892 | 1.907476928 | 405.8634785
15.02179789 | 288.4907013 | -6.029303096 | 213.5433671 | 261.6251506 | 144.2453506 | 1.90527393 | 405.8705013
15.03267179 | 288.8774849 | -6.029683134 | 213.472995 | 261.6192425 | 144.4387425 | 1.906468701 | 406.0579849
15.04361723 | 288.260515 | -6.031203286 | 213.3705383 | 261.4139575 | 144.1302575 | 1.900980384 | 405.544215
15.05399037 | 287.7744131 | -6.0323434 | 212.7153044 | 260.6777065 | 143.8872065 | 1.896441434 | 404.5649131
15.06522196 | 288.1167872 | -6.032913457 | 213.3059291 | 261.3253936 | 144.0583936 | 1.897300189 | 405.3837872
15.07595279 | 287.9071676 | -6.033673534 | 213.2340559 | 261.2185838 | 143.9535838 | 1.894559298 | 405.1721676
15.08689823 | 287.8877665 | -6.034623629 | 213.2278888 | 261.2091833 | 143.9438833 | 1.893056212 | 405.1530665
15.0977006 | 287.6566986 | -6.035383705 | 213.1501662 | 261.0929493 | 143.8283493 | 1.890171251 | 404.9212986
15.1085745 | 287.2350848 | -6.035763743 | 212.9117283 | 260.7842424 | 143.6175424 | 1.886020302 | 404.4017848
15.11937687 | 287.2369962 | -6.036903857 | 213.0932654 | 260.9660981 | 143.6184981 | 1.884685436 | 404.5845962
15.13025077 | 287.6882012 | -6.036903857 | 213.2537671 | 261.2018006 | 143.8441006 | 1.886313077 | 405.0459012
15.14105314 | 288.199666 | -6.03823399 | 213.1809553 | 261.214233 | 144.099833 | 1.88834529 | 405.314066
15.15192704 | 288.1399999 | -6.038424009 | 212.9620666 | 260.9854 | 144.07 | 1.886596318 | 405.0553999
15.16272941 | 288.2915403 | -6.039184085 | 213.5166801 | 261.5652702 | 144.1457702 | 1.886251679 | 405.7110403
15.17360331 | 288.2074958 | -6.040514218 | 213.1506653 | 261.1852479 | 144.1037479 | 1.884346042 | 405.2889958
15.18433414 | 286.8715501 | -6.041464313 | 212.59165 | 260.4035751 | 143.4357751 | 1.874216184 | 403.8393501
15.19527958 | 287.044432 | -6.04203437 | 212.8319773 | 260.672716 | 143.522216 | 1.874003885 | 404.194932
15.20608195 | 287.1757939 | -6.042414408 | 213.4189646 | 261.2815969 | 143.5878969 | 1.873536474 | 404.8694939
15.21659816 | 287.6484106 | -6.042604427 | 213.2574035 | 261.1988053 | 143.8242053 | 1.8753476 | 405.0230106
15.22775822 | 288.5210571 | -6.043174484 | 213.5186857 | 261.6055285 | 144.2605285 | 1.879703832 | 405.8660571
15.23856058 | 288.0768344 | -6.044314598 | 213.5208115 | 261.5336172 | 144.0384172 | 1.875456219 | 405.5720344
15.24943449 | 287.7836625 | -6.044504617 | 213.3991875 | 261.3631313 | 143.8918313 | 1.872196379 | 405.2549625
15.26030839 | 287.6153184 | -6.045644731 | 213.3256728 | 261.2615592 | 143.8076592 | 1.869759174 | 405.0692184
15.27111076 | 287.5119623 | -6.046404807 | 213.0553208 | 260.9739812 | 143.7559812 | 1.86775975 | 404.7299623
15.28191312 | 288.0912769 | -6.04583475 | 213.8124256 | 261.8276385 | 144.0456385 | 1.870230333 | 405.8732769
15.29271549 | 287.9868269 | -6.046974864 | 213.943809 | 261.9416134 | 143.9934134 | 1.868226247 | 405.9350269
15.30330323 | 288.5857993 | -6.047164883 | 214.1842664 | 262.2818996 | 144.2928996 | 1.870847702 | 406.5747993
15.31446329 | 288.9032178 | -6.048685035 | 214.1826726 | 262.3332089 | 144.4516089 | 1.871557037 | 406.7848178
15.32526566 | 288.3553793 | -6.049065073 | 213.7159598 | 261.7751897 | 144.1776897 | 1.866663087 | 405.9528793
15.33613956 | 288.2930705 | -6.050205187 | 213.8928902 | 261.9417352 | 144.1465352 | 1.864933264 | 406.0882705
15.34694193 | 288.3380688 | -6.050965263 | 213.7001896 | 261.7565344 | 144.1690344 | 1.863913787 | 405.9255688
15.35788737 | 288.2755095 | -6.052105377 | 214.0161365 | 262.0620548 | 144.1377548 | 1.862178047 | 406.1998095
15.36868974 | 287.6845837 | -6.052865453 | 213.3847612 | 261.3321919 | 143.8422919 | 1.85702416 | 405.1744837
15.3794921 | 288.176759 | -6.052865453 | 213.7858197 | 261.8152795 | 144.0883795 | 1.858920014 | 405.903659
15.39029447 | 288.7943852 | -6.05343551 | 214.2311951 | 262.3635926 | 144.3971926 | 1.861628336 | 406.7607852
15.40123991 | 289.2842068 | -6.054005567 | 214.2547689 | 262.4688034 | 144.6421034 | 1.863485707 | 407.1109068
15.41211382 | 289.0750242 | -6.054575624 | 214.2533414 | 262.4325121 | 144.5375121 | 1.860813678 | 406.9700242
15.42284464 | 288.3357887 | -6.055525719 | 214.1544296 | 262.2103944 | 144.1678944 | 1.85472585 | 406.3782887
15.43364701 | 288.0841421 | -6.056285795 | 213.6551474 | 261.669171 | 144.042071 | 1.851797178 | 405.7112421
15.44452091 | 288.4691624 | -6.056475814 | 214.1771875 | 262.2553812 | 144.2345812 | 1.852986323 | 406.4899624
15.45532328 | 288.4716322 | -6.05723589 | 214.1641107 | 262.2427161 | 144.2358161 | 1.851707174 | 406.4785322
15.46619718 | 288.2399213 | -6.058376004 | 213.8598738 | 261.8998606 | 144.1199606 | 1.848907108 | 406.0198213
15.47707109 | 288.8348579 | -6.05913608 | 214.259886 | 262.3990289 | 144.4174289 | 1.851452087 | 406.8164579
15.48787345 | 288.3932976 | -6.059706137 | 213.7768992 | 261.8424488 | 144.1966488 | 1.847309743 | 406.0390976
15.49867582 | 287.9920951 | -6.061036271 | 213.852265 | 261.8509475 | 143.9960475 | 1.843433569 | 405.8469951
15.50947818 | 287.5295889 | -6.061606328 | 213.6514963 | 261.5730944 | 143.7647944 | 1.839167529 | 405.3378889
15.52042362 | 288.505348 | -6.062176385 | 213.9156493 | 261.999874 | 144.252674 | 1.844157431 | 406.252548
15.53122599 | 287.9804543 | -6.062366404 | 213.8614848 | 261.8582271 | 143.9902271 | 1.83949517 | 405.8484543
15.54202836 | 288.0458436 | -6.063316499 | 213.5712812 | 261.5789218 | 144.0229218 | 1.83863737 | 405.6018436
15.55254457 | 288.5166202 | -6.063316499 | 214.4159067 | 262.5020101 | 144.2583101 | 1.840421139 | 406.7603202
15.56370462 | 289.340837 | -6.064646632 | 214.7581457 | 262.9816185 | 144.6704185 | 1.844397215 | 407.652037
15.57457853 | 288.8147867 | -6.065216689 | 214.1085956 | 262.2443933 | 144.4073933 | 1.839731867 | 406.6517867
15.58545243 | 288.518805 | -6.066736841 | 213.988935 | 262.0754025 | 144.2594025 | 1.836549204 | 406.334805
15.5962548 | 288.117466 | -6.068256993 | 213.4770553 | 261.496633 | 144.058733 | 1.83270386 | 405.555366
15.60705716 | 288.3966559 | -6.068256993 | 214.0021186 | 262.0682279 | 144.1983279 | 1.83322423 | 406.2665559
15.61785953 | 288.7814202 | -6.068256993 | 214.5286734 | 262.6589101 | 144.3907101 | 1.834419866 | 407.0496202
15.62880497 | 288.6342478 | -6.069397107 | 214.4561159 | 262.5618239 | 144.3171239 | 1.832193479 | 406.8789478
15.63924964 | 288.3827171 | -6.07072724 | 214.2363724 | 262.3001585 | 144.1913585 | 1.829361518 | 406.4915171
15.6504097 | 288.4904134 | -6.071107278 | 213.9123711 | 261.9941067 | 144.2452067 | 1.828745167 | 406.2393134
15.66128361 | 288.7685505 | -6.071297297 | 214.5005835 | 262.6286753 | 144.3842753 | 1.829251391 | 407.0129505
15.67208597 | 288.5791687 | -6.07262743 | 214.0679562 | 262.1644844 | 144.2895844 | 1.826782133 | 406.4540687
15.68295988 | 288.4766315 | -6.073007468 | 214.1254772 | 262.2049157 | 144.2383157 | 1.824861706 | 406.4432315
15.69376224 | 288.5216199 | -6.073577525 | 213.9847733 | 262.0717099 | 144.2608099 | 1.823892277 | 406.3325199
15.70463615 | 288.8608084 | -6.07452762 | 214.2732361 | 262.4167042 | 144.4304042 | 1.824789211 | 406.8471084
15.71543851 | 288.9057138 | -6.075097677 | 214.1026046 | 262.2535569 | 144.4528569 | 1.823820642 | 406.7064138
15.72631242 | 289.6251005 | -6.075857753 | 214.1054002 | 262.3762502 | 144.8125502 | 1.827133981 | 407.1888005
15.73718632 | 289.6268995 | -6.076617829 | 214.6453998 | 262.9165497 | 144.8134497 | 1.82588292 | 407.7299995
15.74798869 | 288.7001694 | -6.077567924 | 214.1631898 | 262.2798847 | 144.3500847 | 1.8187457 | 406.6299694
15.75879105 | 288.9564909 | -6.077947962 | 214.2288303 | 262.3882455 | 144.4782455 | 1.819125513 | 406.8664909
15.76966495 | 288.2186112 | -6.079278095 | 214.0494704 | 262.0859056 | 144.1093056 | 1.813192035 | 406.1952112
15.78046732 | 288.729003 | -6.079278095 | 214.150601 | 262.2721015 | 144.3645015 | 1.815185158 | 406.636603
15.79134122 | 288.6028027 | -6.080608228 | 213.8362342 | 261.9367014 | 144.3014014 | 1.813136049 | 406.2381027
15.80185743 | 288.5622132 | -6.081938361 | 213.7541044 | 261.8478066 | 144.2811066 | 1.811672533 | 406.1289132
15.81301749 | 289.471053 | -6.08212838 | 214.336651 | 262.5818265 | 144.7355265 | 1.816141358 | 407.317353
15.82381986 | 289.6005462 | -6.082508418 | 214.7860154 | 263.0527731 | 144.8002731 | 1.815719886 | 407.8530462
15.83462222 | 289.2864035 | -6.083268494 | 214.6044012 | 262.8188017 | 144.6432017 | 1.812497305 | 407.4620035
15.84563921 | 288.8425543 | -6.084978665 | 214.0610514 | 262.2014771 | 144.4212771 | 1.808436051 | 406.6227543
15.85637003 | 288.4034663 | -6.085358703 | 214.1082888 | 262.1755331 | 144.2017331 | 1.804443031 | 406.3772663
15.86724394 | 288.5311803 | -6.086308798 | 214.1152601 | 262.2037901 | 144.2655901 | 1.804011327 | 406.4693803
15.8780463 | 288.3031222 | -6.086498817 | 213.9661407 | 262.0166611 | 144.1515611 | 1.801347687 | 406.1682222
15.88849097 | 288.1153756 | -6.087828951 | 214.1057585 | 262.1249878 | 144.0576878 | 1.798981878 | 406.1826756
15.89972257 | 288.7466237 | -6.088969065 | 214.1917746 | 262.3162118 | 144.3733118 | 1.801681256 | 406.6895237
15.91059648 | 288.5809916 | -6.089349103 | 213.7720639 | 261.8688958 | 144.2904958 | 1.799408901 | 406.1593916
15.92139884 | 288.0351759 | -6.090299198 | 213.6554253 | 261.6612879 | 144.0175879 | 1.794759847 | 405.6788759
15.93220121 | 288.3529764 | -6.091059274 | 213.8848588 | 261.9436882 | 144.1764882 | 1.795537669 | 406.1201764
15.94307511 | 288.0811721 | -6.09181935 | 214.0788574 | 262.0923861 | 144.0405861 | 1.792608188 | 406.1329721
15.95394902 | 288.5248608 | -6.092579426 | 213.8827536 | 261.9702304 | 144.2624304 | 1.794167439 | 406.2326608
15.96475138 | 288.0634676 | -6.093529521 | 214.0528559 | 262.0634338 | 144.0317338 | 1.790063362 | 406.0951676
15.97562529 | 288.737376 | -6.094669635 | 214.035992 | 262.158888 | 144.368688 | 1.793063298 | 406.527576
15.98642765 | 288.4043389 | -6.094859654 | 213.9507796 | 262.0181695 | 144.2021695 | 1.789768439 | 406.2203389
15.99723002 | 287.9420836 | -6.096189787 | 213.9013945 | 261.8917418 | 143.9710418 | 1.785670276 | 405.8627836
16.00817546 | 288.1113083 | -6.097139882 | 213.7535028 | 261.7720541 | 144.0556541 | 1.785506454 | 405.8277083
16.01897782 | 287.4189684 | -6.098089977 | 213.6612228 | 261.5643842 | 143.7094842 | 1.779980403 | 405.2738684
16.02978019 | 287.6533205 | -6.098470015 | 213.7524402 | 261.6946603 | 143.8266603 | 1.780242866 | 405.5213205
16.04058256 | 287.718412 | -6.099230091 | 213.8245373 | 261.777606 | 143.859206 | 1.779449772 | 405.636812
16.05138492 | 287.3831339 | -6.100370205 | 213.557978 | 261.455167 | 143.691567 | 1.776163446 | 405.1467339
16.06233036 | 287.7618836 | -6.101510319 | 213.5821279 | 261.5424418 | 143.8809418 | 1.777311105 | 405.4233836
16.07313273 | 287.3436674 | -6.102270395 | 213.5203225 | 261.4109337 | 143.6718337 | 1.773514659 | 405.0827674
16.08393509 | 287.4743363 | -6.102080376 | 213.5337788 | 261.4461681 | 143.7371681 | 1.773135941 | 405.1833363
16.094809 | 287.1589539 | -6.103600528 | 213.2491513 | 261.1089769 | 143.5794769 | 1.769978454 | 404.6884539
16.10561136 | 286.9934977 | -6.104170585 | 213.0266992 | 260.8589488 | 143.4967488 | 1.767763973 | 404.3556977
16.11655681 | 287.2265539 | -6.104740642 | 213.2561846 | 261.1272769 | 143.6132769 | 1.768009476 | 404.7405539
16.12743071 | 287.1878737 | -6.104930661 | 213.3836912 | 261.2483368 | 143.5939368 | 1.766577556 | 404.8422737
16.13787538 | 287.422063 | -6.105690737 | 213.1833543 | 261.0870315 | 143.7110315 | 1.766885379 | 404.798063
16.1489639 | 287.8443869 | -6.105880756 | 213.721329 | 261.6953934 | 143.9221934 | 1.768287342 | 405.6175869
16.15983781 | 287.3412931 | -6.10702087 | 213.371031 | 261.2612465 | 143.6706465 | 1.763984232 | 404.9318931
16.17071171 | 287.2365218 | -6.108351003 | 213.1955073 | 261.0682609 | 143.6182609 | 1.762150143 | 404.6865218
16.18151408 | 287.1755359 | -6.109111079 | 213.2372786 | 261.099868 | 143.587768 | 1.76059689 | 404.6876359
16.19231644 | 287.095129 | -6.109301098 | 213.1407763 | 260.9899645 | 143.5475645 | 1.75892577 | 404.537529
16.20319035 | 287.6631929 | -6.110061174 | 213.799131 | 261.7429964 | 143.8315964 | 1.761251238 | 405.5745929
16.21399271 | 286.9089917 | -6.111201288 | 213.2000306 | 261.0181958 | 143.4544958 | 1.755426281 | 404.4726917
16.22450892 | 287.6270269 | -6.111201288 | 213.7151756 | 261.6530134 | 143.8135134 | 1.758714091 | 405.4665269
16.23574052 | 288.4456302 | -6.111771345 | 213.9749434 | 262.0492151 | 144.2228151 | 1.762539427 | 406.2720302
16.24654289 | 287.7959004 | -6.113101478 | 213.7738668 | 261.7398502 | 143.8979502 | 1.757368322 | 405.6378004
16.25734525 | 287.2736666 | -6.113861555 | 213.6563889 | 261.5353333 | 143.6368333 | 1.752988325 | 405.1721666
16.26814762 | 287.527566 | -6.114431612 | 213.453722 | 261.374983 | 143.763783 | 1.753385022 | 405.138766
16.2791646 | 287.6129822 | -6.115001669 | 213.6281941 | 261.5636911 | 143.8064911 | 1.752723109 | 405.3701822
16.28989542 | 287.2164106 | -6.115951764 | 213.4466035 | 261.3160053 | 143.6082053 | 1.749134054 | 404.9242106
16.30069779 | 286.9249554 | -6.11671184 | 213.5287518 | 261.3495777 | 143.4624777 | 1.746186923 | 404.8120554
16.31157169 | 287.3245885 | -6.117471916 | 213.3294628 | 261.2168943 | 143.6622943 | 1.747472847 | 404.8791885
16.32237406 | 287.3483842 | -6.117851954 | 213.7872947 | 261.6786921 | 143.6741921 | 1.746462131 | 405.3528842
16.33324796 | 287.0327051 | -6.119752144 | 213.1251684 | 260.9639525 | 143.5163525 | 1.74336668 | 404.4803051
16.34412187 | 286.4909112 | -6.120132182 | 213.2479704 | 260.9964556 | 143.2454556 | 1.738891885 | 404.2419112
16.35499577 | 286.3674586 | -6.120702239 | 213.2099195 | 260.9378293 | 143.1837293 | 1.736980922 | 404.1215586
16.36579814 | 286.244796 | -6.121082277 | 213.024432 | 260.731898 | 143.122398 | 1.735084909 | 403.854296
16.37652896 | 285.5960583 | -6.122602429 | 212.7348861 | 260.3342292 | 142.7980292 | 1.729986596 | 403.1322583
16.38747441 | 286.1876384 | -6.121842353 | 212.9126795 | 260.6106192 | 143.0938192 | 1.732441065 | 403.7044384
16.39827677 | 287.0474578 | -6.122602429 | 213.2322859 | 261.0735289 | 143.5237289 | 1.736543171 | 404.5972578
16.40907914 | 286.9655427 | -6.123362505 | 213.6799809 | 261.5075714 | 143.4827714 | 1.734900771 | 404.9903427
16.41995304 | 286.3180564 | -6.1243126 | 213.2109521 | 260.9306282 | 143.1590282 | 1.729808565 | 404.0896564
16.43075541 | 285.7760863 | -6.125072676 | 212.8724954 | 260.5018431 | 142.8880431 | 1.725372796 | 403.3898863
16.44170085 | 286.5308973 | -6.125642733 | 212.8283991 | 260.5835487 | 143.2654487 | 1.728815027 | 403.8489973
16.45250322 | 286.4710002 | -6.126022771 | 213.4745334 | 261.2197001 | 143.2355001 | 1.727315863 | 404.4552002
16.46337712 | 286.5153971 | -6.126402809 | 213.6335324 | 261.3860985 | 143.2576985 | 1.726444658 | 404.6437971
16.47375025 | 286.226535 | -6.126972866 | 213.087545 | 260.7919675 | 143.1132675 | 1.723604087 | 403.905235
16.48491031 | 286.8317068 | -6.128302999 | 213.3546689 | 261.1599534 | 143.4158534 | 1.726108296 | 404.5758068
16.49585575 | 286.4353248 | -6.129253094 | 213.0377416 | 260.7769624 | 143.2176624 | 1.722560058 | 403.9946248
16.50665812 | 285.8943017 | -6.129823151 | 212.9507006 | 260.5997509 | 142.9471509 | 1.718155167 | 403.5469017
16.51746049 | 286.0627632 | -6.130773246 | 213.2826544 | 260.9597816 | 143.0313816 | 1.718051399 | 403.9911632
16.52833439 | 285.688278 | -6.131533322 | 212.978126 | 260.592839 | 142.844139 | 1.714655385 | 403.436978
16.53913676 | 286.1511898 | -6.131723341 | 213.2586299 | 260.9504949 | 143.0755949 | 1.716334363 | 404.0260898
16.5500822 | 286.1728204 | -6.132673436 | 213.0235401 | 260.7190102 | 143.0864102 | 1.715329958 | 403.8054204
16.56088456 | 286.8427955 | -6.133433512 | 213.1048652 | 260.9119978 | 143.4213978 | 1.718256607 | 404.3333955
16.57168693 | 286.3433441 | -6.134193588 | 212.8843814 | 260.608272 | 143.171672 | 1.714122666 | 403.7799441
16.58248929 | 286.2615456 | -6.134953664 | 212.8846152 | 260.5948728 | 143.1307728 | 1.712512749 | 403.7256456
16.59329166 | 285.6172046 | -6.135333702 | 212.6192349 | 260.2221023 | 142.8086023 | 1.707514748 | 403.0307046
16.6042371 | 285.9931304 | -6.136473816 | 212.6894435 | 260.3549652 | 142.9965652 | 1.708653197 | 403.3515304
16.61503947 | 285.5342222 | -6.137803949 | 212.6768741 | 260.2659111 | 142.7671111 | 1.704780301 | 403.0330222
16.62591337 | 285.9326927 | -6.138374006 | 212.9713976 | 260.6268463 | 142.9663463 | 1.706062001 | 403.5931927
16.63671574 | 285.3507845 | -6.138944063 | 212.5526282 | 260.1110923 | 142.6753923 | 1.701456505 | 402.7864845
16.6475181 | 286.1441818 | -6.140084178 | 212.6528939 | 260.3435909 | 143.0720909 | 1.705118311 | 403.4156818
16.65839201 | 285.9782287 | -6.141034273 | 213.0159762 | 260.6790143 | 142.9891143 | 1.703009067 | 403.6681287
16.66926591 | 285.4379816 | -6.14160433 | 212.5654939 | 260.1384908 | 142.7189908 | 1.698657162 | 402.8574816
16.68013982 | 285.900238 | -6.14160433 | 212.9772793 | 260.627319 | 142.950119 | 1.700321093 | 403.577438
16.69094218 | 285.5037408 | -6.143124482 | 212.4480136 | 260.0319704 | 142.7518704 | 1.696845123 | 402.7838408
16.70167301 | 285.3409988 | -6.143124482 | 212.5319663 | 260.0887994 | 142.6704994 | 1.694780495 | 402.7592988
16.71261845 | 285.6538201 | -6.144264596 | 212.78234 | 260.3913101 | 142.8269101 | 1.695542315 | 403.2182201
16.72306312 | 285.2826684 | -6.144644634 | 212.1466228 | 259.6937342 | 142.6413342 | 1.692263935 | 402.3350684
16.73422318 | 286.2822342 | -6.145784748 | 212.7111114 | 260.4248171 | 143.1411171 | 1.697108547 | 403.5659342
16.74509709 | 285.7017544 | -6.145974767 | 212.6088181 | 260.2257772 | 142.8508772 | 1.692539916 | 403.0766544
16.75589945 | 286.098653 | -6.146924862 | 212.8974177 | 260.5805265 | 143.0493265 | 1.693817461 | 403.629853
16.76677335 | 285.5797903 | -6.147494919 | 212.8380634 | 260.4346952 | 142.7898952 | 1.689624366 | 403.2245903
16.77764726 | 285.2464287 | -6.148825052 | 212.1015429 | 259.6426144 | 142.6232144 | 1.68654235 | 402.2658287
16.78844962 | 285.0820306 | -6.149395109 | 212.3496435 | 259.8633153 | 142.5410153 | 1.684477927 | 402.4043306
16.79918045 | 285.2104131 | -6.149585128 | 212.7337377 | 260.2688065 | 142.6052065 | 1.684166151 | 402.8740131
16.80969666 | 285.2750024 | -6.150535223 | 212.5968675 | 260.1427012 | 142.6375012 | 1.683496769 | 402.7802024
16.8209998 | 286.2525888 | -6.151485318 | 212.8590296 | 260.5677944 | 143.1262944 | 1.688177218 | 403.6940888
16.83180216 | 285.7983007 | -6.151485318 | 212.8670002 | 260.5000503 | 142.8991503 | 1.684394788 | 403.3992007
16.84260453 | 285.4019204 | -6.153195489 | 212.4646735 | 260.0316602 | 142.7009602 | 1.680961027 | 402.7326204
16.85347843 | 285.4235413 | -6.154145584 | 212.7666804 | 260.3372707 | 142.7117707 | 1.680004755 | 403.0490413
16.8642808 | 285.5702088 | -6.155095679 | 212.3927696 | 259.9878044 | 142.7851044 | 1.679798325 | 402.7729088
16.8751547 | 285.42693 | -6.155475717 | 212.54371 | 260.114865 | 142.713465 | 1.677866856 | 402.82833
16.88610015 | 285.344276 | -6.156425812 | 212.9075587 | 260.464938 | 142.672138 | 1.676289796 | 403.137076
16.89690251 | 286.5731439 | -6.156995869 | 213.1748813 | 260.937072 | 143.286572 | 1.682490867 | 404.2236439
16.90763334 | 285.7421185 | -6.158135983 | 213.0320728 | 260.6557592 | 142.8710592 | 1.676507945 | 403.5268185
16.9184357 | 285.6832869 | -6.158135983 | 213.0467623 | 260.6606435 | 142.8416435 | 1.675089763 | 403.5022869
16.92938115 | 285.9113437 | -6.159466116 | 212.8740812 | 260.5259719 | 142.9556719 | 1.675353865 | 403.4816437
16.94018351 | 285.2487817 | -6.159846154 | 212.6981272 | 260.2395909 | 142.6243909 | 1.670374345 | 402.8639817
16.95098588 | 285.2066807 | -6.161366306 | 212.6000936 | 260.1345404 | 142.6033404 | 1.669061496 | 402.7378807
16.96185978 | 285.2105029 | -6.161176287 | 212.8534676 | 260.3885515 | 142.6052515 | 1.668014028 | 402.9938029
16.97230445 | 285.1940242 | -6.161366306 | 212.8454747 | 260.3778121 | 142.5970121 | 1.666890449 | 402.9748242
16.98360759 | 286.354328 | -6.163076477 | 212.7522427 | 260.477964 | 143.177164 | 1.672612984 | 403.655128
16.99440995 | 285.5867319 | -6.164026572 | 212.8740773 | 260.4718659 | 142.7933659 | 1.667033044 | 403.2652319
17.00521232 | 284.9859694 | -6.164786648 | 212.7086231 | 260.2062847 | 142.4929847 | 1.662441267 | 402.6992694
17.01601469 | 284.9889946 | -6.164976667 | 213.1297315 | 260.6278973 | 142.4944973 | 1.661403669 | 403.1223946
17.02681705 | 284.7813411 | -6.1663068 | 212.8268137 | 260.2903706 | 142.3906706 | 1.659130053 | 402.6810411
17.03776249 | 284.4087221 | -6.167066877 | 212.4439074 | 259.845361 | 142.204361 | 1.655877172 | 402.0497221
17.04856486 | 284.5762828 | -6.167826953 | 212.3603609 | 259.7897414 | 142.2881414 | 1.655810813 | 402.0778828
17.05900953 | 284.4130372 | -6.168587029 | 212.1777457 | 259.5799186 | 142.2065186 | 1.653840068 | 401.7864372
17.07024113 | 285.3471963 | -6.169157086 | 212.5772321 | 260.1350982 | 142.6735982 | 1.658224344 | 402.8086963
17.08104349 | 285.3921161 | -6.169157086 | 212.6535054 | 260.2188581 | 142.6960581 | 1.657438633 | 402.9149161
17.0919174 | 285.0810668 | -6.1702972 | 212.6783223 | 260.1918334 | 142.5405334 | 1.654564306 | 402.7323668
17.1027913 | 285.039189 | -6.171627333 | 212.714263 | 260.2207945 | 142.5195945 | 1.653267479 | 402.740389
17.11359367 | 284.8539511 | -6.172387409 | 212.370817 | 259.8464756 | 142.4269756 | 1.651141509 | 402.2734511
17.12439603 | 284.4826672 | -6.172957466 | 212.2119557 | 259.6257336 | 142.2413336 | 1.647931783 | 401.8670672
17.1351984 | 284.3602398 | -6.173527523 | 212.4530466 | 259.8464199 | 142.1801199 | 1.646178415 | 402.0265398
17.14614384 | 285.4830457 | -6.173337504 | 212.7192152 | 260.2997228 | 142.7415228 | 1.651676003 | 403.0412457
17.15701775 | 285.6084282 | -6.17409758 | 213.0550094 | 260.6564141 | 142.8042141 | 1.651359986 | 403.4606282
17.16774857 | 285.0888081 | -6.17599777 | 212.2657027 | 259.780504 | 142.544404 | 1.647301069 | 402.3249081
17.17862248 | 284.512817 | -6.175617732 | 212.2681057 | 259.6869085 | 142.2564085 | 1.642905391 | 401.943317
17.18942484 | 284.7229066 | -6.175807751 | 213.2009355 | 260.6547533 | 142.3614533 | 1.643095141 | 403.0162066
17.20029875 | 284.5971612 | -6.177517922 | 212.3597204 | 259.7925806 | 142.2985806 | 1.641325323 | 402.0911612
17.21124419 | 284.4747752 | -6.17789796 | 212.5585251 | 259.9709876 | 142.2373876 | 1.639570445 | 402.2083752
17.22197502 | 284.6213443 | -6.178658036 | 212.6598814 | 260.0967721 | 142.3106721 | 1.639399904 | 402.4074443
17.23277738 | 285.5342068 | -6.179228093 | 212.8219689 | 260.4110034 | 142.7671034 | 1.643669492 | 403.1781068
17.24357975 | 285.4732975 | -6.179988169 | 213.2696658 | 260.8485488 | 142.7366488 | 1.642286575 | 403.5851975
17.25452519 | 285.3301203 | -6.180368207 | 213.1071401 | 260.6621602 | 142.6650602 | 1.640414992 | 403.3272203
17.26532755 | 284.9779468 | -6.18169834 | 212.5682489 | 260.0645734 | 142.4889734 | 1.637348864 | 402.5535468
17.27612992 | 284.751049 | -6.182648435 | 212.3625163 | 259.8210245 | 142.3755245 | 1.635011707 | 402.196549
17.28700382 | 284.9201498 | -6.182458416 | 212.3142833 | 259.8009749 | 142.4600749 | 1.634961445 | 402.2610498
17.29780619 | 284.9813921 | -6.183978568 | 212.8533974 | 260.3502961 | 142.4906961 | 1.634294469 | 402.8409921
17.3083224 | 285.0689192 | -6.183788549 | 213.5700731 | 261.0815596 | 142.5344596 | 1.633807196 | 403.6160192
17.319554 | 285.3136992 | -6.185688739 | 212.8753664 | 260.4276496 | 142.6568496 | 1.634161 | 403.0844992
17.33035636 | 284.6127792 | -6.186068777 | 212.4866264 | 259.9220896 | 142.3063896 | 1.62909793 | 402.2284792
17.34123027 | 284.5718941 | -6.187018872 | 212.459198 | 259.8878471 | 142.2859471 | 1.627840629 | 402.1737941
17.35196109 | 284.4498449 | -6.187588929 | 212.550415 | 259.9587225 | 142.2249225 | 1.626130563 | 402.1836449
17.36297808 | 284.6993949 | -6.187968967 | 213.0267983 | 260.4766975 | 142.3496975 | 1.62653602 | 402.8263949
17.3737089 | 284.7023742 | -6.188158986 | 212.5388914 | 259.9892871 | 142.3511871 | 1.625548543 | 402.3404742
17.38458281 | 284.9926121 | -6.188919062 | 212.8951374 | 260.3939061 | 142.4963061 | 1.62620129 | 402.8902121
17.39502748 | 284.9531667 | -6.189869157 | 213.0311889 | 260.5233833 | 142.4765833 | 1.624998091 | 402.9999667
17.40618754 | 285.0552984 | -6.191009271 | 212.8083328 | 260.3175492 | 142.5276492 | 1.624542971 | 402.8451984
17.41713298 | 284.7883849 | -6.191389309 | 212.2830616 | 259.7477925 | 142.3941925 | 1.621989583 | 402.1419849
17.42793535 | 285.1633293 | -6.191389309 | 213.2310431 | 260.7582647 | 142.5816647 | 1.623135623 | 403.3399293
17.43873771 | 284.7926778 | -6.192149385 | 213.0692926 | 260.5347389 | 142.3963389 | 1.620004728 | 402.9310778
17.44954008 | 284.3173428 | -6.193479519 | 212.4506476 | 259.8368714 | 142.1586714 | 1.616277789 | 401.9955428
17.46048552 | 284.5259862 | -6.193669538 | 212.9049954 | 260.3259931 | 142.2629931 | 1.61645954 | 402.5889862
17.47128789 | 284.6117267 | -6.193669538 | 212.5496756 | 259.9849633 | 142.3058633 | 1.615950846 | 402.2908267
17.48209025 | 285.6025003 | -6.194809652 | 212.8907334 | 260.4911501 | 142.8012501 | 1.620619696 | 403.2924003
17.49296415 | 285.6253789 | -6.194999671 | 213.2779596 | 260.8821895 | 142.8126895 | 1.619743081 | 403.6948789
17.50376652 | 285.2543945 | -6.195949766 | 212.7038982 | 260.2462972 | 142.6271972 | 1.61662401 | 402.8734945
17.51456889 | 285.3605851 | -6.195949766 | 212.917995 | 260.4780926 | 142.6802926 | 1.616233232 | 403.1583851
17.52544279 | 285.1137481 | -6.196709842 | 212.817816 | 260.336774 | 142.556874 | 1.613821968 | 402.8936481
17.53631669 | 284.8865693 | -6.197849956 | 212.6226898 | 260.1037846 | 142.4432846 | 1.611525795 | 402.5470693
17.54711906 | 284.99017 | -6.198800051 | 212.7790233 | 260.277385 | 142.495085 | 1.611124121 | 402.77247
17.55792142 | 284.9318518 | -6.198610032 | 213.2366839 | 260.7253259 | 142.4659259 | 1.609800743 | 403.1912518
17.56872379 | 285.775551 | -6.200320203 | 212.763417 | 260.3926755 | 142.8877755 | 1.613613214 | 403.280451
17.57966923 | 285.4244267 | -6.201460317 | 212.9113756 | 260.4821134 | 142.7122134 | 1.610611216 | 403.1943267
17.5904716 | 284.3726159 | -6.20279045 | 212.364372 | 259.7598079 | 142.1863079 | 1.603642699 | 401.9461159
17.60127396 | 284.5812534 | -6.202980469 | 212.2869178 | 259.7171267 | 142.2906267 | 1.603843856 | 402.0077534
17.61214787 | 284.5835188 | -6.203170488 | 212.6961729 | 260.1267594 | 142.2917594 | 1.602866491 | 402.4185188
17.62295023 | 284.2563844 | -6.203360507 | 212.6542281 | 260.0302922 | 142.1281922 | 1.600027682 | 402.1584844
17.63382414 | 284.749483 | -6.204880659 | 212.7247943 | 260.1830415 | 142.3747415 | 1.601837346 | 402.557783
17.64434035 | 284.9373078 | -6.205450716 | 212.4017026 | 259.8912539 | 142.4686539 | 1.601947139 | 402.3599078
17.65550041 | 285.3900002 | -6.206210792 | 212.7512001 | 260.3162001 | 142.6950001 | 1.603498578 | 403.0112002
17.66630277 | 285.1874744 | -6.206020773 | 212.8058915 | 260.3371372 | 142.5937372 | 1.601371694 | 402.9308744
17.67710514 | 285.1234668 | -6.207920963 | 212.4759556 | 259.9965334 | 142.5617334 | 1.600031013 | 402.5582668
17.68805058 | 285.0435056 | -6.207920963 | 212.8008019 | 260.3080528 | 142.5217528 | 1.598588844 | 402.8298056
17.69885295 | 285.1673242 | -6.208871058 | 212.9963747 | 260.5242621 | 142.5836621 | 1.598312742 | 403.1079242
17.70965531 | 284.7148659 | -6.209821153 | 212.3898553 | 259.842333 | 142.357433 | 1.594782951 | 402.1997659
17.72060075 | 284.9827191 | -6.210581229 | 212.6793397 | 260.1764595 | 142.4913595 | 1.595309441 | 402.6678191
17.73097389 | 285.0478024 | -6.210961267 | 212.9510341 | 260.4590012 | 142.5239012 | 1.594743198 | 402.9829024
17.74220549 | 285.3541027 | -6.2122914 | 213.0721342 | 260.6311513 | 142.6770513 | 1.595460049 | 403.3082027
17.75315093 | 285.0879759 | -6.212671438 | 213.1746253 | 260.6892879 | 142.5439879 | 1.592977352 | 403.2332759
17.76388175 | 284.8411871 | -6.213811552 | 212.9202624 | 260.3937936 | 142.4205936 | 1.590625792 | 402.8143871
17.77468412 | 284.3274042 | -6.214761647 | 212.4134014 | 259.8013021 | 142.1637021 | 1.586768575 | 401.9650042
17.78548649 | 284.53539 | -6.214951666 | 212.75823 | 260.180795 | 142.267695 | 1.586974233 | 402.44849
17.79643193 | 285.0085055 | -6.215711742 | 213.1412352 | 260.6426528 | 142.5042528 | 1.588656672 | 403.1469055
17.80723429 | 284.8859197 | -6.216471818 | 212.8490732 | 260.3300598 | 142.4429598 | 1.587004544 | 402.7730197
17.81803666 | 285.7087117 | -6.217231894 | 213.0566372 | 260.6747559 | 142.8543559 | 1.590660154 | 403.5291117
17.82891056 | 285.0936549 | -6.217611932 | 212.9488183 | 260.4644275 | 142.5468275 | 1.586240234 | 403.0112549
17.83971293 | 285.1755064 | -6.218752046 | 213.1673021 | 260.6965532 | 142.5877532 | 1.585738544 | 403.2843064
17.85058683 | 284.9504708 | -6.219322103 | 212.8068903 | 260.2986354 | 142.4752354 | 1.58351191 | 402.7738708
17.86146074 | 284.8682402 | -6.220272199 | 213.0257801 | 260.5038201 | 142.4341201 | 1.582087501 | 402.9379402
17.8722631 | 284.6214693 | -6.221412313 | 212.4203231 | 259.8572346 | 142.3107346 | 1.579750507 | 402.1679693
17.88306547 | 284.6227015 | -6.22198237 | 212.7522338 | 260.1893507 | 142.3113507 | 1.57880314 | 402.5007015
17.89351014 | 284.8094607 | -6.222742446 | 212.6492869 | 260.1175304 | 142.4047304 | 1.578925299 | 402.5222607
17.90481328 | 285.3210504 | -6.223692541 | 213.1184168 | 260.6719252 | 142.6605252 | 1.580785813 | 403.3324504
17.91568718 | 284.5819629 | -6.224642636 | 212.4139543 | 259.8442815 | 142.2909815 | 1.575700992 | 402.1352629
17.92641801 | 284.7265584 | -6.225402712 | 212.7868528 | 260.2412792 | 142.3632792 | 1.575564376 | 402.6045584
17.93729191 | 284.4812349 | -6.225972769 | 212.5384783 | 259.9520175 | 142.2406175 | 1.573241568 | 402.1926349
17.94809428 | 284.6050136 | -6.226732845 | 212.6376379 | 260.0718068 | 142.3025068 | 1.572984334 | 402.3743136
17.95896818 | 284.7290062 | -6.227302902 | 212.5878687 | 260.0427031 | 142.3645031 | 1.572722336 | 402.4072062
17.96984209 | 285.0396068 | -6.227112883 | 212.9819023 | 260.4885034 | 142.5198034 | 1.573499106 | 403.0083068
17.98028676 | 284.9163459 | -6.228633035 | 212.9274153 | 260.413473 | 142.458173 | 1.571899533 | 402.8716459
17.99151835 | 285.8412287 | -6.228252997 | 213.5079096 | 261.1481144 | 142.9206144 | 1.576058901 | 404.0687287
18.00224918 | 285.6348374 | -6.229773149 | 213.4975125 | 261.1033187 | 142.8174187 | 1.573972964 | 403.9207374
18.01326616 | 285.7380562 | -6.230153187 | 213.3586187 | 260.9816281 | 142.8690281 | 1.573583332 | 403.8506562
18.02406853 | 285.4904686 | -6.231673339 | 213.4994895 | 261.0812343 | 142.7452343 | 1.571266586 | 403.8264686
18.03487089 | 285.3269719 | -6.232433415 | 213.0651906 | 260.619686 | 142.663486 | 1.569418885 | 403.2831719
18.04567326 | 284.916591 | -6.233573529 | 212.873897 | 260.3599955 | 142.4582955 | 1.566205287 | 402.818291
18.05647562 | 284.6702219 | -6.234713643 | 212.806174 | 260.251211 | 142.335111 | 1.563903862 | 402.5863219
18.06742107 | 285.2632987 | -6.235853757 | 212.4587662 | 260.0026493 | 142.6316493 | 1.566239007 | 402.6342987
18.07822343 | 285.1014242 | -6.236043776 | 212.6939081 | 260.2108121 | 142.5507121 | 1.564407714 | 402.7615242
18.0890258 | 285.3292119 | -6.236043776 | 213.0803373 | 260.6352059 | 142.6646059 | 1.564732743 | 403.2998119
18.09982816 | 285.3895182 | -6.237373909 | 212.9837394 | 260.5486591 | 142.6947591 | 1.564132064 | 403.2434182
18.11077361 | 284.7321899 | -6.238894061 | 212.41443 | 259.869795 | 142.366095 | 1.559557276 | 402.2358899
18.12157597 | 285.2674793 | -6.238704042 | 213.0877598 | 260.6323396 | 142.6337396 | 1.561581495 | 403.2660793
18.13237834 | 284.674805 | -6.239274099 | 213.5518017 | 260.9976025 | 142.3374025 | 1.557382586 | 403.335005
18.14325224 | 284.7957593 | -6.240794251 | 212.8219198 | 260.2878796 | 142.3978796 | 1.557115853 | 402.6857593
18.15405461 | 285.471459 | -6.241554327 | 212.913653 | 260.4922295 | 142.7357295 | 1.559911341 | 403.227959
18.16485697 | 284.9603029 | -6.242314403 | 212.9115676 | 260.4049514 | 142.4801514 | 1.556169702 | 402.8851029
18.17580242 | 285.1044116 | -6.242694441 | 212.5202039 | 260.0376058 | 142.5522058 | 1.556025438 | 402.5898116
18.18660478 | 285.000968 | -6.244024574 | 212.8835227 | 260.383684 | 142.500484 | 1.55453241 | 402.884168
18.19740715 | 284.4701225 | -6.244594631 | 212.5643742 | 259.9760612 | 142.2350612 | 1.550692458 | 402.2111225
18.20820951 | 284.6750367 | -6.245354707 | 212.1514789 | 259.5973184 | 142.3375184 | 1.550897875 | 401.9348367
18.21908342 | 285.0856211 | -6.245544726 | 212.8067404 | 260.3210106 | 142.5428106 | 1.55222583 | 402.8638211
18.22959963 | 284.7174627 | -6.24687486 | 212.3962209 | 259.8491313 | 142.3587313 | 1.549310825 | 402.2078627
18.24075969 | 285.2673992 | -6.248014974 | 212.9095331 | 260.4540996 | 142.6336996 | 1.551377803 | 403.0877992
18.25156205 | 284.7378622 | -6.248204993 | 212.8343207 | 260.2906311 | 142.3689311 | 1.547558281 | 402.6595622
18.26243595 | 284.6541664 | -6.249725145 | 212.4380221 | 259.8803832 | 142.3270832 | 1.546178531 | 402.2074664
18.27330986 | 284.203753 | -6.250865259 | 212.1100843 | 259.4773765 | 142.1018765 | 1.542793576 | 401.579253
18.28411222 | 283.5090875 | -6.251815354 | 211.7038292 | 258.9553438 | 141.7545438 | 1.5380828 | 400.7098875
18.29498613 | 283.4679568 | -6.252765449 | 211.9637189 | 259.2083784 | 141.7339784 | 1.536943797 | 400.9423568
18.30578849 | 283.6124118 | -6.253145487 | 211.8459706 | 259.1147059 | 141.8062059 | 1.536825958 | 400.9209118
18.31623317 | 283.4717036 | -6.253715544 | 211.8818679 | 259.1271518 | 141.7358518 | 1.535181381 | 400.8630036
18.32739322 | 284.5320457 | -6.254665639 | 212.2360152 | 259.6580228 | 142.2660228 | 1.540032125 | 401.9240457
18.33833867 | 284.1444862 | -6.255235696 | 212.3911287 | 259.7485431 | 142.0722431 | 1.536999556 | 401.8207862
18.34914103 | 283.8595877 | -6.255805753 | 212.2677626 | 259.5776938 | 141.9297938 | 1.534542052 | 401.5074877
18.3599434 | 284.2288407 | -6.255995772 | 212.4259469 | 259.7974204 | 142.1144204 | 1.535650368 | 401.9118407
18.3708173 | 283.8820065 | -6.256755848 | 211.9991355 | 259.3128033 | 141.9410033 | 1.532853436 | 401.2538065
18.38161967 | 284.1669684 | -6.257895962 | 212.1449228 | 259.5060842 | 142.0834842 | 1.533502875 | 401.5895684
18.39249357 | 283.9839278 | -6.258466019 | 212.1352093 | 259.4658639 | 141.9919639 | 1.531601055 | 401.4578278
18.40336748 | 284.7198072 | -6.258656038 | 212.9300024 | 260.3833036 | 142.3599036 | 1.534694698 | 402.7432072
18.41416984 | 284.6578026 | -6.259796152 | 212.7152342 | 260.1582013 | 142.3289013 | 1.533457672 | 402.4871026
18.42497221 | 284.3536711 | -6.259986171 | 212.357757 | 259.7500356 | 142.1768356 | 1.530907974 | 401.9268711
18.43577457 | 284.0052575 | -6.261506323 | 212.2041192 | 259.5383288 | 142.0026288 | 1.528121067 | 401.5409575
18.44672002 | 283.9448843 | -6.261886361 | 212.5071948 | 259.8313421 | 141.9724421 | 1.526887066 | 401.8037843
18.45752238 | 284.0465544 | -6.262836456 | 212.4469848 | 259.7880772 | 142.0232772 | 1.52654428 | 401.8113544
18.46832475 | 283.6804749 | -6.263406513 | 212.0834583 | 259.3635374 | 141.8402374 | 1.523669182 | 401.2037749
18.4789125 | 283.2123449 | -6.264356608 | 211.802415 | 259.0044724 | 141.6061724 | 1.520262854 | 400.6106449
18.49000102 | 284.3959161 | -6.264166589 | 212.3472387 | 259.746558 | 142.197958 | 1.525752289 | 401.9445161
18.50094646 | 284.2117176 | -6.265116684 | 212.0987392 | 259.4673588 | 142.1058588 | 1.523854014 | 401.5732176
18.51182036 | 283.7228018 | -6.26587676 | 212.2016673 | 259.4888009 | 141.8614009 | 1.520317797 | 401.3502018
18.52255119 | 284.0501648 | -6.266256798 | 212.6374883 | 259.9791824 | 142.0250824 | 1.521204393 | 402.0042648
18.53342509 | 283.6642205 | -6.266636836 | 212.0429402 | 259.3203102 | 141.8321102 | 1.518229452 | 401.1524205
18.544299 | 284.0510304 | -6.267396912 | 212.3995768 | 259.7414152 | 142.0255152 | 1.51942507 | 401.7669304
18.55510136 | 283.9071595 | -6.268727045 | 212.4204198 | 259.7382797 | 141.9535797 | 1.517765124 | 401.6918595
18.56554603 | 283.5422289 | -6.269487121 | 212.0824763 | 259.3395144 | 141.7711144 | 1.51494562 | 401.1106289
18.57670609 | 284.1720576 | -6.270247197 | 212.3953192 | 259.7573288 | 142.0860288 | 1.51742593 | 401.8433576
18.58758 | 283.294894 | -6.271767349 | 211.6854313 | 258.901247 | 141.647447 | 1.511819138 | 400.548694
18.59838236 | 283.5428355 | -6.271197292 | 212.4521785 | 259.7093178 | 141.7714178 | 1.512274174 | 401.4807355
18.60939935 | 283.6414143 | -6.272907463 | 212.2349381 | 259.5085072 | 141.8207072 | 1.511908616 | 401.3292143
18.62013017 | 282.9304417 | -6.273477521 | 211.8733472 | 259.0284209 | 141.4652209 | 1.507218998 | 400.4936417
18.63093254 | 282.7898546 | -6.27366754 | 211.9791849 | 259.1108273 | 141.3949273 | 1.50559051 | 400.5057546
18.6417349 | 283.3187999 | -6.274427616 | 211.887 | 259.1067999 | 141.6593999 | 1.507555488 | 400.7661999
18.65253727 | 284.3985813 | -6.274427616 | 212.4992271 | 259.8989907 | 142.1992907 | 1.512471333 | 402.0982813
18.66348271 | 284.4168731 | -6.275757749 | 212.5239244 | 259.9267366 | 142.2084366 | 1.511682333 | 402.1351731
18.67428508 | 283.5636998 | -6.276327806 | 211.8800333 | 259.1406499 | 141.7818499 | 1.506239175 | 400.9224998
18.68508744 | 283.2782654 | -6.27746792 | 211.8741885 | 259.0872327 | 141.6391327 | 1.503840771 | 400.7263654
18.69596135 | 282.9718189 | -6.278798053 | 211.6183396 | 258.7803094 | 141.4859094 | 1.501327005 | 400.2662189
18.70676371 | 283.0141477 | -6.278988072 | 212.1105492 | 259.2795739 | 141.5070739 | 1.500686328 | 400.7866477
18.71763762 | 283.1765585 | -6.279748148 | 211.7651862 | 258.9612792 | 141.5882792 | 1.500682201 | 400.5495585
18.72858306 | 282.8923168 | -6.280318205 | 211.5234389 | 258.6721584 | 141.4461584 | 1.498287477 | 400.1183168
18.73931389 | 283.7446587 | -6.281458319 | 212.0053529 | 259.2961293 | 141.8723293 | 1.501977917 | 401.1684587
18.75011625 | 283.0948952 | -6.282218395 | 212.0539651 | 259.2364476 | 141.5474476 | 1.49764721 | 400.7838952
18.76099015 | 283.4211136 | -6.282408414 | 212.0500045 | 259.2868568 | 141.7105568 | 1.498517983 | 400.9974136
18.77186406 | 283.2975719 | -6.283738547 | 211.923624 | 259.1398859 | 141.6487859 | 1.496991821 | 400.7886719
18.78266642 | 282.9723587 | -6.284688642 | 212.1431196 | 259.3051794 | 141.4861794 | 1.494399411 | 400.7913587
18.79346879 | 282.7086186 | -6.285448718 | 211.8531062 | 258.9712093 | 141.3543093 | 1.492137079 | 400.3255186
18.80434269 | 282.4228721 | -6.286778851 | 211.8764574 | 258.946936 | 141.211436 | 1.48975465 | 400.1583721
18.81478737 | 282.5074716 | -6.286778851 | 211.7328572 | 258.8174358 | 141.2537358 | 1.489377285 | 400.0711716
18.82601896 | 283.4584713 | -6.287918965 | 211.9314571 | 259.1745356 | 141.7292356 | 1.493540241 | 400.9037713
18.83689287 | 282.8497086 | -6.288679041 | 211.8929362 | 259.0345543 | 141.4248543 | 1.489446313 | 400.4594086
18.84769523 | 282.2606259 | -6.289819155 | 211.3344753 | 258.3779129 | 141.1303129 | 1.485467162 | 399.5082259
18.8584976 | 282.5045801 | -6.290389212 | 211.6669934 | 258.7510901 | 141.2522901 | 1.485909874 | 400.0033801
18.86929996 | 282.4433273 | -6.291339307 | 211.2662758 | 258.3401636 | 141.2216636 | 1.484734598 | 399.5618273
18.88024541 | 282.5660467 | -6.291529326 | 211.3336822 | 258.4280233 | 141.2830233 | 1.484523841 | 399.7110467
18.89104777 | 282.2397678 | -6.293049478 | 211.2898226 | 258.3297839 | 141.1198839 | 1.481947793 | 399.4496678
18.90156398 | 282.4663318 | -6.292859459 | 211.6790439 | 258.7567659 | 141.2331659 | 1.482321938 | 399.9899318
18.91272404 | 283.5598049 | -6.293429516 | 212.349935 | 259.6099025 | 141.7799025 | 1.487228926 | 401.3898049
18.92352641 | 283.0354677 | -6.293239497 | 211.8883559 | 259.0609339 | 141.5177339 | 1.483609129 | 400.5786677
18.93440031 | 282.8715687 | -6.29456963 | 212.1822229 | 259.3274844 | 141.4357844 | 1.481891487 | 400.7632687
18.94527422 | 282.7097412 | -6.295139687 | 211.5815804 | 258.6998706 | 141.3548706 | 1.480186751 | 400.0547412
18.95607658 | 282.8327438 | -6.295329706 | 211.9691813 | 259.1079719 | 141.4163719 | 1.47999213 | 400.5243438
18.96687895 | 283.0159409 | -6.295709744 | 211.872947 | 259.0422705 | 141.5079705 | 1.480115096 | 400.5502409
18.97768131 | 283.0138078 | -6.297229896 | 212.1455359 | 259.3145039 | 141.5069039 | 1.479261354 | 400.8214078
18.98862675 | 284.3502547 | -6.297609934 | 212.2895182 | 259.6812274 | 142.1751274 | 1.485446821 | 401.8563547
18.99942912 | 283.3374258 | -6.298560029 | 212.8009086 | 260.0238129 | 141.6687129 | 1.479271412 | 401.6925258
19.01023149 | 283.0347098 | -6.298940067 | 211.8926033 | 259.0650549 | 141.5173549 | 1.476838447 | 400.5824098
19.02110539 | 282.7282513 | -6.300650239 | 211.6899504 | 258.8113257 | 141.3641257 | 1.474383025 | 400.1754513
19.03190775 | 282.646708 | -6.301600334 | 211.8276693 | 258.935454 | 141.323354 | 1.473117721 | 400.258808
19.0428532 | 282.6668273 | -6.302170391 | 212.1331758 | 259.2443137 | 141.3334137 | 1.472376655 | 400.5777273
19.05365556 | 282.8295311 | -6.302550429 | 212.2185104 | 259.3567656 | 141.4147656 | 1.472395824 | 400.7715311
19.06445793 | 282.2226845 | -6.303310505 | 211.6293282 | 258.6664423 | 141.1113423 | 1.4683784 | 399.7777845
19.07526029 | 283.0723656 | -6.303880562 | 211.8485552 | 259.0272828 | 141.5361828 | 1.472001215 | 400.5634656
19.08606266 | 282.6263565 | -6.305020676 | 212.0098855 | 259.1142783 | 141.3131783 | 1.468831258 | 400.4274565
19.0970081 | 282.9511574 | -6.305020676 | 212.4790525 | 259.6375787 | 141.4755787 | 1.469690192 | 401.1131574
19.10788201 | 282.5039979 | -6.306540828 | 211.8032993 | 258.8872989 | 141.2519989 | 1.466513638 | 400.1392979
19.11861283 | 282.1009321 | -6.306920866 | 211.994444 | 259.011266 | 141.050466 | 1.463582281 | 400.0617321
19.12948674 | 282.2814024 | -6.30806098 | 211.8971008 | 258.9440012 | 141.1407012 | 1.463693741 | 400.0847024
19.1402891 | 282.3423703 | -6.308631037 | 211.9392234 | 258.9962852 | 141.1711852 | 1.463186196 | 400.1674703
19.15080531 | 282.3654553 | -6.308631037 | 212.1394184 | 259.2003276 | 141.1827276 | 1.462503265 | 400.3830553
19.16203691 | 282.6050964 | -6.309771151 | 212.0085988 | 259.1094482 | 141.3025482 | 1.46289664 | 400.4119964
19.17283928 | 282.239844 | -6.311101284 | 211.805748 | 258.845722 | 141.119922 | 1.460167363 | 399.965644
19.18364164 | 282.0180579 | -6.311671341 | 211.7167193 | 258.7197289 | 141.0090289 | 1.458189017 | 399.7287579
19.19444401 | 282.5468708 | -6.310911265 | 211.9282903 | 259.0194354 | 141.2734354 | 1.4601234 | 400.2928708
19.20538945 | 282.7474658 | -6.31186136 | 212.0400553 | 259.1646329 | 141.3737329 | 1.460335726 | 400.5383658
19.21619182 | 282.1608448 | -6.313001474 | 211.8751149 | 258.9019224 | 141.0804224 | 1.456462056 | 399.9823448
19.22699418 | 282.7272096 | -6.313191493 | 211.8366032 | 258.9578048 | 141.3636048 | 1.458589443 | 400.3214096
19.23751039 | 282.7486146 | -6.31376155 | 212.6326382 | 259.7574073 | 141.3743073 | 1.45790337 | 401.1317146
19.24867045 | 283.2912312 | -6.314711645 | 212.2881104 | 259.5033156 | 141.6456156 | 1.459877084 | 401.1489312
19.25954435 | 282.0570312 | -6.316611835 | 211.4270104 | 258.4365156 | 141.0285156 | 1.452644589 | 399.4650312
19.27041826 | 282.4629617 | -6.316231797 | 211.9240206 | 259.0011808 | 141.2314808 | 1.453931386 | 400.2326617
19.28122062 | 281.5334818 | -6.31756193 | 211.4157939 | 258.3380409 | 140.7667409 | 1.448296168 | 399.1047818
19.29202299 | 282.219356 | -6.318131987 | 211.7749187 | 258.811478 | 141.109678 | 1.451040432 | 399.921156
19.30282536 | 281.8975052 | -6.318512025 | 211.2965351 | 258.2794526 | 140.9487526 | 1.448561015 | 399.2282052
19.3137708 | 282.057489 | -6.31946212 | 211.438663 | 258.4482445 | 141.0287445 | 1.448568431 | 399.476989
19.3246447 | 282.4393746 | -6.320412215 | 211.7485582 | 258.8217873 | 141.2196873 | 1.449729486 | 400.0414746
19.33537553 | 281.7334453 | -6.32136231 | 211.5726484 | 258.5282226 | 140.8667226 | 1.445273936 | 399.3949453
19.34624943 | 281.9535474 | -6.322502424 | 211.5408158 | 258.5330737 | 140.9767737 | 1.445599293 | 399.5098474
19.3570518 | 282.1365828 | -6.322502424 | 211.8288276 | 258.8515914 | 141.0682914 | 1.445738139 | 399.9198828
19.36799724 | 282.0546441 | -6.323452519 | 211.2775147 | 258.286622 | 141.027322 | 1.444498046 | 399.3139441
19.37879961 | 281.6932882 | -6.323642538 | 211.7153627 | 258.6642441 | 140.8466441 | 1.44182814 | 399.5108882
19.38960197 | 282.2160606 | -6.324592633 | 211.8744202 | 258.9104303 | 141.1080303 | 1.443721014 | 400.0184606
19.40004664 | 281.81425 | -6.325352709 | 211.7213833 | 258.690425 | 140.907125 | 1.440872555 | 399.59755
19.4112067 | 282.4181184 | -6.325542728 | 212.0665728 | 259.1362592 | 141.2090592 | 1.443155083 | 400.3453184
19.42215215 | 282.3955156 | -6.326872862 | 212.0019385 | 259.0678578 | 141.1977578 | 1.442225409 | 400.2656156
19.43295451 | 281.4269779 | -6.328393014 | 211.3105926 | 258.2150889 | 140.7134889 | 1.436439711 | 398.9285779
19.44375688 | 281.5504378 | -6.328012976 | 211.9990459 | 258.9241189 | 140.7752189 | 1.436276627 | 399.6993378
19.45463078 | 280.843083 | -6.329723147 | 211.478261 | 258.2854415 | 140.4215415 | 1.43183792 | 398.706983
19.46550469 | 281.1232082 | -6.330863261 | 211.3535361 | 258.2074041 | 140.5616041 | 1.432477146 | 398.7690082
19.47630705 | 281.6081892 | -6.330673242 | 211.5039964 | 258.4386946 | 140.8040946 | 1.434172742 | 399.2427892
19.48682326 | 280.7228773 | -6.331813356 | 210.8450924 | 257.6322387 | 140.3614387 | 1.428855649 | 397.9936773
19.49798332 | 281.8700935 | -6.331623337 | 211.7611978 | 258.7395468 | 140.9350468 | 1.433921584 | 399.6745935
19.50878569 | 281.4448811 | -6.333333508 | 211.3095604 | 258.2170406 | 140.7224406 | 1.430948001 | 398.9394811
19.51958805 | 281.3037622 | -6.334093584 | 211.6611207 | 258.5450811 | 140.6518811 | 1.429433137 | 399.1969622
19.53053349 | 281.465191 | -6.334283603 | 211.8772303 | 258.7880955 | 140.7325955 | 1.42945859 | 399.520691
19.54133586 | 281.2627823 | -6.335423717 | 211.3580608 | 258.2351912 | 140.6313912 | 1.427632594 | 398.8665823
19.55213822 | 281.4859594 | -6.335233698 | 211.7579531 | 258.6722797 | 140.7429797 | 1.427985287 | 399.4152594
19.56301213 | 281.4455842 | -6.335803755 | 211.9001947 | 258.8077921 | 140.7227921 | 1.42698517 | 399.5305842
19.57381449 | 282.6494942 | -6.336943869 | 212.0252981 | 259.1335471 | 141.3247471 | 1.432348263 | 400.4582942
19.5846884 | 282.287052 | -6.337703945 | 211.771784 | 258.819626 | 141.143526 | 1.429702347 | 399.963152
19.5955623 | 281.6425169 | -6.338844059 | 211.623039 | 258.5634585 | 140.8212585 | 1.425619792 | 399.3847169
19.60636467 | 281.8649287 | -6.338844059 | 212.1673762 | 259.1448643 | 140.9324643 | 1.425968715 | 400.0773287
19.61723857 | 281.1593691 | -6.340364211 | 211.2872897 | 258.1471846 | 140.5796846 | 1.421581665 | 398.7268691
19.62804094 | 281.1604286 | -6.34055423 | 211.5778429 | 258.4379143 | 140.5802143 | 1.42080469 | 399.0181286
19.63891484 | 280.8370318 | -6.341884363 | 211.3721439 | 258.1783159 | 140.4185159 | 1.418371289 | 398.5968318
19.64971721 | 280.7763909 | -6.342644439 | 211.1204303 | 257.9164954 | 140.3881954 | 1.417282934 | 398.3046909
19.66059111 | 281.8608167 | -6.342834458 | 212.3415056 | 259.3183084 | 140.9304084 | 1.422014795 | 400.2487167
19.67139348 | 281.0561486 | -6.344164591 | 211.3187829 | 258.1614743 | 140.5280743 | 1.417143359 | 398.6895486
19.68219584 | 281.4373167 | -6.344734648 | 211.7999389 | 258.7061584 | 140.7186584 | 1.418302189 | 399.4248167
19.69314128 | 280.832989 | -6.346064781 | 211.3987963 | 258.2042945 | 140.4164945 | 1.414445175 | 398.620789
19.70394365 | 281.0746823 | -6.3462548 | 211.5908608 | 258.4366412 | 140.5373412 | 1.414896352 | 398.9739823
19.71474602 | 280.8946927 | -6.346634838 | 211.4002642 | 258.2160463 | 140.4473463 | 1.413208114 | 398.6633927
19.72561992 | 280.8924082 | -6.347964971 | 211.0284027 | 257.8438041 | 140.4462041 | 1.41241749 | 398.2900082
19.73599305 | 280.8342881 | -6.348345009 | 211.3209294 | 258.1266441 | 140.4171441 | 1.411380644 | 398.5437881
19.74729619 | 281.6317013 | -6.349865161 | 211.2977338 | 258.2363506 | 140.8158506 | 1.414610873 | 399.0522013
19.75809855 | 281.4917782 | -6.350245199 | 211.2837927 | 258.1990891 | 140.7458891 | 1.41312928 | 398.9449782
19.76897246 | 281.43178 | -6.350625237 | 211.6503933 | 258.55569 | 140.71589 | 1.412048493 | 399.27158
19.77977482 | 280.8485994 | -6.35195537 | 211.0752998 | 257.8833997 | 140.4242997 | 1.40832896 | 398.3076994
19.79057719 | 281.1294938 | -6.352335408 | 211.4080313 | 258.2629469 | 140.5647469 | 1.408979581 | 398.8276938
19.80152263 | 281.6090711 | -6.353095484 | 211.7075904 | 258.6424356 | 140.8045356 | 1.410622678 | 399.4469711
19.81239654 | 281.1264648 | -6.354235599 | 211.7770216 | 258.6314324 | 140.5632324 | 1.407412586 | 399.1946648
19.82276967 | 280.9887097 | -6.354425618 | 211.7297032 | 258.5611548 | 140.4943548 | 1.405981162 | 399.0555097
19.83392973 | 281.4047111 | -6.356135789 | 211.6306704 | 258.5314555 | 140.7023555 | 1.407287474 | 399.2338111
19.84487517 | 281.3049251 | -6.356325808 | 211.3437084 | 258.2278625 | 140.6524625 | 1.406008455 | 398.8803251
19.85567754 | 281.2647034 | -6.356895865 | 211.8709011 | 258.7483517 | 140.6323517 | 1.405040954 | 399.3807034
19.86655144 | 281.0626102 | -6.358035979 | 211.5223367 | 258.3661051 | 140.5313051 | 1.403254655 | 398.8974102
19.87728227 | 281.0226692 | -6.358606036 | 211.1622231 | 257.9993346 | 140.5113346 | 1.402296165 | 398.5106692
19.88822771 | 280.9424524 | -6.358986074 | 211.5168841 | 258.3406262 | 140.4712262 | 1.401121076 | 398.8118524
19.89903008 | 281.1033133 | -6.359176093 | 211.4528044 | 258.3033567 | 140.5516567 | 1.401168851 | 398.8550133
19.90983244 | 281.7000968 | -6.360886264 | 211.5830323 | 258.5330484 | 140.8500484 | 1.403406057 | 399.3830968
19.92070635 | 281.5205595 | -6.361076283 | 211.6183865 | 258.5384797 | 140.7602797 | 1.401738735 | 399.2987595
19.93150871 | 281.2598184 | -6.361836359 | 211.8047728 | 258.6814092 | 140.6299092 | 1.399670843 | 399.3113184
19.94231108 | 280.8386951 | -6.362786454 | 211.2027984 | 258.0092476 | 140.4193476 | 1.396800961 | 398.4285951
19.95318498 | 280.596829 | -6.363926568 | 211.3720763 | 258.1382145 | 140.2984145 | 1.394827577 | 398.436629
19.96405889 | 280.3555269 | -6.364876663 | 211.3109423 | 258.0368635 | 140.1777635 | 1.392859169 | 398.2146269
19.97493279 | 280.2362027 | -6.365066682 | 211.3876676 | 258.0937014 | 140.1181014 | 1.391503558 | 398.2118027
19.98566362 | 280.2373001 | -6.365256701 | 210.8548334 | 257.5610501 | 140.1186501 | 1.390761914 | 397.6797001
19.99653752 | 280.7353195 | -6.366206796 | 210.9680398 | 257.7572597 | 140.3676597 | 1.39249616 | 398.1249195
20.00733989 | 280.2331536 | -6.367726948 | 210.8124512 | 257.5179768 | 140.1165768 | 1.389234415 | 397.6345536